## Sheet1
ID | Yield | Tensile | C | Mn | S | P
1 | 55100 | 72500 | 0.19 | 1.01 | 0.023 | 0.013
2 | 50900 | 67200 | 0.18 | 0.86 | 0.018 | 0.012
3 | 42900 | 68100 | 0.18 | 1.02 | 0.018 | 0.012
4 | 48700 | 60200 | 0.04 | 0.29 | 0.014 | 0.049
5 | 48200 | 67300 | 0.16 | 0.83 | 0.027 | 0.011
6 | 54700 | 69400 | 0.14 | 0.86 | 0.022 | 0.014
7 | 60000 | 68900 | 0.21 | 0.62 | 0.024 | 0.01
8 | 54500 | 74000 | 0.2 | 0.64 | 0.025 | 0.01
9 | 63900 | 78400 | 0.2 | 0.8 | 0.01 | 0.017
10 | 58300 | 73500 | 0.2 | 0.77 | 0.011 | 0.015
11 | 50400 | 69300 | 0.26 | 0.76 | 0.018 | 0.01
12 | 54400 | 72100 | 0.22 | 0.87 | 0.034 | 0.01
13 | 50600 | 71300 | 0.26 | 0.84 | 0.034 | 0.01
14 | 57300 | 74200 | 0.25 | 0.86 | 0.033 | 0.01
15 | 44100 | 65900 | 0.21 | 0.67 | 0.026 | 0.01
16 | 39500 | 63000 | 0.22 | 0.49 | 0.023 | 0.01
17 | 38100 | 63600 | 0.25 | 0.47 | 0.021 | 0.01
18 | 34300 | 60000 | 0.25 | 0.49 | 0.024 | 0.01
19 | 36800 | 58100 | 0.21 | 0.49 | 0.023 | 0.01
20 | 65700 | 73500 | 0.18 | 0.97 | 0.025 | 0.01
21 | 41000 | 66200 | 0.24 | 0.83 | 0.035 | 0.011
22 | 53400 | 71100 | 0.22 | 0.85 | 0.03 | 0.012
23 | 59500 | 79100 | 0.21 | 1.05 | 0.021 | 0.014
24 | 34500 | 56300 | 0.23 | 0.41 | 0.03 | 0.012
25 | 59100 | 79200 | 0.24 | 1.05 | 0.018 | 0.01
26 | 50500 | 65200 | 0.2 | 0.67 | 0.022 | 0.01
27 | 61300 | 73000 | 0.2 | 0.87 | 0.022 | 0.011
28 | 39000 | 62500 | 0.26 | 0.52 | 0.021 | 0.01
29 | 34400 | 61200 | 0.27 | 0.5 | 0.021 | 0.01
30 | 51300 | 69400 | 0.26 | 0.87 | 0.016 | 0.01
31 | 41200 | 66300 | 0.25 | 0.76 | 0.016 | 0.014
32 | 55100 | 72100 | 0.23 | 0.87 | 0.021 | 0.01
33 | 41200 | 61600 | 0.25 | 0.58 | 0.031 | 0.01
34 | 57700 | 74000 | 0.24 | 1.12 | 0.021 | 0.01
35 | 40100 | 61800 | 0.21 | 0.64 | 0.013 | 0.01
36 | 41100 | 65100 | 0.21 | 0.65 | 0.013 | 0.01
37 | 37500 | 63200 | 0.21 | 0.64 | 0.017 | 0.01
38 | 57800 | 74400 | 0.23 | 0.77 | 0.031 | 0.01
39 | 57800 | 74400 | 0.23 | 0.77 | 0.031 | 0.01
40 | 41600 | 56100 | 0.14 | 0.62 | 0.02 | 0.01
41 | 32400 | 55900 | 0.21 | 0.65 | 0.029 | 0.01
42 | 55500 | 62900 | 0.18 | 0.81 | 0.01 | 0.01
43 | 37900 | 63800 | 0.23 | 0.73 | 0.016 | 0.01
44 | 35000 | 61700 | 0.22 | 0.64 | 0.013 | 0.01
45 | 34800 | 61500 | 0.22 | 0.62 | 0.012 | 0.01
46 | 44300 | 60700 | 0.21 | 0.8 | 0.02 | 0.011
47 | 38700 | 62200 | 0.21 | 0.68 | 0.015 | 0.01
48 | 49700 | 64600 | 0.12 | 1.05 | 0.003 | 0.012
49 | 59600 | 73100 | 0.14 | 1 | 0.002 | 0.016
50 | 57100 | 70900 | 0.08 | 0.9 | 0.005 | 0.011
51 | 41400 | 60900 | 0.2 | 0.47 | 0.03 | 0.01
52 | 52200 | 78600 | 0.23 | 0.89 | 0.02 | 0.012