## Sheet1
ID | Yield | Tensile | C | Mn | S | P | Ni | Cu | Nb
1 | 53800 | 70300 | 0.23 | 0.59 | 0.024 | 0.017 | 0.03 | 0.03 | 0.005
2 | 58900 | 75100 | 0.24 | 0.63 | 0.034 | 0.021 | 0.07 | 0.06 | 0.005
3 | 45000 | 59400 | 0.09 | 0.41 | 0.026 | 0.0025 | 0.01 | 0.02 | 0.005