## ChemPipeTensile
ID | Pipe OD | Pipe WT | Yield_Strength | Tensile_Strength | %C | %Mn | %S | %P | %Si | %Al | %Cr | %Mo | %V | %Ni | %Cu | %Ti | %Nb | Pipe Vintage | Pipe Grade
269 | 8.625 | 0.277 | 32400 | 51000 | 0.096 | 0.414 | 0.033 | 0.01 | 0.015 | 0.022 | 0.012 | 0.005 | 0 | 0.023 | 0.024 | 0.002 | 0.001 | 1888 | Grade A
675 | 8.625 | 0.315 | 32796 | 50860 | 0.199 | 0.573 | 0.027 | 0.006 | 0.012 | 0.003 | 0.06 | 0.004 | 0 | 0.033 | 0.141 | 0.001 | 0.002 | 1953 | Grade A
232 | 24 | 0.375 | 35100 | 51500 | 0.042 | 0.32 | 0.011 | 0.006 | 0.002 | 0.002 | 0.023 | 0.008 | 0.001 | 0.055 | 0.112 | 0.002 | 0.002 | 1948 | Grade A
160 | 8.625 | 0.188 | 35500 | 53000 | 0.087 | 0.44 | 0.038 | 0.01 | 0.032 | 0.012 | 0.021 | 0.009 | 0 | 0.017 | 0.041 | 0 | 0 | 1928 | Grade A
232 | 24 | 0.375 | 36000 | 51000 | 0.042 | 0.32 | 0.011 | 0.006 | 0.002 | 0.002 | 0.023 | 0.008 | 0.001 | 0.055 | 0.112 | 0.002 | 0.002 | 1948 | Grade A
401 | 8.625 | 0.322 | 36100 | 49000 | 0.036 | 0.374 | 0.021 | 0.059 | 0.006 | 0.002 | 0.005 | 0.005 | 0.002 | 0.005 | 0.011 | 0.002 | 0.002 | 1943 | Grade A
401 | 8.625 | 0.322 | 36100 | 49000 | 0.048 | 0.366 | 0.02 | 0.005 | 0.001 | 0 | 0.009 | 0.005 | 0 | 0.008 | 0.022 | 0.002 | 0.002 | 1943 | Grade A
401 | 8.625 | 0.322 | 36100 | 49000 | 0.037 | 0.361 | 0.021 | 0.061 | 0.003 | 0.001 | 0.005 | 0.005 | 0.002 | 0.005 | 0.012 | 0.002 | 0.002 | 1943 | Grade A
237 | 24 | 0.375 | 36300 | 56000 | 0.099 | 0.49 | 0.026 | 0.011 | 0.045 | 0.003 | 0.024 | 0.006 | 0.001 | 0.049 | 0.097 | 0.002 | 0.001 | 1948 | Grade A
237 | 24 | 0.375 | 36300 | 56000 | 0.064 | 0.38 | 0.021 | 0.009 | 0.056 | 0.002 | 0.013 | 0.005 | 0.001 | 0.04 | 0.124 | 0.002 | 0.001 | 1948 | Grade A
1303 | 4.5 | 0.237 | 36500 | 57500 | 0.073 | 0.413 | 0.023 | 0.051 | 0.004 | 0.013 | 0.015 | 0.004 | 0 | 0.023 | 0.044 | 0.001 | 0.001 | 1951 | Grade A
428 | 10.75 | 0.365 | 36600 | 52500 | 0.086 | 0.405 | 0.03 | 0.007 | 0.03 | 0.011 | 0.007 | 0.003 | 0 | 0.008 | 0.015 | 0.002 | 0.001 | 1927 | Grade A
237 | 24 | 0.375 | 37000 | 53500 | 0.099 | 0.49 | 0.026 | 0.011 | 0.045 | 0.003 | 0.024 | 0.006 | 0.001 | 0.049 | 0.097 | 0.002 | 0.001 | 1948 | Grade A
237 | 24 | 0.375 | 37000 | 53500 | 0.064 | 0.38 | 0.021 | 0.009 | 0.056 | 0.002 | 0.013 | 0.005 | 0.001 | 0.04 | 0.124 | 0.002 | 0.001 | 1948 | Grade A
237 | 24 | 0.375 | 37400 | 56000 | 0.099 | 0.49 | 0.026 | 0.011 | 0.045 | 0.003 | 0.024 | 0.006 | 0.001 | 0.049 | 0.097 | 0.002 | 0.001 | 1948 | Grade A
237 | 24 | 0.375 | 37400 | 56000 | 0.064 | 0.38 | 0.021 | 0.009 | 0.056 | 0.002 | 0.013 | 0.005 | 0.001 | 0.04 | 0.124 | 0.002 | 0.001 | 1948 | Grade A
141 | 20 | 0.312 | 37800 | 61000 | 0.039 | 0.37 | 0.019 | 0.058 | 0.006 | 0.002 | 0.005 | 0 | 0.002 | 0.004 | 0.005 | 0.002 | 0.002 | 1929 | Grade A
141 | 20 | 0.312 | 37800 | 61000 | 0.044 | 0.35 | 0.012 | 0.061 | 0.011 | 0.001 | 0.005 | 0 | 0.003 | 0.004 | 0.005 | 0.002 | 0.002 | 1929 | Grade A
401 | 8.625 | 0.322 | 38300 | 55000 | 0.036 | 0.374 | 0.021 | 0.059 | 0.006 | 0.002 | 0.005 | 0.005 | 0.002 | 0.005 | 0.011 | 0.002 | 0.002 | 1943 | Grade A
401 | 8.625 | 0.322 | 38300 | 55000 | 0.048 | 0.366 | 0.02 | 0.005 | 0.001 | 0 | 0.009 | 0.005 | 0 | 0.008 | 0.022 | 0.002 | 0.002 | 1943 | Grade A
401 | 8.625 | 0.322 | 38300 | 55000 | 0.037 | 0.361 | 0.021 | 0.061 | 0.003 | 0.001 | 0.005 | 0.005 | 0.002 | 0.005 | 0.012 | 0.002 | 0.002 | 1943 | Grade A
141 | 20 | 0.312 | 38300 | 60000 | 0.039 | 0.37 | 0.019 | 0.058 | 0.006 | 0.002 | 0.005 | 0 | 0.002 | 0.004 | 0.005 | 0.002 | 0.002 | 1929 | Grade A
141 | 20 | 0.312 | 38300 | 60000 | 0.044 | 0.35 | 0.012 | 0.061 | 0.011 | 0.001 | 0.005 | 0 | 0.003 | 0.004 | 0.005 | 0.002 | 0.002 | 1929 | Grade A
1208 | 12.75 | 0.25 | 38500 | 46800 | 0.052 | 0.363 | 0.012 | 0.003 | 0.004 | 0.001 | 0.02 | 0.007 | 0 | 0.031 | 0.049 | 0.001 | 0.001 | 1962 | Grade A
1208 | 12.75 | 0.25 | 38500 | 46800 | 0.075 | 0.405 | 0.008 | 0.005 | 0.008 | 0.004 | 0.022 | 0.009 | 0 | 0.033 | 0.074 | 0.001 | 0.001 | 1962 | Grade A
567 | 10.75 | 0.365 | 39100 | 55500 | 0.105 | 0.427 | 0.028 | 0.01 | 0.044 | 0.004 | 0.006 | 0.003 | 0 | 0.011 | 0.01 | 0.002 | 0.001 | 1927 | Grade A
1208 | 12.75 | 0.25 | 40400 | 53200 | 0.052 | 0.363 | 0.012 | 0.003 | 0.004 | 0.001 | 0.02 | 0.007 | 0 | 0.031 | 0.049 | 0.001 | 0.001 | 1962 | Grade A
1208 | 12.75 | 0.25 | 40400 | 53200 | 0.075 | 0.405 | 0.008 | 0.005 | 0.008 | 0.004 | 0.022 | 0.009 | 0 | 0.033 | 0.074 | 0.001 | 0.001 | 1962 | Grade A
165 | 10.75 | 0.188 | 40800 | 60000 | 0.12 | 0.54 | 0.027 | 0.01 | 0.051 | 0.01 | 0.017 | 0.003 | 0 | 0.008 | 0.017 | 0 | 0 | 1928 | Grade A
237 | 24 | 0.375 | 41700 | 52500 | 0.099 | 0.49 | 0.026 | 0.011 | 0.045 | 0.003 | 0.024 | 0.006 | 0.001 | 0.049 | 0.097 | 0.002 | 0.001 | 1948 | Grade A
237 | 24 | 0.375 | 41700 | 52500 | 0.064 | 0.38 | 0.021 | 0.009 | 0.056 | 0.002 | 0.013 | 0.005 | 0.001 | 0.04 | 0.124 | 0.002 | 0.001 | 1948 | Grade A
163 | 10.75 | 0.188 | 42100 | 58000 | 0.1 | 0.48 | 0.032 | 0.009 | 0.062 | 0.005 | 0.02 | 0.003 | 0 | 0.008 | 0.018 | 0 | 0 | 1928 | Grade A
165 | 10.75 | 0.188 | 44500 | 60500 | 0.12 | 0.54 | 0.027 | 0.01 | 0.051 | 0.01 | 0.017 | 0.003 | 0 | 0.008 | 0.017 | 0 | 0 | 1928 | Grade A
1226 | 8.625 | 0.193 | 45000 | 51000 | 0.092 | 0.381 | 0.016 | 0.004 | 0.004 | 0.002 | 0.025 | 0.006 | 0 | 0.051 | 0.053 | 0.001 | 0.001 | 1958 | Grade A
340 | 6.625 | 0.312 | 46400 | 53500 | 0.045 | 0.415 | 0.015 | 0.005 | 0.003 | 0.001 | 0.013 | 0.006 | 0.001 | 0.021 | 0.071 | 0.002 | 0.002 | 1955 | Grade A
525 | 6.625 | 0.312 | 47700 | 54500 | 0.056 | 0.44 | 0.014 | 0.004 | 0.002 | 0.003 | 0.017 | 0.008 | 0 | 0.046 | 0.064 | 0.002 | 0.002 | 1955 | Grade A
163 | 10.75 | 0.188 | 47900 | 53500 | 0.1 | 0.48 | 0.032 | 0.009 | 0.062 | 0.005 | 0.02 | 0.003 | 0 | 0.008 | 0.018 | 0 | 0 | 1928 | Grade A
817 | 8.625 | 0.277 | 31300 | 54000 | 0.143 | 0.481 | 0.022 | 0.007 | 0.008 | 0.008 | 0.007 | 0.001 | 0 | 0.009 | 0.044 | 0.001 | 0.001 | 1929 | Grade B
817 | 8.625 | 0.277 | 31300 | 54000 | 0.143 | 0.449 | 0.023 | 0.007 | 0.016 | 0.009 | 0.007 | 0.001 | 0 | 0.008 | 0.011 | 0.001 | 0.001 | 1929 | Grade B
817 | 8.625 | 0.277 | 31300 | 54000 | 0.144 | 0.447 | 0.02 | 0.007 | 0.008 | 0.008 | 0.007 | 0.001 | 0 | 0.009 | 0.044 | 0.001 | 0.001 | 1929 | Grade B
817 | 8.625 | 0.277 | 31300 | 54000 | 0.141 | 0.448 | 0.022 | 0.007 | 0.015 | 0.012 | 0.007 | 0.001 | 0 | 0.007 | 0.012 | 0.001 | 0.001 | 1929 | Grade B
817 | 8.625 | 0.277 | 31800 | 53500 | 0.143 | 0.481 | 0.022 | 0.007 | 0.008 | 0.008 | 0.007 | 0.001 | 0 | 0.009 | 0.044 | 0.001 | 0.001 | 1929 | Grade B
817 | 8.625 | 0.277 | 31800 | 53500 | 0.143 | 0.449 | 0.023 | 0.007 | 0.016 | 0.009 | 0.007 | 0.001 | 0 | 0.008 | 0.011 | 0.001 | 0.001 | 1929 | Grade B
817 | 8.625 | 0.277 | 31800 | 53500 | 0.144 | 0.447 | 0.02 | 0.007 | 0.008 | 0.008 | 0.007 | 0.001 | 0 | 0.009 | 0.044 | 0.001 | 0.001 | 1929 | Grade B
817 | 8.625 | 0.277 | 31800 | 53500 | 0.141 | 0.448 | 0.022 | 0.007 | 0.015 | 0.012 | 0.007 | 0.001 | 0 | 0.007 | 0.012 | 0.001 | 0.001 | 1929 | Grade B
803 | 8.625 | 0.322 | 33200 | 57500 | 0.126 | 0.521 | 0.03 | 0.066 | 0.029 | 0.101 | 0.006 | 0.002 | 0.001 | 0.005 | 0.007 | 0.001 | 0.001 | 1964 | Grade B
1184 | 8.625 | 0.219 | 33400 | 51000 | 0.149 | 0.617 | 0.02 | 0.018 | 0.22 | 0.035 | 0.045 | 0.008 | 0 | 0.041 | 0.121 | 0.001 | 0.001 | 1953 | Grade B
817 | 8.625 | 0.277 | 33500 | 55000 | 0.143 | 0.481 | 0.022 | 0.007 | 0.008 | 0.008 | 0.007 | 0.001 | 0 | 0.009 | 0.044 | 0.001 | 0.001 | 1929 | Grade B
817 | 8.625 | 0.277 | 33500 | 55000 | 0.143 | 0.449 | 0.023 | 0.007 | 0.016 | 0.009 | 0.007 | 0.001 | 0 | 0.008 | 0.011 | 0.001 | 0.001 | 1929 | Grade B
817 | 8.625 | 0.277 | 33500 | 55000 | 0.144 | 0.447 | 0.02 | 0.007 | 0.008 | 0.008 | 0.007 | 0.001 | 0 | 0.009 | 0.044 | 0.001 | 0.001 | 1929 | Grade B
817 | 8.625 | 0.277 | 33500 | 55000 | 0.141 | 0.448 | 0.022 | 0.007 | 0.015 | 0.012 | 0.007 | 0.001 | 0 | 0.007 | 0.012 | 0.001 | 0.001 | 1929 | Grade B
556 | 8.625 | 0.322 | 33600 | 45200 | 0.119 | 0.448 | 0.021 | 0.013 | 0.005 | 0.009 | 0.015 | 0.003 | 0 | 0.008 | 0.009 | 0.002 | 0.001 | 1905 | Grade B
556 | 8.625 | 0.322 | 33600 | 45200 | 0.089 | 0.4 | 0.026 | 0.014 | 0.006 | 0.014 | 0.012 | 0.003 | 0 | 0.008 | 0.008 | 0.002 | 0.001 | 1905 | Grade B
556 | 8.625 | 0.322 | 33600 | 45200 | 0.032 | 0.109 | 0.02 | 0.072 | 0.032 | 0.004 | 0.002 | 0.001 | 0.001 | 0.008 | 0.018 | 0.002 | 0 | 1905 | Grade B
1184 | 8.625 | 0.219 | 34300 | 52500 | 0.149 | 0.617 | 0.02 | 0.018 | 0.22 | 0.035 | 0.045 | 0.008 | 0 | 0.041 | 0.121 | 0.001 | 0.001 | 1953 | Grade B
817 | 8.625 | 0.277 | 34400 | 56000 | 0.143 | 0.481 | 0.022 | 0.007 | 0.008 | 0.008 | 0.007 | 0.001 | 0 | 0.009 | 0.044 | 0.001 | 0.001 | 1929 | Grade B
817 | 8.625 | 0.277 | 34400 | 56000 | 0.143 | 0.449 | 0.023 | 0.007 | 0.016 | 0.009 | 0.007 | 0.001 | 0 | 0.008 | 0.011 | 0.001 | 0.001 | 1929 | Grade B
817 | 8.625 | 0.277 | 34400 | 56000 | 0.144 | 0.447 | 0.02 | 0.007 | 0.008 | 0.008 | 0.007 | 0.001 | 0 | 0.009 | 0.044 | 0.001 | 0.001 | 1929 | Grade B
817 | 8.625 | 0.277 | 34400 | 56000 | 0.141 | 0.448 | 0.022 | 0.007 | 0.015 | 0.012 | 0.007 | 0.001 | 0 | 0.007 | 0.012 | 0.001 | 0.001 | 1929 | Grade B
1184 | 8.625 | 0.219 | 34800 | 52500 | 0.149 | 0.617 | 0.02 | 0.018 | 0.22 | 0.035 | 0.045 | 0.008 | 0 | 0.041 | 0.121 | 0.001 | 0.001 | 1953 | Grade B
320 | 10.75 | 0.365 | 34900 | 53000 | 0.08 | 0.413 | 0.012 | 0.018 | 0.004 | 0.001 | 0.03 | 0.003 | 0.001 | 0.011 | 0.028 | 0.002 | 0.003 | 1930 | Grade B
761 | 8.625 | 0.25 | 35200 | 48400 | 0.055 | 0.4 | 0.029 | 0.014 | 0.006 | 0.026 | 0.009 | 0.001 | 0 | 0.006 | 0.017 | 0.001 | 0.001 | 1952 | Grade B
1053 | 8.625 | 0.27 | 36000 | 59000 | 0.059 | 0.359 | 0.05 | 0.093 | 0.004 | 0.002 | 0.007 | 0.001 | 0.002 | 0.005 | 0.005 | 0.001 | 0.001 | 1942 | Grade B
752 | 4.5 | 0.237 | 36700 | 69500 | 0.247 | 0.74 | 0.017 | 0.011 | 0.026 | 0.005 | 0.027 | 0.007 | 0 | 0.023 | 0.018 | 0.001 | 0.001 | 1984 | Grade B
1124 | 8.625 | 0.312 | 36800 | 65500 | 0.212 | 0.434 | 0.014 | 0.004 | 0.01 | 0.028 | 0.015 | 0.003 | 0 | 0.007 | 0.013 | 0.001 | 0.001 | 1946 | Grade B
1224 | 8.625 | 0.322 | 37000 | 55500 | 0.051 | 0.483 | 0.028 | 0.054 | 0.005 | 0.002 | 0.005 | 0.001 | 0 | 0.006 | 0.01 | 0.001 | 0.001 | 1957 | Grade B
378 | 20 | 0.5 | 37400 | 64500 | 0.255 | 0.631 | 0.024 | 0.007 | 0.031 | 0.006 | 0.017 | 0.004 | 0.001 | 0.009 | 0.012 | 0.006 | 0.001 | 1955 | Grade B
556 | 8.625 | 0.322 | 37500 | 54000 | 0.119 | 0.448 | 0.021 | 0.013 | 0.005 | 0.009 | 0.015 | 0.003 | 0 | 0.008 | 0.009 | 0.002 | 0.001 | 1905 | Grade B
556 | 8.625 | 0.322 | 37500 | 54000 | 0.089 | 0.4 | 0.026 | 0.014 | 0.006 | 0.014 | 0.012 | 0.003 | 0 | 0.008 | 0.008 | 0.002 | 0.001 | 1905 | Grade B
556 | 8.625 | 0.322 | 37500 | 54000 | 0.032 | 0.109 | 0.02 | 0.072 | 0.032 | 0.004 | 0.002 | 0.001 | 0.001 | 0.008 | 0.018 | 0.002 | 0 | 1905 | Grade B
863 | 16 | 0.438 | 38000 | 62000 | 0.194 | 0.534 | 0.014 | 0.005 | 0.032 | 0.006 | 0.028 | 0.001 | 0 | 0.01 | 0.011 | 0.003 | 0.001 | 1953 | Grade B
863 | 16 | 0.438 | 38000 | 62000 | 0.259 | 0.562 | 0.017 | 0.007 | 0.033 | 0.003 | 0.029 | 0.001 | 0 | 0.011 | 0.012 | 0.002 | 0.001 | 1953 | Grade B
863 | 16 | 0.438 | 38000 | 62000 | 0.254 | 0.563 | 0.02 | 0.007 | 0.031 | 0.001 | 0.029 | 0.001 | 0 | 0.011 | 0.012 | 0.001 | 0.001 | 1953 | Grade B
798 | 8.625 | 0.322 | 38100 | 49500 | 0.082 | 0.453 | 0.033 | 0.01 | 0.006 | 0.027 | 0.012 | 0.001 | 0 | 0.013 | 0.03 | 0 | 0.001 | 1948 | Grade B
1225 | 8.625 | 0.322 | 38200 | 60000 | 0.03 | 0.332 | 0.015 | 0.045 | 0.006 | 0.004 | 0.005 | 0.001 | 0 | 0.005 | 0.006 | 0.001 | 0.001 | 1957 | Grade B
1123 | 8.625 | 0.322 | 38400 | 63500 | 0.216 | 0.435 | 0.018 | 0.004 | 0.01 | 0.029 | 0.015 | 0.003 | 0 | 0.007 | 0.013 | 0.001 | 0.001 | 1946 | Grade B
1201 | 16 | 0.438 | 38500 | 64000 | 0.271 | 0.459 | 0.027 | 0.007 | 0.025 | 0.014 | 0.019 | 0.006 | 0 | 0.017 | 0.023 | 0.003 | 0.001 | 1951 | Grade B
1201 | 16 | 0.438 | 38500 | 64000 | 0.196 | 0.423 | 0.018 | 0.005 | 0.021 | 0.01 | 0.018 | 0.005 | 0 | 0.016 | 0.021 | 0.002 | 0.001 | 1951 | Grade B
1201 | 16 | 0.438 | 38500 | 64000 | 0.205 | 0.429 | 0.022 | 0.006 | 0.022 | 0.015 | 0.018 | 0.005 | 0 | 0.016 | 0.021 | 0.002 | 0.001 | 1951 | Grade B
1201 | 16 | 0.438 | 38500 | 64000 | 0.218 | 0.392 | 0.022 | 0.006 | 0.008 | 0.002 | 0.031 | 0.002 | 0 | 0.007 | 0.009 | 0.004 | 0.001 | 1951 | Grade B
1201 | 16 | 0.438 | 38500 | 64000 | 0.319 | 0.515 | 0.044 | 0.012 | 0.025 | 0.018 | 0.035 | 0.005 | 0 | 0.016 | 0.022 | 0.003 | 0.001 | 1951 | Grade B
723 | 8.625 | 0.322 | 38600 | 64500 | 0.295 | 0.442 | 0.026 | 0.006 | 0.043 | 0.002 | 0.019 | 0.005 | 0 | 0.012 | 0.026 | 0.005 | 0.001 | 1955 | Grade B
724 | 8.625 | 0.322 | 38600 | 64500 | 0.295 | 0.442 | 0.026 | 0.006 | 0.043 | 0.002 | 0.019 | 0.005 | 0 | 0.012 | 0.026 | 0.005 | 0.001 | 1955 | Grade B
494 | 12.75 | 1.312 | 38700 | 70500 | 0.24 | 0.909 | 0.024 | 0.014 | 0.044 | 0.011 | 0.021 | 0.007 | 0.002 | 0.006 | 0.01 | 0.006 | 0.003 | 1959 | Grade B
512 | 16 | 0.25 | 39100 | 55500 | 0.059 | 0.334 | 0.056 | 0.098 | 0.003 | 0.003 | 0.006 | 0.004 | 0.005 | 0.004 | 0.005 | 0.002 | 0.001 | 1953 | Grade B
952 | 6.625 | 0.286 | 39100 | 64000 | 0.186 | 0.437 | 0.017 | 0.004 | 0.019 | 0.026 | 0.025 | 0.003 | 0 | 0.008 | 0.012 | 0.002 | 0.001 | 1947 | Grade B
952 | 6.625 | 0.286 | 39100 | 64000 | 0.185 | 0.462 | 0.014 | 0.004 | 0.033 | 0.028 | 0.015 | 0.002 | 0 | 0.006 | 0.009 | 0.001 | 0.001 | 1947 | Grade B
687 | 10.75 | 0.279 | 39200 | 60000 | 0.164 | 0.513 | 0.017 | 0.007 | 0.027 | 0.011 | 0.008 | 0 | 0 | 0.007 | 0.02 | 0.001 | 0.001 | 1930 | Grade B
976 | 8.625 | 0.281 | 39700 | 64500 | 0.078 | 0.406 | 0.051 | 0.095 | 0.011 | 0.001 | 0.007 | 0.001 | 0.005 | 0.006 | 0.004 | 0.001 | 0.001 | 1930 | Grade B
246 | 16 | 0.25 | 39800 | 61500 | 0.132 | 0.451 | 0.015 | 0.006 | 0.004 | 0 | 0.018 | 0.003 | 0 | 0.012 | 0.035 | 0.002 | 0.001 | 1940 | Grade B
664 | 8.625 | 0.277 | 39900 | 63000 | 0.145 | 0.946 | 0.016 | 0.012 | 0.138 | 0 | 0.008 | 0.003 | 0.001 | 0.008 | 0.016 | 0.002 | 0 | 1950 | Grade B
783 | 10.75 | 0.365 | 40000 | 66000 | 0.21 | 0.751 | 0.014 | 0.01 | 0.014 | 0.036 | 0.067 | 0.006 | 0 | 0.023 | 0.031 | 0.001 | 0.001 | 1968 | Grade B
802 | 8.625 | 0.322 | 40000 | 64000 | 0.164 | 0.559 | 0.034 | 0.086 | 0.031 | 0.096 | 0.006 | 0.002 | 0.002 | 0.005 | 0.008 | 0.001 | 0.001 | 1964 | Grade B
370 | 4.5 | 0.337 | 40300 | 69500 | 0.235 | 0.498 | 0.017 | 0.008 | 0.157 | 0.019 | 0.034 | 0.014 | 0 | 0.034 | 0.066 | 0.002 | 0.001 | 1958 | Grade B
556 | 8.625 | 0.322 | 40400 | 55000 | 0.119 | 0.448 | 0.021 | 0.013 | 0.005 | 0.009 | 0.015 | 0.003 | 0 | 0.008 | 0.009 | 0.002 | 0.001 | 1905 | Grade B
556 | 8.625 | 0.322 | 40400 | 55000 | 0.089 | 0.4 | 0.026 | 0.014 | 0.006 | 0.014 | 0.012 | 0.003 | 0 | 0.008 | 0.008 | 0.002 | 0.001 | 1905 | Grade B
863 | 16 | 0.438 | 40400 | 64500 | 0.194 | 0.534 | 0.014 | 0.005 | 0.032 | 0.006 | 0.028 | 0.001 | 0 | 0.01 | 0.011 | 0.003 | 0.001 | 1953 | Grade B
863 | 16 | 0.438 | 40400 | 64500 | 0.259 | 0.562 | 0.017 | 0.007 | 0.033 | 0.003 | 0.029 | 0.001 | 0 | 0.011 | 0.012 | 0.002 | 0.001 | 1953 | Grade B
863 | 16 | 0.438 | 40400 | 64500 | 0.254 | 0.563 | 0.02 | 0.007 | 0.031 | 0.001 | 0.029 | 0.001 | 0 | 0.011 | 0.012 | 0.001 | 0.001 | 1953 | Grade B
556 | 8.625 | 0.322 | 40400 | 55000 | 0.032 | 0.109 | 0.02 | 0.072 | 0.032 | 0.004 | 0.002 | 0.001 | 0.001 | 0.008 | 0.018 | 0.002 | 0 | 1905 | Grade B
863 | 16 | 0.438 | 40500 | 66000 | 0.194 | 0.534 | 0.014 | 0.005 | 0.032 | 0.006 | 0.028 | 0.001 | 0 | 0.01 | 0.011 | 0.003 | 0.001 | 1953 | Grade B
863 | 16 | 0.438 | 40500 | 66000 | 0.259 | 0.562 | 0.017 | 0.007 | 0.033 | 0.003 | 0.029 | 0.001 | 0 | 0.011 | 0.012 | 0.002 | 0.001 | 1953 | Grade B
863 | 16 | 0.438 | 40500 | 66000 | 0.254 | 0.563 | 0.02 | 0.007 | 0.031 | 0.001 | 0.029 | 0.001 | 0 | 0.011 | 0.012 | 0.001 | 0.001 | 1953 | Grade B
1474 | 8.625 | 0.322 | 40600 | 69000 | 0.196 | 0.819 | 0.019 | 0.1 | 0.033 | 0.018 | 0.014 | 0.003 | 0 | 0.008 | 0.017 | 0.001 | 0.001 | 1968 | Grade B
1201 | 16 | 0.438 | 40900 | 63000 | 0.271 | 0.459 | 0.027 | 0.007 | 0.025 | 0.014 | 0.019 | 0.006 | 0 | 0.017 | 0.023 | 0.003 | 0.001 | 1951 | Grade B
1201 | 16 | 0.438 | 40900 | 63000 | 0.196 | 0.423 | 0.018 | 0.005 | 0.021 | 0.01 | 0.018 | 0.005 | 0 | 0.016 | 0.021 | 0.002 | 0.001 | 1951 | Grade B
1201 | 16 | 0.438 | 40900 | 63000 | 0.205 | 0.429 | 0.022 | 0.006 | 0.022 | 0.015 | 0.018 | 0.005 | 0 | 0.016 | 0.021 | 0.002 | 0.001 | 1951 | Grade B
1201 | 16 | 0.438 | 40900 | 63000 | 0.218 | 0.392 | 0.022 | 0.006 | 0.008 | 0.002 | 0.031 | 0.002 | 0 | 0.007 | 0.009 | 0.004 | 0.001 | 1951 | Grade B
1201 | 16 | 0.438 | 40900 | 63000 | 0.319 | 0.515 | 0.044 | 0.012 | 0.025 | 0.018 | 0.035 | 0.005 | 0 | 0.016 | 0.022 | 0.003 | 0.001 | 1951 | Grade B
1298 | 10.75 | 0.25 | 41100 | 62000 | 0.165 | 0.433 | 0.025 | 0.017 | 0.046 | 0.008 | 0.012 | 0.004 | 0 | 0.014 | 0.029 | 0.001 | 0.001 | 1939 | Grade B
450 | 22 | 0.312 | 41500 | 71000 | 0.232 | 0.486 | 0.04 | 0.017 | 0.149 | 0.02 | 0.007 | 0.005 | 0.001 | 0.006 | 0.009 | 0.002 | 0.002 | 1949 | Grade B
952 | 6.625 | 0.286 | 41800 | 64000 | 0.186 | 0.437 | 0.017 | 0.004 | 0.019 | 0.026 | 0.025 | 0.003 | 0 | 0.008 | 0.012 | 0.002 | 0.001 | 1947 | Grade B
952 | 6.625 | 0.286 | 41800 | 64000 | 0.185 | 0.462 | 0.014 | 0.004 | 0.033 | 0.028 | 0.015 | 0.002 | 0 | 0.006 | 0.009 | 0.001 | 0.001 | 1947 | Grade B
647 | 10.75 | 0.344 | 41900 | 70000 | 0.268 | 0.438 | 0.021 | 0.011 | 0.305 | 0.019 | 0.037 | 0.009 | 0.001 | 0.014 | 0.024 | 0.002 | 0.002 | 1934 | Grade B
647 | 10.75 | 0.344 | 41900 | 70000 | 0.259 | 0.463 | 0.024 | 0.011 | 0.116 | 0.041 | 0.048 | 0.006 | 0.001 | 0.024 | 0.061 | 0.002 | 0.002 | 1934 | Grade B
647 | 10.75 | 0.344 | 41900 | 70000 | 0.271 | 0.463 | 0.027 | 0.012 | 0.117 | 0.041 | 0.048 | 0.006 | 0.001 | 0.024 | 0.061 | 0.002 | 0.002 | 1934 | Grade B
791 | 22 | 0.344 | 42100 | 72000 | 0.22 | 0.498 | 0.015 | 0.009 | 0.169 | 0.02 | 0.006 | 0.002 | 0 | 0.007 | 0.03 | 0.001 | 0.001 | 1949 | Grade B
1362 | 20 | 0.281 | 42100 | 64500 | 0.271 | 0.441 | 0.025 | 0.005 | 0.028 | 0.001 | 0.026 | 0.008 | 0 | 0.007 | 0.012 | 0.007 | 0.001 | 1958 | Grade B
1201 | 16 | 0.438 | 42200 | 63500 | 0.271 | 0.459 | 0.027 | 0.007 | 0.025 | 0.014 | 0.019 | 0.006 | 0 | 0.017 | 0.023 | 0.003 | 0.001 | 1951 | Grade B
1201 | 16 | 0.438 | 42200 | 63500 | 0.196 | 0.423 | 0.018 | 0.005 | 0.021 | 0.01 | 0.018 | 0.005 | 0 | 0.016 | 0.021 | 0.002 | 0.001 | 1951 | Grade B
1201 | 16 | 0.438 | 42200 | 63500 | 0.205 | 0.429 | 0.022 | 0.006 | 0.022 | 0.015 | 0.018 | 0.005 | 0 | 0.016 | 0.021 | 0.002 | 0.001 | 1951 | Grade B
1201 | 16 | 0.438 | 42200 | 63500 | 0.218 | 0.392 | 0.022 | 0.006 | 0.008 | 0.002 | 0.031 | 0.002 | 0 | 0.007 | 0.009 | 0.004 | 0.001 | 1951 | Grade B
1201 | 16 | 0.438 | 42200 | 63500 | 0.319 | 0.515 | 0.044 | 0.012 | 0.025 | 0.018 | 0.035 | 0.005 | 0 | 0.016 | 0.022 | 0.003 | 0.001 | 1951 | Grade B
1233 | 24 | 0.25 | 42200 | 61500 | 0.215 | 0.47 | 0.002 | 0.004 | 0.024 | 0.035 | 0.014 | 0.011 | 0 | 0.008 | 0.01 | 0.007 | 0.001 | 1970 | Grade B
1201 | 16 | 0.438 | 42300 | 68500 | 0.271 | 0.459 | 0.027 | 0.007 | 0.025 | 0.014 | 0.019 | 0.006 | 0 | 0.017 | 0.023 | 0.003 | 0.001 | 1951 | Grade B
1201 | 16 | 0.438 | 42300 | 68500 | 0.196 | 0.423 | 0.018 | 0.005 | 0.021 | 0.01 | 0.018 | 0.005 | 0 | 0.016 | 0.021 | 0.002 | 0.001 | 1951 | Grade B
1201 | 16 | 0.438 | 42300 | 68500 | 0.205 | 0.429 | 0.022 | 0.006 | 0.022 | 0.015 | 0.018 | 0.005 | 0 | 0.016 | 0.021 | 0.002 | 0.001 | 1951 | Grade B
1201 | 16 | 0.438 | 42300 | 68500 | 0.218 | 0.392 | 0.022 | 0.006 | 0.008 | 0.002 | 0.031 | 0.002 | 0 | 0.007 | 0.009 | 0.004 | 0.001 | 1951 | Grade B
1201 | 16 | 0.438 | 42300 | 68500 | 0.319 | 0.515 | 0.044 | 0.012 | 0.025 | 0.018 | 0.035 | 0.005 | 0 | 0.016 | 0.022 | 0.003 | 0.001 | 1951 | Grade B
753 | 4.5 | 0.237 | 42400 | 73500 | 0.24 | 0.71 | 0.017 | 0.01 | 0.024 | 0.008 | 0.027 | 0.007 | 0 | 0.023 | 0.018 | 0.001 | 0.001 | 1984 | Grade B
1165 | 8.625 | 0.322 | 42400 | 64500 | 0.203 | 0.588 | 0.013 | 0.015 | 0.105 | 0.029 | 0.011 | 0.002 | 0 | 0.006 | 0.006 | 0.001 | 0.001 | 1939 | Grade B
647 | 10.75 | 0.344 | 42700 | 69000 | 0.268 | 0.438 | 0.021 | 0.011 | 0.305 | 0.019 | 0.037 | 0.009 | 0.001 | 0.014 | 0.024 | 0.002 | 0.002 | 1934 | Grade B
647 | 10.75 | 0.344 | 42700 | 69000 | 0.259 | 0.463 | 0.024 | 0.011 | 0.116 | 0.041 | 0.048 | 0.006 | 0.001 | 0.024 | 0.061 | 0.002 | 0.002 | 1934 | Grade B
647 | 10.75 | 0.344 | 42700 | 69000 | 0.271 | 0.463 | 0.027 | 0.012 | 0.117 | 0.041 | 0.048 | 0.006 | 0.001 | 0.024 | 0.061 | 0.002 | 0.002 | 1934 | Grade B
732 | 6.625 | 0.28 | 42700 | 59000 | 0.221 | 0.898 | 0.019 | 0.011 | 0.014 | 0.001 | 0.024 | 0.002 | 0.001 | 0.019 | 0.042 | 0.001 | 0.001 | 1977 | Grade B
502 | 10.75 | 0.25 | 42800 | 71500 | 0.299 | 0.53 | 0.03 | 0.012 | 0.073 | 0.029 | 0.033 | 0.014 | 0.001 | 0.039 | 0.052 | 0.002 | 0.002 | 1930 | Grade B
760 | 8.625 | 0.25 | 42800 | 72500 | 0.25 | 0.84 | 0.023 | 0.007 | 0.022 | 0.031 | 0.016 | 0.004 | 0 | 0.009 | 0.012 | 0.001 | 0.001 | 1952 | Grade B
1201 | 16 | 0.438 | 43000 | 66500 | 0.271 | 0.459 | 0.027 | 0.007 | 0.025 | 0.014 | 0.019 | 0.006 | 0 | 0.017 | 0.023 | 0.003 | 0.001 | 1951 | Grade B
1201 | 16 | 0.438 | 43000 | 66500 | 0.196 | 0.423 | 0.018 | 0.005 | 0.021 | 0.01 | 0.018 | 0.005 | 0 | 0.016 | 0.021 | 0.002 | 0.001 | 1951 | Grade B
1201 | 16 | 0.438 | 43000 | 66500 | 0.205 | 0.429 | 0.022 | 0.006 | 0.022 | 0.015 | 0.018 | 0.005 | 0 | 0.016 | 0.021 | 0.002 | 0.001 | 1951 | Grade B
1201 | 16 | 0.438 | 43000 | 66500 | 0.218 | 0.392 | 0.022 | 0.006 | 0.008 | 0.002 | 0.031 | 0.002 | 0 | 0.007 | 0.009 | 0.004 | 0.001 | 1951 | Grade B
1201 | 16 | 0.438 | 43000 | 66500 | 0.319 | 0.515 | 0.044 | 0.012 | 0.025 | 0.018 | 0.035 | 0.005 | 0 | 0.016 | 0.022 | 0.003 | 0.001 | 1951 | Grade B
759 | 8.625 | 0.25 | 43500 | 79500 | 0.284 | 0.92 | 0.021 | 0.006 | 0.056 | 0.026 | 0.052 | 0.01 | 0.001 | 0.015 | 0.033 | 0.001 | 0.002 | 1952 | Grade B
1210 | 8.625 | 0.277 | 43500 | 66500 | 0.255 | 0.65 | 0.031 | 0.012 | 0.023 | 0.002 | 0.024 | 0.005 | 0 | 0.019 | 0.019 | 0.006 | 0.001 | 1951 | Grade B
1102 | 12.75 | 0.5 | 44100 | 72500 | 0.202 | 0.655 | 0.006 | 0.007 | 0.223 | 0.021 | 0.038 | 0.013 | 0 | 0.022 | 0.015 | 0.002 | 0.001 | 1991 | Grade B
1102 | 12.75 | 0.5 | 44100 | 72500 | 0.216 | 0.653 | 0.007 | 0.007 | 0.223 | 0.019 | 0.04 | 0.013 | 0 | 0.022 | 0.015 | 0.002 | 0.001 | 1991 | Grade B
1102 | 12.75 | 0.5 | 44100 | 72500 | 0.216 | 0.655 | 0.007 | 0.007 | 0.224 | 0.02 | 0.038 | 0.013 | 0.001 | 0.022 | 0.015 | 0.006 | 0.002 | 1991 | Grade B
85 | 14 | 0.375 | 44200 | 77000 | 0.2 | 0.52 | 0.027 | 0.026 | 0.2 | 0.016 | 0.057 | 0.02 | 0 | 0.13 | 0.2 | 0 | 0 | 1951 | Grade B
1357 | 10.75 | 0.25 | 44300 | 68000 | 0.206 | 0.583 | 0.014 | 0.007 | 0.023 | 0.012 | 0.009 | 0.003 | 0 | 0.009 | 0.012 | 0.002 | 0.001 | 1946 | Grade B
646 | 10.75 | 0.25 | 44500 | 65500 | 0.228 | 0.541 | 0.021 | 0.008 | 0.048 | 0.002 | 0.024 | 0.007 | 0.001 | 0.028 | 0.06 | 0.002 | 0.002 | 1956 | Grade B
1102 | 12.75 | 0.5 | 44700 | 72500 | 0.202 | 0.655 | 0.006 | 0.007 | 0.223 | 0.021 | 0.038 | 0.013 | 0 | 0.022 | 0.015 | 0.002 | 0.001 | 1991 | Grade B
1102 | 12.75 | 0.5 | 44700 | 72500 | 0.216 | 0.653 | 0.007 | 0.007 | 0.223 | 0.019 | 0.04 | 0.013 | 0 | 0.022 | 0.015 | 0.002 | 0.001 | 1991 | Grade B
1102 | 12.75 | 0.5 | 44700 | 72500 | 0.216 | 0.655 | 0.007 | 0.007 | 0.224 | 0.02 | 0.038 | 0.013 | 0.001 | 0.022 | 0.015 | 0.006 | 0.002 | 1991 | Grade B
1215 | 10.75 | 0.188 | 44700 | 62900 | 0.244 | 0.708 | 0.026 | 0.009 | 0.011 | 0.005 | 0.024 | 0.018 | 0.008 | 0.003 | 0.011 | 0.001 | 0 | 1956 | Grade B
1215 | 10.75 | 0.188 | 44700 | 62900 | 0.21 | 0.848 | 0.031 | 0.015 | 0.09 | 0.003 | 0.015 | 0.005 | 0 | 0.069 | 0.047 | 0.002 | 0.001 | 1956 | Grade B
1215 | 10.75 | 0.188 | 44700 | 62900 | 0.237 | 0.713 | 0.026 | 0.009 | 0.01 | 0.017 | 0.018 | 0.003 | 0 | 0.024 | 0.121 | 0.001 | 0.001 | 1956 | Grade B
1215 | 10.75 | 0.188 | 44700 | 62900 | 0.199 | 0.832 | 0.029 | 0.014 | 0.084 | 0.003 | 0.014 | 0.003 | 0 | 0.066 | 0.045 | 0.001 | 0.001 | 1956 | Grade B
1215 | 10.75 | 0.188 | 44700 | 62900 | 0.217 | 0.548 | 0.016 | 0.008 | 0.045 | 0.003 | 0.024 | 0.003 | 0 | 0.029 | 0.067 | 0.001 | 0.001 | 1956 | Grade B
137 | 6.625 | 0.25 | 44800 | 65500 | 0.19 | 0.49 | 0.018 | 0.053 | 0.043 | 0.11 | 0.006 | 0 | 0.003 | 0.004 | 0.009 | 0.002 | 0.001 | 1956 | Grade B
728 | 8.625 | 0.203 | 45000 | 69000 | 0.153 | 0.727 | 0.024 | 0.011 | 0.04 | 0.022 | 0.033 | 0.001 | 0 | 0.009 | 0.015 | 0.001 | 0.001 | 1946 | Grade B
770 | 2.375 | 0.154 | 45600 | 79000 | 0.251 | 0.41 | 0.022 | 0.008 | 0.03 | 0.007 | 0.015 | 0.012 | 0 | 0.008 | 0.007 | 0.006 | 0.001 | 1965 | Grade B
771 | 2.375 | 0.154 | 45600 | 79000 | 0.215 | 0.74 | 0.021 | 0.006 | 0.005 | 0.001 | 0.015 | 0.002 | 0 | 0.021 | 0.025 | 0.001 | 0.001 | 1965 | Grade B
960 | 10.75 | 0.307 | 45600 | 73000 | 0.218 | 0.927 | 0.017 | 0.029 | 0.143 | 0.001 | 0.012 | 0.002 | 0 | 0.008 | 0.009 | 0.001 | 0.001 | 1929 | Grade B
960 | 10.75 | 0.307 | 45600 | 73000 | 0.192 | 0.896 | 0.019 | 0.027 | 0.14 | 0.002 | 0.012 | 0.002 | 0 | 0.01 | 0.03 | 0.001 | 0.001 | 1929 | Grade B
1102 | 12.75 | 0.5 | 45600 | 73000 | 0.202 | 0.655 | 0.006 | 0.007 | 0.223 | 0.021 | 0.038 | 0.013 | 0 | 0.022 | 0.015 | 0.002 | 0.001 | 1991 | Grade B
1102 | 12.75 | 0.5 | 45600 | 73000 | 0.216 | 0.653 | 0.007 | 0.007 | 0.223 | 0.019 | 0.04 | 0.013 | 0 | 0.022 | 0.015 | 0.002 | 0.001 | 1991 | Grade B
1102 | 12.75 | 0.5 | 45600 | 73000 | 0.216 | 0.655 | 0.007 | 0.007 | 0.224 | 0.02 | 0.038 | 0.013 | 0.001 | 0.022 | 0.015 | 0.006 | 0.002 | 1991 | Grade B
1125 | 8.625 | 0.312 | 45700 | 67500 | 0.252 | 0.428 | 0.021 | 0.006 | 0.025 | 0.01 | 0.02 | 0.003 | 0 | 0.008 | 0.016 | 0.001 | 0.001 | 1946 | Grade B
785 | 4.5 | 0.188 | 45800 | 69500 | 0.16 | 0.494 | 0.027 | 0.012 | 0.267 | 0.023 | 0.042 | 0.006 | 0 | 0.034 | 0.053 | 0.001 | 0.001 | 1975 | Grade B
808 | 4.5 | 0.188 | 45800 | 69500 | 0.169 | 0.571 | 0.023 | 0.014 | 0.283 | 0.037 | 0.054 | 0.006 | 0 | 0.04 | 0.047 | 0.001 | 0.001 | 1970 | Grade B
204 | 20 | 0.25 | 45900 | 62500 | 0.22 | 0.76 | 0.022 | 0.009 | 0.004 | 0.011 | 0.013 | 0.008 | 0.001 | 0.009 | 0.016 | 0.002 | 0.002 | 1974 | Grade B
786 | 4.5 | 0.188 | 46300 | 71000 | 0.186 | 0.561 | 0.028 | 0.015 | 0.257 | 0.033 | 0.064 | 0.005 | 0 | 0.059 | 0.087 | 0.001 | 0.002 | 1970 | Grade B
137 | 6.625 | 0.25 | 46400 | 68000 | 0.19 | 0.49 | 0.018 | 0.053 | 0.043 | 0.11 | 0.006 | 0 | 0.003 | 0.004 | 0.009 | 0.002 | 0.001 | 1956 | Grade B
979 | 8.625 | 0.281 | 46500 | 66000 | 0.064 | 0.386 | 0.05 | 0.101 | 0.009 | 0.001 | 0.007 | 0.001 | 0.004 | 0.006 | 0.004 | 0.001 | 0.001 | 1930 | Grade B
647 | 10.75 | 0.344 | 46600 | 72500 | 0.268 | 0.438 | 0.021 | 0.011 | 0.305 | 0.019 | 0.037 | 0.009 | 0.001 | 0.014 | 0.024 | 0.002 | 0.002 | 1934 | Grade B
647 | 10.75 | 0.344 | 46600 | 72500 | 0.259 | 0.463 | 0.024 | 0.011 | 0.116 | 0.041 | 0.048 | 0.006 | 0.001 | 0.024 | 0.061 | 0.002 | 0.002 | 1934 | Grade B
647 | 10.75 | 0.344 | 46600 | 72500 | 0.271 | 0.463 | 0.027 | 0.012 | 0.117 | 0.041 | 0.048 | 0.006 | 0.001 | 0.024 | 0.061 | 0.002 | 0.002 | 1934 | Grade B
733 | 6.625 | 0.188 | 46600 | 66000 | 0.262 | 0.713 | 0.028 | 0.011 | 0.01 | 0.027 | 0.034 | 0.006 | 0.001 | 0.053 | 0.18 | 0.001 | 0.003 | 1955 | Grade B
733 | 6.625 | 0.188 | 46600 | 66000 | 0.262 | 0.715 | 0.03 | 0.01 | 0.011 | 0.048 | 0.034 | 0.006 | 0.001 | 0.052 | 0.181 | 0.001 | 0.003 | 1955 | Grade B
1130 | 20 | 0.312 | 46600 | 68500 | 0.165 | 1.06 | 0.009 | 0.015 | 0.196 | 0.029 | 0.054 | 0.007 | 0.003 | 0.013 | 0.019 | 0.001 | 0.001 | 1971 | Grade B
1130 | 20 | 0.312 | 46600 | 68500 | 0.225 | 0.94 | 0.01 | 0.01 | 0.014 | 0.006 | 0.021 | 0.004 | 0 | 0.01 | 0.009 | 0.001 | 0.018 | 1971 | Grade B
429 | 8.625 | 0.203 | 46700 | 72500 | 0.253 | 0.748 | 0.029 | 0.008 | 0.106 | 0.002 | 0.06 | 0.017 | 0.001 | 0.078 | 0.17 | 0.002 | 0.002 | 1975 | Grade B
171 | 14 | 0.25 | 46800 | 69500 | 0.21 | 0.46 | 0.026 | 0.009 | 0.12 | 0.002 | 0.025 | 0.007 | 0.001 | 0.07 | 0.18 | 0.002 | 0.003 | 1950 | Grade B
412 | 6.625 | 0.3 | 47000 | 58000 | 0.108 | 0.384 | 0.016 | 0.009 | 0.008 | 0.005 | 0.025 | 0.004 | 0 | 0.011 | 0.058 | 0.002 | 0.001 | 1938 | Grade B
791 | 22 | 0.344 | 47000 | 73000 | 0.22 | 0.498 | 0.015 | 0.009 | 0.169 | 0.02 | 0.006 | 0.002 | 0 | 0.007 | 0.03 | 0.001 | 0.001 | 1949 | Grade B
721 | 8.625 | 0.277 | 47100 | 55000 | 0.123 | 0.459 | 0.019 | 0.01 | 0.004 | 0.001 | 0.04 | 0.002 | 0 | 0.022 | 0.072 | 0.001 | 0.001 | 1933 | Grade B
827 | 4.5 | 0.188 | 47100 | 66500 | 0.205 | 0.547 | 0.008 | 0.013 | 0.018 | 0.05 | 0.046 | 0.006 | 0 | 0.021 | 0.036 | 0.001 | 0.001 | 1989 | Grade B
1475 | 10.75 | 0.5 | 47100 | 68400 | 0.216 | 0.47 | 0.028 | 0.023 | 0.008 | 0.012 | 0.031 | 0.004 | 0 | 0.042 | 0.047 | 0.001 | 0.001 | 1948 | Grade B
1475 | 10.75 | 0.5 | 47100 | 68400 | 0.193 | 0.456 | 0.032 | 0.026 | 0.008 | 0.01 | 0.018 | 0.005 | 0 | 0.066 | 0.055 | 0.001 | 0.001 | 1948 | Grade B
1475 | 10.75 | 0.5 | 47100 | 68400 | 0.159 | 0.473 | 0.024 | 0.023 | 0.004 | 0.007 | 0.031 | 0.007 | 0 | 0.031 | 0.067 | 0.001 | 0.001 | 1948 | Grade B
1475 | 10.75 | 0.5 | 47100 | 68400 | 0.235 | 0.483 | 0.026 | 0.024 | 0.007 | 0.01 | 0.018 | 0.005 | 0 | 0.028 | 0.042 | 0.001 | 0.001 | 1948 | Grade B
1475 | 10.75 | 0.5 | 47100 | 68400 | 0.22 | 0.548 | 0.033 | 0.031 | 0.008 | 0.011 | 0.022 | 0.005 | 0 | 0.059 | 0.055 | 0.001 | 0.001 | 1948 | Grade B
1475 | 10.75 | 0.5 | 47100 | 68400 | 0.187 | 0.527 | 0.018 | 0.02 | 0.007 | 0.004 | 0.016 | 0.005 | 0 | 0.043 | 0.035 | 0.001 | 0.001 | 1948 | Grade B
1475 | 10.75 | 0.5 | 47100 | 68400 | 0.207 | 0.485 | 0.023 | 0.026 | 0.007 | 0.023 | 0.016 | 0.003 | 0 | 0.022 | 0.031 | 0.001 | 0.001 | 1948 | Grade B
1475 | 10.75 | 0.5 | 47100 | 68400 | 0.154 | 0.42 | 0.015 | 0.017 | 0.006 | 0.001 | 0.016 | 0.003 | 0 | 0.038 | 0.041 | 0.001 | 0.001 | 1948 | Grade B
1475 | 10.75 | 0.5 | 47100 | 68400 | 0.238 | 0.567 | 0.025 | 0.032 | 0.01 | 0.006 | 0.025 | 0.007 | 0 | 0.0246 | 0.173 | 0.001 | 0.001 | 1948 | Grade B
1475 | 10.75 | 0.5 | 47100 | 68400 | 0.22 | 0.501 | 0.03 | 0.028 | 0.008 | 0.022 | 0.031 | 0.009 | 0 | 0.048 | 0.062 | 0.001 | 0.001 | 1948 | Grade B
762 | 8.625 | 0.25 | 47300 | 64000 | 0.238 | 0.76 | 0.032 | 0.006 | 0.009 | 0 | 0.004 | 0.009 | 0.002 | 0.023 | 0.015 | 0.001 | 0.001 | 1952 | Grade B
524 | 6.625 | 0.28 | 47600 | 63000 | 0.119 | 0.468 | 0.014 | 0.02 | 0.006 | 0 | 0.012 | 0.003 | 0 | 0.013 | 0.038 | 0.002 | 0.001 | 1932 | Grade B
788 | 4.5 | 0.188 | 47700 | 72500 | 0.186 | 0.54 | 0.025 | 0.02 | 0.231 | 0.024 | 0.066 | 0.005 | 0.001 | 0.059 | 0.086 | 0.001 | 0.002 | 1970 | Grade B
790 | 6.625 | 0.25 | 47700 | 72500 | 0.046 | 0.825 | 0.005 | 0.009 | 0.256 | 0.024 | 0.029 | 0.015 | 0.003 | 0.056 | 0.116 | 0.016 | 0.017 | 1970 | Grade B
1186 | 10.75 | 0.375 | 47700 | 70000 | 0.228 | 0.542 | 0.025 | 0.028 | 0.01 | 0.055 | 0.036 | 0.009 | 0 | 0.06 | 0.05 | 0.001 | 0.001 | 1948 | Grade B
1073 | 10.75 | 0.188 | 47900 | 71000 | 0.21 | 0.848 | 0.031 | 0.015 | 0.09 | 0.003 | 0.015 | 0.005 | 0 | 0.069 | 0.047 | 0.002 | 0.001 | 1956 | Grade B
1092 | 6.625 | 0.25 | 47900 | 74500 | 0.235 | 0.451 | 0.026 | 0.03 | 0.264 | 0.013 | 0.046 | 0.005 | 0 | 0.047 | 0.102 | 0.002 | 0.001 | 1955 | Grade B
1092 | 6.625 | 0.25 | 47900 | 74500 | 0.248 | 0.388 | 0.032 | 0.026 | 0.236 | 0.014 | 0.037 | 0.004 | 0 | 0.043 | 0.092 | 0.002 | 0.001 | 1955 | Grade B
1092 | 6.625 | 0.25 | 47900 | 74500 | 0.23 | 0.475 | 0.037 | 0.02 | 0.267 | 0.022 | 0.059 | 0.008 | 0 | 0.058 | 0.144 | 0.001 | 0.001 | 1955 | Grade B
1092 | 6.625 | 0.25 | 47900 | 74500 | 0.232 | 0.518 | 0.027 | 0.03 | 0.245 | 0.022 | 0.059 | 0.008 | 0 | 0.058 | 0.215 | 0.001 | 0.001 | 1955 | Grade B
1092 | 6.625 | 0.25 | 47900 | 74500 | 0.231 | 0.49 | 0.018 | 0.038 | 0.12 | 0.003 | 0.062 | 0.007 | 0 | 0.067 | 0.132 | 0.001 | 0.001 | 1955 | Grade B
1092 | 6.625 | 0.25 | 47900 | 74500 | 0.173 | 0.814 | 0.013 | 0.01 | 0.003 | 0.001 | 0.017 | 0.002 | 0 | 0.033 | 0.013 | 0.001 | 0.001 | 1955 | Grade B
1215 | 10.75 | 0.188 | 47900 | 71000 | 0.244 | 0.708 | 0.026 | 0.009 | 0.011 | 0.005 | 0.024 | 0.018 | 0.008 | 0.003 | 0.011 | 0.001 | 0 | 1956 | Grade B
1215 | 10.75 | 0.188 | 47900 | 69000 | 0.244 | 0.708 | 0.026 | 0.009 | 0.011 | 0.005 | 0.024 | 0.018 | 0.008 | 0.003 | 0.011 | 0.001 | 0 | 1956 | Grade B
1215 | 10.75 | 0.188 | 47900 | 71000 | 0.21 | 0.848 | 0.031 | 0.015 | 0.09 | 0.003 | 0.015 | 0.005 | 0 | 0.069 | 0.047 | 0.002 | 0.001 | 1956 | Grade B
1215 | 10.75 | 0.188 | 47900 | 69000 | 0.21 | 0.848 | 0.031 | 0.015 | 0.09 | 0.003 | 0.015 | 0.005 | 0 | 0.069 | 0.047 | 0.002 | 0.001 | 1956 | Grade B
1215 | 10.75 | 0.188 | 47900 | 71000 | 0.237 | 0.713 | 0.026 | 0.009 | 0.01 | 0.017 | 0.018 | 0.003 | 0 | 0.024 | 0.121 | 0.001 | 0.001 | 1956 | Grade B
1215 | 10.75 | 0.188 | 47900 | 69000 | 0.237 | 0.713 | 0.026 | 0.009 | 0.01 | 0.017 | 0.018 | 0.003 | 0 | 0.024 | 0.121 | 0.001 | 0.001 | 1956 | Grade B
1215 | 10.75 | 0.188 | 47900 | 71000 | 0.199 | 0.832 | 0.029 | 0.014 | 0.084 | 0.003 | 0.014 | 0.003 | 0 | 0.066 | 0.045 | 0.001 | 0.001 | 1956 | Grade B
1215 | 10.75 | 0.188 | 47900 | 69000 | 0.199 | 0.832 | 0.029 | 0.014 | 0.084 | 0.003 | 0.014 | 0.003 | 0 | 0.066 | 0.045 | 0.001 | 0.001 | 1956 | Grade B
1215 | 10.75 | 0.188 | 47900 | 71000 | 0.217 | 0.548 | 0.016 | 0.008 | 0.045 | 0.003 | 0.024 | 0.003 | 0 | 0.029 | 0.067 | 0.001 | 0.001 | 1956 | Grade B
1215 | 10.75 | 0.188 | 47900 | 69000 | 0.217 | 0.548 | 0.016 | 0.008 | 0.045 | 0.003 | 0.024 | 0.003 | 0 | 0.029 | 0.067 | 0.001 | 0.001 | 1956 | Grade B
415 | 12.75 | 0.688 | 48000 | 69000 | 0.248 | 0.599 | 0.021 | 0.006 | 0.137 | 0.02 | 0.018 | 0.019 | 0.001 | 0.013 | 0.013 | 0.002 | 0.003 | 1966 | Grade B
887 | 10.75 | 0.188 | 48000 | 69000 | 0.241 | 0.717 | 0.024 | 0.009 | 0.01 | 0.008 | 0.017 | 0.003 | 0 | 0.025 | 0.121 | 0.001 | 0.001 | 1956 | Grade B
887 | 10.75 | 0.188 | 48000 | 69000 | 0.261 | 0.719 | 0.027 | 0.012 | 0.008 | 0.002 | 0.034 | 0.003 | 0 | 0.024 | 0.121 | 0.001 | 0.001 | 1956 | Grade B
887 | 10.75 | 0.188 | 48000 | 69000 | 0.159 | 0.476 | 0.016 | 0.011 | 0.08 | 0.002 | 0.039 | 0.015 | 0 | 0.096 | 0.129 | 0.001 | 0.001 | 1956 | Grade B
887 | 10.75 | 0.188 | 48000 | 69000 | 0.231 | 0.687 | 0.022 | 0.009 | 0.008 | 0.002 | 0.033 | 0.003 | 0 | 0.023 | 0.117 | 0.001 | 0.001 | 1956 | Grade B
763 | 8.625 | 0.25 | 48200 | 76500 | 0.282 | 0.92 | 0.018 | 0.006 | 0.055 | 0.026 | 0.052 | 0.01 | 0.001 | 0.016 | 0.033 | 0.001 | 0.001 | 1952 | Grade B
960 | 10.75 | 0.307 | 48200 | 78500 | 0.218 | 0.927 | 0.017 | 0.029 | 0.143 | 0.001 | 0.012 | 0.002 | 0 | 0.008 | 0.009 | 0.001 | 0.001 | 1929 | Grade B
960 | 10.75 | 0.307 | 48200 | 78500 | 0.192 | 0.896 | 0.019 | 0.027 | 0.14 | 0.002 | 0.012 | 0.002 | 0 | 0.01 | 0.03 | 0.001 | 0.001 | 1929 | Grade B
450 | 22 | 0.312 | 48300 | 74000 | 0.232 | 0.486 | 0.04 | 0.017 | 0.149 | 0.02 | 0.007 | 0.005 | 0.001 | 0.006 | 0.009 | 0.002 | 0.002 | 1949 | Grade B
1068 | 8.625 | 0.277 | 48300 | 76500 | 0.16 | 1.16 | 0.019 | 0.018 | 0.159 | 0.003 | 0.011 | 0.004 | 0.001 | 0.01 | 0.018 | 0.001 | 0.001 | 1952 | Grade B
1068 | 8.625 | 0.277 | 48300 | 76500 | 0.178 | 1.16 | 0.015 | 0.018 | 0.157 | 0.001 | 0.012 | 0.004 | 0.001 | 0.011 | 0.019 | 0.001 | 0.001 | 1952 | Grade B
1475 | 10.75 | 0.5 | 48400 | 70400 | 0.216 | 0.47 | 0.028 | 0.023 | 0.008 | 0.012 | 0.031 | 0.004 | 0 | 0.042 | 0.047 | 0.001 | 0.001 | 1948 | Grade B
1475 | 10.75 | 0.5 | 48400 | 70400 | 0.193 | 0.456 | 0.032 | 0.026 | 0.008 | 0.01 | 0.018 | 0.005 | 0 | 0.066 | 0.055 | 0.001 | 0.001 | 1948 | Grade B
1475 | 10.75 | 0.5 | 48400 | 70400 | 0.159 | 0.473 | 0.024 | 0.023 | 0.004 | 0.007 | 0.031 | 0.007 | 0 | 0.031 | 0.067 | 0.001 | 0.001 | 1948 | Grade B
1475 | 10.75 | 0.5 | 48400 | 70400 | 0.235 | 0.483 | 0.026 | 0.024 | 0.007 | 0.01 | 0.018 | 0.005 | 0 | 0.028 | 0.042 | 0.001 | 0.001 | 1948 | Grade B
1475 | 10.75 | 0.5 | 48400 | 70400 | 0.22 | 0.548 | 0.033 | 0.031 | 0.008 | 0.011 | 0.022 | 0.005 | 0 | 0.059 | 0.055 | 0.001 | 0.001 | 1948 | Grade B
1475 | 10.75 | 0.5 | 48400 | 70400 | 0.187 | 0.527 | 0.018 | 0.02 | 0.007 | 0.004 | 0.016 | 0.005 | 0 | 0.043 | 0.035 | 0.001 | 0.001 | 1948 | Grade B
1475 | 10.75 | 0.5 | 48400 | 70400 | 0.207 | 0.485 | 0.023 | 0.026 | 0.007 | 0.023 | 0.016 | 0.003 | 0 | 0.022 | 0.031 | 0.001 | 0.001 | 1948 | Grade B
1475 | 10.75 | 0.5 | 48400 | 70400 | 0.154 | 0.42 | 0.015 | 0.017 | 0.006 | 0.001 | 0.016 | 0.003 | 0 | 0.038 | 0.041 | 0.001 | 0.001 | 1948 | Grade B
1475 | 10.75 | 0.5 | 48400 | 70400 | 0.238 | 0.567 | 0.025 | 0.032 | 0.01 | 0.006 | 0.025 | 0.007 | 0 | 0.0246 | 0.173 | 0.001 | 0.001 | 1948 | Grade B
1475 | 10.75 | 0.5 | 48400 | 70400 | 0.22 | 0.501 | 0.03 | 0.028 | 0.008 | 0.022 | 0.031 | 0.009 | 0 | 0.048 | 0.062 | 0.001 | 0.001 | 1948 | Grade B
338 | 4.5 | 0.337 | 48500 | 67500 | 0.227 | 0.78 | 0.031 | 0.017 | 0.045 | 0.043 | 0.048 | 0.017 | 0.002 | 0.045 | 0.027 | 0.002 | 0.003 | 1960 | Grade B
26 | 12.75 | 0.281 | 48650 | 69100 | 0.27 | 0.54 | 0.031 | 0.007 | 0.036 | 0.008 | 0.022 | 0.008 | 0 | 0.019 | 0.031 | 0 | 0 | 1953 | Grade B
551 | 10.75 | 0.307 | 48700 | 76000 | 0.227 | 0.795 | 0.024 | 0.012 | 0.032 | 0.01 | 0.021 | 0.006 | 0.001 | 0.027 | 0.025 | 0.002 | 0.001 | 1930 | Grade B
217 | 8.625 | 0.203 | 48700 | 65000 | 0.23 | 0.541 | 0.027 | 0.008 | 0.008 | 0.015 | 0.019 | 0.009 | 0.001 | 0.031 | 0.055 | 0.003 | 0.002 | 1946 | Grade B
512 | 16 | 0.25 | 48800 | 60000 | 0.059 | 0.334 | 0.056 | 0.098 | 0.003 | 0.003 | 0.006 | 0.004 | 0.005 | 0.004 | 0.005 | 0.002 | 0.001 | 1953 | Grade B
548 | 6.625 | 0.25 | 48900 | 74000 | 0.246 | 0.353 | 0.014 | 0.006 | 0.017 | 0.001 | 0.035 | 0.005 | 0 | 0.008 | 0.013 | 0.012 | 0.001 | 1941 | Grade B
767 | 8.625 | 0.188 | 49000 | 66500 | 0.26 | 1.07 | 0.013 | 0.012 | 0.027 | 0.003 | 0.019 | 0 | 0.002 | 0.009 | 0.01 | 0.001 | 0.001 | 1965 | Grade B
767 | 8.625 | 0.188 | 49000 | 66500 | 0.271 | 0.99 | 0.018 | 0.02 | 0.029 | 0.005 | 0.017 | 0 | 0 | 0.009 | 0.012 | 0.001 | 0.001 | 1965 | Grade B
277 | 6.625 | 0.188 | 49100 | 63000 | 0.15 | 0.751 | 0.015 | 0.006 | 0.003 | 0.001 | 0.029 | 0.023 | 0.001 | 0.09 | 0.157 | 0.002 | 0.012 | 1946 | Grade B
277 | 6.625 | 0.188 | 49100 | 63000 | 0.184 | 0.536 | 0.025 | 0.008 | 0.004 | 0.003 | 0.029 | 0.023 | 0.001 | 0.094 | 0.167 | 0.002 | 0.003 | 1946 | Grade B
277 | 6.625 | 0.188 | 49100 | 63000 | 0.186 | 0.668 | 0.032 | 0.011 | 0.008 | 0.001 | 0.048 | 0.022 | 0.001 | 0.073 | 0.134 | 0.003 | 0.003 | 1946 | Grade B
277 | 6.625 | 0.188 | 49100 | 63000 | 0.253 | 0.775 | 0.039 | 0.009 | 0.003 | 0.001 | 0.035 | 0.019 | 0.002 | 0.11 | 0.11 | 0.002 | 0.003 | 1946 | Grade B
277 | 6.625 | 0.188 | 49100 | 63000 | 0.177 | 0.721 | 0.032 | 0.007 | 0.003 | 0.001 | 0.033 | 0.018 | 0.001 | 0.101 | 0.101 | 0.002 | 0.003 | 1946 | Grade B
277 | 6.625 | 0.188 | 49100 | 63000 | 0.216 | 0.794 | 0.046 | 0.009 | 0.003 | 0.001 | 0.035 | 0.019 | 0.002 | 0.109 | 0.109 | 0.002 | 0.002 | 1946 | Grade B
1161 | 8.625 | 0.277 | 49100 | 71500 | 0.181 | 0.471 | 0.012 | 0.073 | 0.127 | 0.042 | 0.006 | 0.006 | 0.001 | 0.006 | 0.013 | 0.001 | 0.001 | 1952 | Grade B
1099 | 6.625 | 0.25 | 49300 | 73500 | 0.192 | 0.451 | 0.028 | 0.036 | 0.228 | 0.002 | 0.05 | 0.008 | 0 | 0.051 | 0.115 | 0.002 | 0.001 | 1955 | Grade B
384 | 10.75 | 0.344 | 49500 | 62000 | 0.202 | 0.461 | 0.02 | 0.013 | 0.025 | 0.032 | 0.018 | 0.007 | 0 | 0.03 | 0.057 | 0.002 | 0.001 | 1948 | Grade B
1215 | 10.75 | 0.188 | 49500 | 62000 | 0.244 | 0.708 | 0.026 | 0.009 | 0.011 | 0.005 | 0.024 | 0.018 | 0.008 | 0.003 | 0.011 | 0.001 | 0 | 1956 | Grade B
1215 | 10.75 | 0.188 | 49500 | 62000 | 0.21 | 0.848 | 0.031 | 0.015 | 0.09 | 0.003 | 0.015 | 0.005 | 0 | 0.069 | 0.047 | 0.002 | 0.001 | 1956 | Grade B
1215 | 10.75 | 0.188 | 49500 | 62000 | 0.237 | 0.713 | 0.026 | 0.009 | 0.01 | 0.017 | 0.018 | 0.003 | 0 | 0.024 | 0.121 | 0.001 | 0.001 | 1956 | Grade B
1215 | 10.75 | 0.188 | 49500 | 62000 | 0.199 | 0.832 | 0.029 | 0.014 | 0.084 | 0.003 | 0.014 | 0.003 | 0 | 0.066 | 0.045 | 0.001 | 0.001 | 1956 | Grade B
1215 | 10.75 | 0.188 | 49500 | 62000 | 0.217 | 0.548 | 0.016 | 0.008 | 0.045 | 0.003 | 0.024 | 0.003 | 0 | 0.029 | 0.067 | 0.001 | 0.001 | 1956 | Grade B
273 | 8.625 | 0.203 | 49600 | 64000 | 0.201 | 0.557 | 0.021 | 0.006 | 0.008 | 0.001 | 0.016 | 0.013 | 0.001 | 0.034 | 0.042 | 0.002 | 0.002 | 1946 | Grade B
496 | 10.75 | 0.25 | 49700 | 68500 | 0.236 | 0.466 | 0.028 | 0.027 | 0.006 | 0.022 | 0.018 | 0.006 | 0.001 | 0.031 | 0.038 | 0.002 | 0.002 | 1948 | Grade B
204 | 20 | 0.25 | 49700 | 65000 | 0.22 | 0.76 | 0.022 | 0.009 | 0.004 | 0.011 | 0.013 | 0.008 | 0.001 | 0.009 | 0.016 | 0.002 | 0.002 | 1974 | Grade B
467 | 8.625 | 0.203 | 49700 | 62800 | 0.197 | 0.639 | 0.016 | 0.005 | 0.007 | 0 | 0.02 | 0.009 | 0.001 | 0.039 | 0.095 | 0.002 | 0.004 | 1946 | Grade B
887 | 10.75 | 0.188 | 49700 | 69500 | 0.241 | 0.717 | 0.024 | 0.009 | 0.01 | 0.008 | 0.017 | 0.003 | 0 | 0.025 | 0.121 | 0.001 | 0.001 | 1956 | Grade B
887 | 10.75 | 0.188 | 49700 | 69500 | 0.261 | 0.719 | 0.027 | 0.012 | 0.008 | 0.002 | 0.034 | 0.003 | 0 | 0.024 | 0.121 | 0.001 | 0.001 | 1956 | Grade B
887 | 10.75 | 0.188 | 49700 | 69500 | 0.159 | 0.476 | 0.016 | 0.011 | 0.08 | 0.002 | 0.039 | 0.015 | 0 | 0.096 | 0.129 | 0.001 | 0.001 | 1956 | Grade B
887 | 10.75 | 0.188 | 49700 | 69500 | 0.231 | 0.687 | 0.022 | 0.009 | 0.008 | 0.002 | 0.033 | 0.003 | 0 | 0.023 | 0.117 | 0.001 | 0.001 | 1956 | Grade B
977 | 8.625 | 0.281 | 49700 | 66500 | 0.243 | 0.816 | 0.013 | 0.016 | 0.057 | 0.002 | 0.025 | 0.002 | 0 | 0.005 | 0.006 | 0.001 | 0.001 | 1930 | Grade B
1114 | 16 | 0.312 | 49700 | 77000 | 0.302 | 1.07 | 0.012 | 0.003 | 0.01 | 0.003 | 0.033 | 0.018 | 0 | 0.043 | 0.058 | 0.001 | 0.001 | 1979 | Grade B
277 | 6.625 | 0.188 | 49900 | 66000 | 0.15 | 0.751 | 0.015 | 0.006 | 0.003 | 0.001 | 0.029 | 0.023 | 0.001 | 0.09 | 0.157 | 0.002 | 0.012 | 1946 | Grade B
277 | 6.625 | 0.188 | 49900 | 66000 | 0.184 | 0.536 | 0.025 | 0.008 | 0.004 | 0.003 | 0.029 | 0.023 | 0.001 | 0.094 | 0.167 | 0.002 | 0.003 | 1946 | Grade B
277 | 6.625 | 0.188 | 49900 | 66000 | 0.186 | 0.668 | 0.032 | 0.011 | 0.008 | 0.001 | 0.048 | 0.022 | 0.001 | 0.073 | 0.134 | 0.003 | 0.003 | 1946 | Grade B
277 | 6.625 | 0.188 | 49900 | 66000 | 0.253 | 0.775 | 0.039 | 0.009 | 0.003 | 0.001 | 0.035 | 0.019 | 0.002 | 0.11 | 0.11 | 0.002 | 0.003 | 1946 | Grade B
277 | 6.625 | 0.188 | 49900 | 66000 | 0.177 | 0.721 | 0.032 | 0.007 | 0.003 | 0.001 | 0.033 | 0.018 | 0.001 | 0.101 | 0.101 | 0.002 | 0.003 | 1946 | Grade B
277 | 6.625 | 0.188 | 49900 | 66000 | 0.216 | 0.794 | 0.046 | 0.009 | 0.003 | 0.001 | 0.035 | 0.019 | 0.002 | 0.109 | 0.109 | 0.002 | 0.002 | 1946 | Grade B
77 | 12.75 | 0.25 | 50000 | 72500 | 0.24 | 0.89 | 0.039 | 0.012 | 0 | 0.007 | 0.018 | 0.012 | 0 | 0.01 | 0.014 | 0 | 0.003 | 1962 | Grade B
552 | 8.625 | 0.203 | 50000 | 69500 | 0.281 | 0.666 | 0.021 | 0.008 | 0.031 | 0.021 | 0.023 | 0.004 | 0.001 | 0.008 | 0.016 | 0.002 | 0.003 | 1964 | Grade B
784 | 6.625 | 0.188 | 50000 | 61500 | 0.162 | 0.532 | 0.023 | 0.02 | 0.249 | 0.058 | 0.039 | 0.002 | 0.001 | 0.038 | 0.026 | 0.001 | 0.002 | 1970 | Grade B
1492 | 8.625 | 0.322 | 50200 | 66200 | 0.182 | 0.636 | 0.013 | 0.006 | 0.006 | 0.001 | 0.016 | 0.003 | 0 | 0.013 | 0.01 | 0.001 | 0.001 | 1957 | Grade B
1492 | 8.625 | 0.322 | 50200 | 66200 | 0.213 | 0.636 | 0.014 | 0.006 | 0.007 | 0.001 | 0.016 | 0.003 | 0 | 0.014 | 0.01 | 0.001 | 0.001 | 1957 | Grade B
1492 | 8.625 | 0.322 | 50200 | 66200 | 0.215 | 0.639 | 0.013 | 0.007 | 0.006 | 0.001 | 0.016 | 0.003 | 0 | 0.014 | 0.011 | 0.001 | 0.001 | 1957 | Grade B
1492 | 8.625 | 0.322 | 50200 | 66200 | 0.22 | 0.651 | 0.017 | 0.008 | 0.006 | 0.001 | 0.016 | 0.003 | 0 | 0.014 | 0.011 | 0.001 | 0.001 | 1957 | Grade B
1475 | 10.75 | 0.5 | 50300 | 63900 | 0.216 | 0.47 | 0.028 | 0.023 | 0.008 | 0.012 | 0.031 | 0.004 | 0 | 0.042 | 0.047 | 0.001 | 0.001 | 1948 | Grade B
1475 | 10.75 | 0.5 | 50300 | 63900 | 0.193 | 0.456 | 0.032 | 0.026 | 0.008 | 0.01 | 0.018 | 0.005 | 0 | 0.066 | 0.055 | 0.001 | 0.001 | 1948 | Grade B
1475 | 10.75 | 0.5 | 50300 | 63900 | 0.159 | 0.473 | 0.024 | 0.023 | 0.004 | 0.007 | 0.031 | 0.007 | 0 | 0.031 | 0.067 | 0.001 | 0.001 | 1948 | Grade B
1475 | 10.75 | 0.5 | 50300 | 63900 | 0.235 | 0.483 | 0.026 | 0.024 | 0.007 | 0.01 | 0.018 | 0.005 | 0 | 0.028 | 0.042 | 0.001 | 0.001 | 1948 | Grade B
1475 | 10.75 | 0.5 | 50300 | 63900 | 0.22 | 0.548 | 0.033 | 0.031 | 0.008 | 0.011 | 0.022 | 0.005 | 0 | 0.059 | 0.055 | 0.001 | 0.001 | 1948 | Grade B
1475 | 10.75 | 0.5 | 50300 | 63900 | 0.187 | 0.527 | 0.018 | 0.02 | 0.007 | 0.004 | 0.016 | 0.005 | 0 | 0.043 | 0.035 | 0.001 | 0.001 | 1948 | Grade B
1475 | 10.75 | 0.5 | 50300 | 63900 | 0.207 | 0.485 | 0.023 | 0.026 | 0.007 | 0.023 | 0.016 | 0.003 | 0 | 0.022 | 0.031 | 0.001 | 0.001 | 1948 | Grade B
1475 | 10.75 | 0.5 | 50300 | 63900 | 0.154 | 0.42 | 0.015 | 0.017 | 0.006 | 0.001 | 0.016 | 0.003 | 0 | 0.038 | 0.041 | 0.001 | 0.001 | 1948 | Grade B
1475 | 10.75 | 0.5 | 50300 | 63900 | 0.238 | 0.567 | 0.025 | 0.032 | 0.01 | 0.006 | 0.025 | 0.007 | 0 | 0.0246 | 0.173 | 0.001 | 0.001 | 1948 | Grade B
1475 | 10.75 | 0.5 | 50300 | 63900 | 0.22 | 0.501 | 0.03 | 0.028 | 0.008 | 0.022 | 0.031 | 0.009 | 0 | 0.048 | 0.062 | 0.001 | 0.001 | 1948 | Grade B
431 | 6.625 | 0.188 | 50500 | 65000 | 0.261 | 0.76 | 0.028 | 0.009 | 0.011 | 0.022 | 0.019 | 0.008 | 0.001 | 0.028 | 0.143 | 0.002 | 0.002 | 1957 | Grade B
887 | 10.75 | 0.188 | 50500 | 71000 | 0.241 | 0.717 | 0.024 | 0.009 | 0.01 | 0.008 | 0.017 | 0.003 | 0 | 0.025 | 0.121 | 0.001 | 0.001 | 1956 | Grade B
887 | 10.75 | 0.188 | 50500 | 71000 | 0.261 | 0.719 | 0.027 | 0.012 | 0.008 | 0.002 | 0.034 | 0.003 | 0 | 0.024 | 0.121 | 0.001 | 0.001 | 1956 | Grade B
887 | 10.75 | 0.188 | 50500 | 71000 | 0.159 | 0.476 | 0.016 | 0.011 | 0.08 | 0.002 | 0.039 | 0.015 | 0 | 0.096 | 0.129 | 0.001 | 0.001 | 1956 | Grade B
887 | 10.75 | 0.188 | 50500 | 71000 | 0.231 | 0.687 | 0.022 | 0.009 | 0.008 | 0.002 | 0.033 | 0.003 | 0 | 0.023 | 0.117 | 0.001 | 0.001 | 1956 | Grade B
978 | 8.625 | 0.281 | 50500 | 79000 | 0.084 | 0.391 | 0.068 | 0.109 | 0.006 | 0.001 | 0.007 | 0.001 | 0.005 | 0.006 | 0.005 | 0.001 | 0.001 | 1930 | Grade B
1348 | 10.75 | 0.219 | 50500 | 66500 | 0.261 | 0.765 | 0.012 | 0.007 | 0.009 | 0.001 | 0.026 | 0.006 | 0 | 0.023 | 0.036 | 0.001 | 0.001 | 1950 | Grade B
1451 | 12.75 | 0.312 | 50500 | 66500 | 0.23 | 0.49 | 0.03 | 0.027 | 0.012 | 0.004 | 0.024 | 0.005 | 0 | 0.06 | 0.104 | 0.001 | 0.001 | 1949 | Grade B
1492 | 8.625 | 0.322 | 50600 | 65000 | 0.182 | 0.636 | 0.013 | 0.006 | 0.006 | 0.001 | 0.016 | 0.003 | 0 | 0.013 | 0.01 | 0.001 | 0.001 | 1957 | Grade B
1492 | 8.625 | 0.322 | 50600 | 62500 | 0.182 | 0.636 | 0.013 | 0.006 | 0.006 | 0.001 | 0.016 | 0.003 | 0 | 0.013 | 0.01 | 0.001 | 0.001 | 1957 | Grade B
1492 | 8.625 | 0.322 | 50600 | 65000 | 0.213 | 0.636 | 0.014 | 0.006 | 0.007 | 0.001 | 0.016 | 0.003 | 0 | 0.014 | 0.01 | 0.001 | 0.001 | 1957 | Grade B
1492 | 8.625 | 0.322 | 50600 | 62500 | 0.213 | 0.636 | 0.014 | 0.006 | 0.007 | 0.001 | 0.016 | 0.003 | 0 | 0.014 | 0.01 | 0.001 | 0.001 | 1957 | Grade B
1492 | 8.625 | 0.322 | 50600 | 65000 | 0.215 | 0.639 | 0.013 | 0.007 | 0.006 | 0.001 | 0.016 | 0.003 | 0 | 0.014 | 0.011 | 0.001 | 0.001 | 1957 | Grade B
1492 | 8.625 | 0.322 | 50600 | 62500 | 0.215 | 0.639 | 0.013 | 0.007 | 0.006 | 0.001 | 0.016 | 0.003 | 0 | 0.014 | 0.011 | 0.001 | 0.001 | 1957 | Grade B
1492 | 8.625 | 0.322 | 50600 | 65000 | 0.22 | 0.651 | 0.017 | 0.008 | 0.006 | 0.001 | 0.016 | 0.003 | 0 | 0.014 | 0.011 | 0.001 | 0.001 | 1957 | Grade B
1492 | 8.625 | 0.322 | 50600 | 62500 | 0.22 | 0.651 | 0.017 | 0.008 | 0.006 | 0.001 | 0.016 | 0.003 | 0 | 0.014 | 0.011 | 0.001 | 0.001 | 1957 | Grade B
1492 | 8.625 | 0.322 | 50900 | 63300 | 0.182 | 0.636 | 0.013 | 0.006 | 0.006 | 0.001 | 0.016 | 0.003 | 0 | 0.013 | 0.01 | 0.001 | 0.001 | 1957 | Grade B
1492 | 8.625 | 0.322 | 50900 | 63300 | 0.213 | 0.636 | 0.014 | 0.006 | 0.007 | 0.001 | 0.016 | 0.003 | 0 | 0.014 | 0.01 | 0.001 | 0.001 | 1957 | Grade B
1492 | 8.625 | 0.322 | 50900 | 63300 | 0.215 | 0.639 | 0.013 | 0.007 | 0.006 | 0.001 | 0.016 | 0.003 | 0 | 0.014 | 0.011 | 0.001 | 0.001 | 1957 | Grade B
1492 | 8.625 | 0.322 | 50900 | 63300 | 0.22 | 0.651 | 0.017 | 0.008 | 0.006 | 0.001 | 0.016 | 0.003 | 0 | 0.014 | 0.011 | 0.001 | 0.001 | 1957 | Grade B
553 | 10.75 | 0.344 | 51000 | 65500 | 0.243 | 0.485 | 0.031 | 0.019 | 0.018 | 0.019 | 0.016 | 0.009 | 0.001 | 0.049 | 0.067 | 0.002 | 0.002 | 1948 | Grade B
553 | 10.75 | 0.344 | 51000 | 65500 | 0.207 | 0.64 | 0.02 | 0.007 | 0.008 | 0.002 | 0.029 | 0.007 | 0.002 | 0.056 | 0.093 | 0.002 | 0.006 | 1948 | Grade B
553 | 10.75 | 0.344 | 51000 | 65500 | 0.261 | 0.549 | 0.036 | 0.024 | 0.012 | 0.011 | 0.015 | 0.012 | 0.001 | 0.051 | 0.087 | 0.002 | 0.003 | 1948 | Grade B
887 | 10.75 | 0.188 | 51000 | 73000 | 0.241 | 0.717 | 0.024 | 0.009 | 0.01 | 0.008 | 0.017 | 0.003 | 0 | 0.025 | 0.121 | 0.001 | 0.001 | 1956 | Grade B
887 | 10.75 | 0.188 | 51000 | 73000 | 0.261 | 0.719 | 0.027 | 0.012 | 0.008 | 0.002 | 0.034 | 0.003 | 0 | 0.024 | 0.121 | 0.001 | 0.001 | 1956 | Grade B
887 | 10.75 | 0.188 | 51000 | 73000 | 0.159 | 0.476 | 0.016 | 0.011 | 0.08 | 0.002 | 0.039 | 0.015 | 0 | 0.096 | 0.129 | 0.001 | 0.001 | 1956 | Grade B
887 | 10.75 | 0.188 | 51000 | 73000 | 0.231 | 0.687 | 0.022 | 0.009 | 0.008 | 0.002 | 0.033 | 0.003 | 0 | 0.023 | 0.117 | 0.001 | 0.001 | 1956 | Grade B
1008 | 10.75 | 0.219 | 51000 | 66500 | 0.218 | 0.591 | 0.024 | 0.01 | 0.006 | 0.006 | 0.037 | 0.015 | 0 | 0.018 | 0.04 | 0.001 | 0.001 | 1952 | Grade B
1492 | 8.625 | 0.322 | 51000 | 63000 | 0.182 | 0.636 | 0.013 | 0.006 | 0.006 | 0.001 | 0.016 | 0.003 | 0 | 0.013 | 0.01 | 0.001 | 0.001 | 1957 | Grade B
1492 | 8.625 | 0.322 | 51000 | 63000 | 0.213 | 0.636 | 0.014 | 0.006 | 0.007 | 0.001 | 0.016 | 0.003 | 0 | 0.014 | 0.01 | 0.001 | 0.001 | 1957 | Grade B
1492 | 8.625 | 0.322 | 51000 | 63000 | 0.215 | 0.639 | 0.013 | 0.007 | 0.006 | 0.001 | 0.016 | 0.003 | 0 | 0.014 | 0.011 | 0.001 | 0.001 | 1957 | Grade B
1492 | 8.625 | 0.322 | 51000 | 63000 | 0.22 | 0.651 | 0.017 | 0.008 | 0.006 | 0.001 | 0.016 | 0.003 | 0 | 0.014 | 0.011 | 0.001 | 0.001 | 1957 | Grade B
1475 | 10.75 | 0.5 | 51200 | 69200 | 0.216 | 0.47 | 0.028 | 0.023 | 0.008 | 0.012 | 0.031 | 0.004 | 0 | 0.042 | 0.047 | 0.001 | 0.001 | 1948 | Grade B
1475 | 10.75 | 0.5 | 51200 | 69200 | 0.193 | 0.456 | 0.032 | 0.026 | 0.008 | 0.01 | 0.018 | 0.005 | 0 | 0.066 | 0.055 | 0.001 | 0.001 | 1948 | Grade B
1475 | 10.75 | 0.5 | 51200 | 69200 | 0.159 | 0.473 | 0.024 | 0.023 | 0.004 | 0.007 | 0.031 | 0.007 | 0 | 0.031 | 0.067 | 0.001 | 0.001 | 1948 | Grade B
1475 | 10.75 | 0.5 | 51200 | 69200 | 0.235 | 0.483 | 0.026 | 0.024 | 0.007 | 0.01 | 0.018 | 0.005 | 0 | 0.028 | 0.042 | 0.001 | 0.001 | 1948 | Grade B
1475 | 10.75 | 0.5 | 51200 | 69200 | 0.22 | 0.548 | 0.033 | 0.031 | 0.008 | 0.011 | 0.022 | 0.005 | 0 | 0.059 | 0.055 | 0.001 | 0.001 | 1948 | Grade B
1475 | 10.75 | 0.5 | 51200 | 69200 | 0.187 | 0.527 | 0.018 | 0.02 | 0.007 | 0.004 | 0.016 | 0.005 | 0 | 0.043 | 0.035 | 0.001 | 0.001 | 1948 | Grade B
1475 | 10.75 | 0.5 | 51200 | 69200 | 0.207 | 0.485 | 0.023 | 0.026 | 0.007 | 0.023 | 0.016 | 0.003 | 0 | 0.022 | 0.031 | 0.001 | 0.001 | 1948 | Grade B
1475 | 10.75 | 0.5 | 51200 | 69200 | 0.154 | 0.42 | 0.015 | 0.017 | 0.006 | 0.001 | 0.016 | 0.003 | 0 | 0.038 | 0.041 | 0.001 | 0.001 | 1948 | Grade B
1475 | 10.75 | 0.5 | 51200 | 69200 | 0.238 | 0.567 | 0.025 | 0.032 | 0.01 | 0.006 | 0.025 | 0.007 | 0 | 0.0246 | 0.173 | 0.001 | 0.001 | 1948 | Grade B
1475 | 10.75 | 0.5 | 51200 | 69200 | 0.22 | 0.501 | 0.03 | 0.028 | 0.008 | 0.022 | 0.031 | 0.009 | 0 | 0.048 | 0.062 | 0.001 | 0.001 | 1948 | Grade B
1492 | 8.625 | 0.322 | 51200 | 66100 | 0.182 | 0.636 | 0.013 | 0.006 | 0.006 | 0.001 | 0.016 | 0.003 | 0 | 0.013 | 0.01 | 0.001 | 0.001 | 1957 | Grade B
1492 | 8.625 | 0.322 | 51200 | 66100 | 0.213 | 0.636 | 0.014 | 0.006 | 0.007 | 0.001 | 0.016 | 0.003 | 0 | 0.014 | 0.01 | 0.001 | 0.001 | 1957 | Grade B
1492 | 8.625 | 0.322 | 51200 | 66100 | 0.215 | 0.639 | 0.013 | 0.007 | 0.006 | 0.001 | 0.016 | 0.003 | 0 | 0.014 | 0.011 | 0.001 | 0.001 | 1957 | Grade B
1492 | 8.625 | 0.322 | 51200 | 66100 | 0.22 | 0.651 | 0.017 | 0.008 | 0.006 | 0.001 | 0.016 | 0.003 | 0 | 0.014 | 0.011 | 0.001 | 0.001 | 1957 | Grade B
1475 | 10.75 | 0.5 | 51300 | 70000 | 0.216 | 0.47 | 0.028 | 0.023 | 0.008 | 0.012 | 0.031 | 0.004 | 0 | 0.042 | 0.047 | 0.001 | 0.001 | 1948 | Grade B
1475 | 10.75 | 0.5 | 51300 | 70000 | 0.193 | 0.456 | 0.032 | 0.026 | 0.008 | 0.01 | 0.018 | 0.005 | 0 | 0.066 | 0.055 | 0.001 | 0.001 | 1948 | Grade B
1475 | 10.75 | 0.5 | 51300 | 70000 | 0.159 | 0.473 | 0.024 | 0.023 | 0.004 | 0.007 | 0.031 | 0.007 | 0 | 0.031 | 0.067 | 0.001 | 0.001 | 1948 | Grade B
1475 | 10.75 | 0.5 | 51300 | 70000 | 0.235 | 0.483 | 0.026 | 0.024 | 0.007 | 0.01 | 0.018 | 0.005 | 0 | 0.028 | 0.042 | 0.001 | 0.001 | 1948 | Grade B
1475 | 10.75 | 0.5 | 51300 | 70000 | 0.22 | 0.548 | 0.033 | 0.031 | 0.008 | 0.011 | 0.022 | 0.005 | 0 | 0.059 | 0.055 | 0.001 | 0.001 | 1948 | Grade B
1475 | 10.75 | 0.5 | 51300 | 70000 | 0.187 | 0.527 | 0.018 | 0.02 | 0.007 | 0.004 | 0.016 | 0.005 | 0 | 0.043 | 0.035 | 0.001 | 0.001 | 1948 | Grade B
1475 | 10.75 | 0.5 | 51300 | 70000 | 0.207 | 0.485 | 0.023 | 0.026 | 0.007 | 0.023 | 0.016 | 0.003 | 0 | 0.022 | 0.031 | 0.001 | 0.001 | 1948 | Grade B
1475 | 10.75 | 0.5 | 51300 | 70000 | 0.154 | 0.42 | 0.015 | 0.017 | 0.006 | 0.001 | 0.016 | 0.003 | 0 | 0.038 | 0.041 | 0.001 | 0.001 | 1948 | Grade B
1475 | 10.75 | 0.5 | 51300 | 70000 | 0.238 | 0.567 | 0.025 | 0.032 | 0.01 | 0.006 | 0.025 | 0.007 | 0 | 0.0246 | 0.173 | 0.001 | 0.001 | 1948 | Grade B
1475 | 10.75 | 0.5 | 51300 | 70000 | 0.22 | 0.501 | 0.03 | 0.028 | 0.008 | 0.022 | 0.031 | 0.009 | 0 | 0.048 | 0.062 | 0.001 | 0.001 | 1948 | Grade B
204 | 20 | 0.25 | 51500 | 66500 | 0.22 | 0.76 | 0.022 | 0.009 | 0.004 | 0.011 | 0.013 | 0.008 | 0.001 | 0.009 | 0.016 | 0.002 | 0.002 | 1974 | Grade B
767 | 8.625 | 0.188 | 51500 | 75500 | 0.26 | 1.07 | 0.013 | 0.012 | 0.027 | 0.003 | 0.019 | 0 | 0.002 | 0.009 | 0.01 | 0.001 | 0.001 | 1965 | Grade B
767 | 8.625 | 0.188 | 51500 | 75500 | 0.271 | 0.99 | 0.018 | 0.02 | 0.029 | 0.005 | 0.017 | 0 | 0 | 0.009 | 0.012 | 0.001 | 0.001 | 1965 | Grade B
980 | 8.625 | 0.281 | 51500 | 78000 | 0.233 | 0.843 | 0.021 | 0.012 | 0.052 | 0.007 | 0.019 | 0.002 | 0 | 0.005 | 0.006 | 0.001 | 0.001 | 1930 | Grade B
982 | 6.625 | 0.156 | 51500 | 65000 | 0.202 | 0.468 | 0.03 | 0.011 | 0.077 | 0.002 | 0.011 | 0.003 | 0 | 0.013 | 0.057 | 0.001 | 0.001 | 1959 | Grade B
1381 | 10.75 | 0.25 | 51500 | 68000 | 0.222 | 0.542 | 0.028 | 0.026 | 0.008 | 0.016 | 0.032 | 0.014 | 0 | 0.053 | 0.048 | 0.001 | 0.001 | 1948 | Grade B
1476 | 10.75 | 0.25 | 51900 | 69800 | 0.231 | 0.514 | 0.03 | 0.024 | 0.008 | 0.015 | 0.023 | 0.009 | 0 | 0.038 | 0.044 | 0.001 | 0.001 | 1948 | Grade B
553 | 10.75 | 0.344 | 52000 | 66000 | 0.243 | 0.485 | 0.031 | 0.019 | 0.018 | 0.019 | 0.016 | 0.009 | 0.001 | 0.049 | 0.067 | 0.002 | 0.002 | 1948 | Grade B
553 | 10.75 | 0.344 | 52000 | 66000 | 0.207 | 0.64 | 0.02 | 0.007 | 0.008 | 0.002 | 0.029 | 0.007 | 0.002 | 0.056 | 0.093 | 0.002 | 0.006 | 1948 | Grade B
553 | 10.75 | 0.344 | 52000 | 66000 | 0.261 | 0.549 | 0.036 | 0.024 | 0.012 | 0.011 | 0.015 | 0.012 | 0.001 | 0.051 | 0.087 | 0.002 | 0.003 | 1948 | Grade B
277 | 6.625 | 0.188 | 52000 | 67000 | 0.15 | 0.751 | 0.015 | 0.006 | 0.003 | 0.001 | 0.029 | 0.023 | 0.001 | 0.09 | 0.157 | 0.002 | 0.012 | 1946 | Grade B
277 | 6.625 | 0.188 | 52000 | 67000 | 0.184 | 0.536 | 0.025 | 0.008 | 0.004 | 0.003 | 0.029 | 0.023 | 0.001 | 0.094 | 0.167 | 0.002 | 0.003 | 1946 | Grade B
277 | 6.625 | 0.188 | 52000 | 67000 | 0.186 | 0.668 | 0.032 | 0.011 | 0.008 | 0.001 | 0.048 | 0.022 | 0.001 | 0.073 | 0.134 | 0.003 | 0.003 | 1946 | Grade B
277 | 6.625 | 0.188 | 52000 | 67000 | 0.253 | 0.775 | 0.039 | 0.009 | 0.003 | 0.001 | 0.035 | 0.019 | 0.002 | 0.11 | 0.11 | 0.002 | 0.003 | 1946 | Grade B
277 | 6.625 | 0.188 | 52000 | 67000 | 0.177 | 0.721 | 0.032 | 0.007 | 0.003 | 0.001 | 0.033 | 0.018 | 0.001 | 0.101 | 0.101 | 0.002 | 0.003 | 1946 | Grade B
277 | 6.625 | 0.188 | 52000 | 67000 | 0.216 | 0.794 | 0.046 | 0.009 | 0.003 | 0.001 | 0.035 | 0.019 | 0.002 | 0.109 | 0.109 | 0.002 | 0.002 | 1946 | Grade B
1092 | 6.625 | 0.25 | 52000 | 74000 | 0.235 | 0.451 | 0.026 | 0.03 | 0.264 | 0.013 | 0.046 | 0.005 | 0 | 0.047 | 0.102 | 0.002 | 0.001 | 1955 | Grade B
1092 | 6.625 | 0.25 | 52000 | 74000 | 0.248 | 0.388 | 0.032 | 0.026 | 0.236 | 0.014 | 0.037 | 0.004 | 0 | 0.043 | 0.092 | 0.002 | 0.001 | 1955 | Grade B
1092 | 6.625 | 0.25 | 52000 | 74000 | 0.23 | 0.475 | 0.037 | 0.02 | 0.267 | 0.022 | 0.059 | 0.008 | 0 | 0.058 | 0.144 | 0.001 | 0.001 | 1955 | Grade B
1092 | 6.625 | 0.25 | 52000 | 74000 | 0.232 | 0.518 | 0.027 | 0.03 | 0.245 | 0.022 | 0.059 | 0.008 | 0 | 0.058 | 0.215 | 0.001 | 0.001 | 1955 | Grade B
1092 | 6.625 | 0.25 | 52000 | 74000 | 0.231 | 0.49 | 0.018 | 0.038 | 0.12 | 0.003 | 0.062 | 0.007 | 0 | 0.067 | 0.132 | 0.001 | 0.001 | 1955 | Grade B
1092 | 6.625 | 0.25 | 52000 | 74000 | 0.173 | 0.814 | 0.013 | 0.01 | 0.003 | 0.001 | 0.017 | 0.002 | 0 | 0.033 | 0.013 | 0.001 | 0.001 | 1955 | Grade B
1215 | 10.75 | 0.188 | 52000 | 72500 | 0.244 | 0.708 | 0.026 | 0.009 | 0.011 | 0.005 | 0.024 | 0.018 | 0.008 | 0.003 | 0.011 | 0.001 | 0 | 1956 | Grade B
1215 | 10.75 | 0.188 | 52000 | 72500 | 0.21 | 0.848 | 0.031 | 0.015 | 0.09 | 0.003 | 0.015 | 0.005 | 0 | 0.069 | 0.047 | 0.002 | 0.001 | 1956 | Grade B
1215 | 10.75 | 0.188 | 52000 | 72500 | 0.237 | 0.713 | 0.026 | 0.009 | 0.01 | 0.017 | 0.018 | 0.003 | 0 | 0.024 | 0.121 | 0.001 | 0.001 | 1956 | Grade B
1215 | 10.75 | 0.188 | 52000 | 72500 | 0.199 | 0.832 | 0.029 | 0.014 | 0.084 | 0.003 | 0.014 | 0.003 | 0 | 0.066 | 0.045 | 0.001 | 0.001 | 1956 | Grade B
1215 | 10.75 | 0.188 | 52000 | 72500 | 0.217 | 0.548 | 0.016 | 0.008 | 0.045 | 0.003 | 0.024 | 0.003 | 0 | 0.029 | 0.067 | 0.001 | 0.001 | 1956 | Grade B
1377 | 10.75 | 0.203 | 52000 | 70000 | 0.219 | 0.583 | 0.021 | 0.013 | 0.011 | 0.027 | 0.026 | 0.005 | 0 | 0.015 | 0.018 | 0.001 | 0.001 | 1957 | Grade B
1475 | 10.75 | 0.5 | 52200 | 62700 | 0.216 | 0.47 | 0.028 | 0.023 | 0.008 | 0.012 | 0.031 | 0.004 | 0 | 0.042 | 0.047 | 0.001 | 0.001 | 1948 | Grade B
1475 | 10.75 | 0.5 | 52200 | 62700 | 0.193 | 0.456 | 0.032 | 0.026 | 0.008 | 0.01 | 0.018 | 0.005 | 0 | 0.066 | 0.055 | 0.001 | 0.001 | 1948 | Grade B
1475 | 10.75 | 0.5 | 52200 | 62700 | 0.159 | 0.473 | 0.024 | 0.023 | 0.004 | 0.007 | 0.031 | 0.007 | 0 | 0.031 | 0.067 | 0.001 | 0.001 | 1948 | Grade B
1475 | 10.75 | 0.5 | 52200 | 62700 | 0.235 | 0.483 | 0.026 | 0.024 | 0.007 | 0.01 | 0.018 | 0.005 | 0 | 0.028 | 0.042 | 0.001 | 0.001 | 1948 | Grade B
1475 | 10.75 | 0.5 | 52200 | 62700 | 0.22 | 0.548 | 0.033 | 0.031 | 0.008 | 0.011 | 0.022 | 0.005 | 0 | 0.059 | 0.055 | 0.001 | 0.001 | 1948 | Grade B
1475 | 10.75 | 0.5 | 52200 | 62700 | 0.187 | 0.527 | 0.018 | 0.02 | 0.007 | 0.004 | 0.016 | 0.005 | 0 | 0.043 | 0.035 | 0.001 | 0.001 | 1948 | Grade B
1475 | 10.75 | 0.5 | 52200 | 62700 | 0.207 | 0.485 | 0.023 | 0.026 | 0.007 | 0.023 | 0.016 | 0.003 | 0 | 0.022 | 0.031 | 0.001 | 0.001 | 1948 | Grade B
1475 | 10.75 | 0.5 | 52200 | 62700 | 0.154 | 0.42 | 0.015 | 0.017 | 0.006 | 0.001 | 0.016 | 0.003 | 0 | 0.038 | 0.041 | 0.001 | 0.001 | 1948 | Grade B
1475 | 10.75 | 0.5 | 52200 | 62700 | 0.238 | 0.567 | 0.025 | 0.032 | 0.01 | 0.006 | 0.025 | 0.007 | 0 | 0.0246 | 0.173 | 0.001 | 0.001 | 1948 | Grade B
1475 | 10.75 | 0.5 | 52200 | 62700 | 0.22 | 0.501 | 0.03 | 0.028 | 0.008 | 0.022 | 0.031 | 0.009 | 0 | 0.048 | 0.062 | 0.001 | 0.001 | 1948 | Grade B
1475 | 10.75 | 0.5 | 52400 | 59900 | 0.216 | 0.47 | 0.028 | 0.023 | 0.008 | 0.012 | 0.031 | 0.004 | 0 | 0.042 | 0.047 | 0.001 | 0.001 | 1948 | Grade B
1475 | 10.75 | 0.5 | 52400 | 59900 | 0.193 | 0.456 | 0.032 | 0.026 | 0.008 | 0.01 | 0.018 | 0.005 | 0 | 0.066 | 0.055 | 0.001 | 0.001 | 1948 | Grade B
1475 | 10.75 | 0.5 | 52400 | 59900 | 0.159 | 0.473 | 0.024 | 0.023 | 0.004 | 0.007 | 0.031 | 0.007 | 0 | 0.031 | 0.067 | 0.001 | 0.001 | 1948 | Grade B
1475 | 10.75 | 0.5 | 52400 | 59900 | 0.235 | 0.483 | 0.026 | 0.024 | 0.007 | 0.01 | 0.018 | 0.005 | 0 | 0.028 | 0.042 | 0.001 | 0.001 | 1948 | Grade B
1475 | 10.75 | 0.5 | 52400 | 59900 | 0.22 | 0.548 | 0.033 | 0.031 | 0.008 | 0.011 | 0.022 | 0.005 | 0 | 0.059 | 0.055 | 0.001 | 0.001 | 1948 | Grade B
1475 | 10.75 | 0.5 | 52400 | 59900 | 0.187 | 0.527 | 0.018 | 0.02 | 0.007 | 0.004 | 0.016 | 0.005 | 0 | 0.043 | 0.035 | 0.001 | 0.001 | 1948 | Grade B
1475 | 10.75 | 0.5 | 52400 | 59900 | 0.207 | 0.485 | 0.023 | 0.026 | 0.007 | 0.023 | 0.016 | 0.003 | 0 | 0.022 | 0.031 | 0.001 | 0.001 | 1948 | Grade B
1475 | 10.75 | 0.5 | 52400 | 59900 | 0.154 | 0.42 | 0.015 | 0.017 | 0.006 | 0.001 | 0.016 | 0.003 | 0 | 0.038 | 0.041 | 0.001 | 0.001 | 1948 | Grade B
1475 | 10.75 | 0.5 | 52400 | 59900 | 0.238 | 0.567 | 0.025 | 0.032 | 0.01 | 0.006 | 0.025 | 0.007 | 0 | 0.0246 | 0.173 | 0.001 | 0.001 | 1948 | Grade B
1475 | 10.75 | 0.5 | 52400 | 59900 | 0.22 | 0.501 | 0.03 | 0.028 | 0.008 | 0.022 | 0.031 | 0.009 | 0 | 0.048 | 0.062 | 0.001 | 0.001 | 1948 | Grade B
553 | 10.75 | 0.344 | 52500 | 66000 | 0.243 | 0.485 | 0.031 | 0.019 | 0.018 | 0.019 | 0.016 | 0.009 | 0.001 | 0.049 | 0.067 | 0.002 | 0.002 | 1948 | Grade B
553 | 10.75 | 0.344 | 52500 | 66000 | 0.207 | 0.64 | 0.02 | 0.007 | 0.008 | 0.002 | 0.029 | 0.007 | 0.002 | 0.056 | 0.093 | 0.002 | 0.006 | 1948 | Grade B
553 | 10.75 | 0.344 | 52500 | 66000 | 0.261 | 0.549 | 0.036 | 0.024 | 0.012 | 0.011 | 0.015 | 0.012 | 0.001 | 0.051 | 0.087 | 0.002 | 0.003 | 1948 | Grade B
625 | 10.75 | 0.25 | 52500 | 68000 | 0.196 | 0.458 | 0.024 | 0.03 | 0.004 | 0.028 | 0.024 | 0.005 | 0 | 0.047 | 0.046 | 0.002 | 0.001 | 1948 | Grade B
1086 | 8.625 | 0.188 | 52500 | 74500 | 0.246 | 1.14 | 0.014 | 0.008 | 0.028 | 0.003 | 0.038 | 0.009 | 0 | 0.031 | 0.027 | 0.001 | 0.001 | 1973 | Grade B
1475 | 10.75 | 0.5 | 52500 | 70400 | 0.216 | 0.47 | 0.028 | 0.023 | 0.008 | 0.012 | 0.031 | 0.004 | 0 | 0.042 | 0.047 | 0.001 | 0.001 | 1948 | Grade B
1475 | 10.75 | 0.5 | 52500 | 70400 | 0.193 | 0.456 | 0.032 | 0.026 | 0.008 | 0.01 | 0.018 | 0.005 | 0 | 0.066 | 0.055 | 0.001 | 0.001 | 1948 | Grade B
1475 | 10.75 | 0.5 | 52500 | 70400 | 0.159 | 0.473 | 0.024 | 0.023 | 0.004 | 0.007 | 0.031 | 0.007 | 0 | 0.031 | 0.067 | 0.001 | 0.001 | 1948 | Grade B
1475 | 10.75 | 0.5 | 52500 | 70400 | 0.235 | 0.483 | 0.026 | 0.024 | 0.007 | 0.01 | 0.018 | 0.005 | 0 | 0.028 | 0.042 | 0.001 | 0.001 | 1948 | Grade B
1475 | 10.75 | 0.5 | 52500 | 70400 | 0.22 | 0.548 | 0.033 | 0.031 | 0.008 | 0.011 | 0.022 | 0.005 | 0 | 0.059 | 0.055 | 0.001 | 0.001 | 1948 | Grade B
1475 | 10.75 | 0.5 | 52500 | 70400 | 0.187 | 0.527 | 0.018 | 0.02 | 0.007 | 0.004 | 0.016 | 0.005 | 0 | 0.043 | 0.035 | 0.001 | 0.001 | 1948 | Grade B
1475 | 10.75 | 0.5 | 52500 | 70400 | 0.207 | 0.485 | 0.023 | 0.026 | 0.007 | 0.023 | 0.016 | 0.003 | 0 | 0.022 | 0.031 | 0.001 | 0.001 | 1948 | Grade B
1475 | 10.75 | 0.5 | 52500 | 70400 | 0.154 | 0.42 | 0.015 | 0.017 | 0.006 | 0.001 | 0.016 | 0.003 | 0 | 0.038 | 0.041 | 0.001 | 0.001 | 1948 | Grade B
1475 | 10.75 | 0.5 | 52500 | 70400 | 0.238 | 0.567 | 0.025 | 0.032 | 0.01 | 0.006 | 0.025 | 0.007 | 0 | 0.0246 | 0.173 | 0.001 | 0.001 | 1948 | Grade B
1475 | 10.75 | 0.5 | 52500 | 70400 | 0.22 | 0.501 | 0.03 | 0.028 | 0.008 | 0.022 | 0.031 | 0.009 | 0 | 0.048 | 0.062 | 0.001 | 0.001 | 1948 | Grade B
1492 | 8.625 | 0.322 | 52500 | 66200 | 0.182 | 0.636 | 0.013 | 0.006 | 0.006 | 0.001 | 0.016 | 0.003 | 0 | 0.013 | 0.01 | 0.001 | 0.001 | 1957 | Grade B
1492 | 8.625 | 0.322 | 52500 | 66200 | 0.213 | 0.636 | 0.014 | 0.006 | 0.007 | 0.001 | 0.016 | 0.003 | 0 | 0.014 | 0.01 | 0.001 | 0.001 | 1957 | Grade B
1492 | 8.625 | 0.322 | 52500 | 66200 | 0.215 | 0.639 | 0.013 | 0.007 | 0.006 | 0.001 | 0.016 | 0.003 | 0 | 0.014 | 0.011 | 0.001 | 0.001 | 1957 | Grade B
1492 | 8.625 | 0.322 | 52500 | 66200 | 0.22 | 0.651 | 0.017 | 0.008 | 0.006 | 0.001 | 0.016 | 0.003 | 0 | 0.014 | 0.011 | 0.001 | 0.001 | 1957 | Grade B
1488 | 6.625 | 0.188 | 52900 | 72600 | 0.156 | 0.527 | 0.02 | 0.071 | 0.03 | 0.082 | 0.009 | 0.004 | 0 | 0.007 | 0.011 | 0.001 | 0.001 | 1955 | Grade B
277 | 6.625 | 0.188 | 53000 | 70500 | 0.15 | 0.751 | 0.015 | 0.006 | 0.003 | 0.001 | 0.029 | 0.023 | 0.001 | 0.09 | 0.157 | 0.002 | 0.012 | 1946 | Grade B
277 | 6.625 | 0.188 | 53000 | 70500 | 0.184 | 0.536 | 0.025 | 0.008 | 0.004 | 0.003 | 0.029 | 0.023 | 0.001 | 0.094 | 0.167 | 0.002 | 0.003 | 1946 | Grade B
277 | 6.625 | 0.188 | 53000 | 70500 | 0.186 | 0.668 | 0.032 | 0.011 | 0.008 | 0.001 | 0.048 | 0.022 | 0.001 | 0.073 | 0.134 | 0.003 | 0.003 | 1946 | Grade B
277 | 6.625 | 0.188 | 53000 | 70500 | 0.253 | 0.775 | 0.039 | 0.009 | 0.003 | 0.001 | 0.035 | 0.019 | 0.002 | 0.11 | 0.11 | 0.002 | 0.003 | 1946 | Grade B
277 | 6.625 | 0.188 | 53000 | 70500 | 0.177 | 0.721 | 0.032 | 0.007 | 0.003 | 0.001 | 0.033 | 0.018 | 0.001 | 0.101 | 0.101 | 0.002 | 0.003 | 1946 | Grade B
277 | 6.625 | 0.188 | 53000 | 70500 | 0.216 | 0.794 | 0.046 | 0.009 | 0.003 | 0.001 | 0.035 | 0.019 | 0.002 | 0.109 | 0.109 | 0.002 | 0.002 | 1946 | Grade B
1068 | 8.625 | 0.277 | 53000 | 77500 | 0.16 | 1.16 | 0.019 | 0.018 | 0.159 | 0.003 | 0.011 | 0.004 | 0.001 | 0.01 | 0.018 | 0.001 | 0.001 | 1952 | Grade B
1068 | 8.625 | 0.277 | 53000 | 77500 | 0.178 | 1.16 | 0.015 | 0.018 | 0.157 | 0.001 | 0.012 | 0.004 | 0.001 | 0.011 | 0.019 | 0.001 | 0.001 | 1952 | Grade B
1092 | 6.625 | 0.25 | 53000 | 77000 | 0.235 | 0.451 | 0.026 | 0.03 | 0.264 | 0.013 | 0.046 | 0.005 | 0 | 0.047 | 0.102 | 0.002 | 0.001 | 1955 | Grade B
1092 | 6.625 | 0.25 | 53000 | 77000 | 0.248 | 0.388 | 0.032 | 0.026 | 0.236 | 0.014 | 0.037 | 0.004 | 0 | 0.043 | 0.092 | 0.002 | 0.001 | 1955 | Grade B
1092 | 6.625 | 0.25 | 53000 | 77000 | 0.23 | 0.475 | 0.037 | 0.02 | 0.267 | 0.022 | 0.059 | 0.008 | 0 | 0.058 | 0.144 | 0.001 | 0.001 | 1955 | Grade B
1092 | 6.625 | 0.25 | 53000 | 77000 | 0.232 | 0.518 | 0.027 | 0.03 | 0.245 | 0.022 | 0.059 | 0.008 | 0 | 0.058 | 0.215 | 0.001 | 0.001 | 1955 | Grade B
1092 | 6.625 | 0.25 | 53000 | 77000 | 0.231 | 0.49 | 0.018 | 0.038 | 0.12 | 0.003 | 0.062 | 0.007 | 0 | 0.067 | 0.132 | 0.001 | 0.001 | 1955 | Grade B
1092 | 6.625 | 0.25 | 53000 | 77000 | 0.173 | 0.814 | 0.013 | 0.01 | 0.003 | 0.001 | 0.017 | 0.002 | 0 | 0.033 | 0.013 | 0.001 | 0.001 | 1955 | Grade B
1126 | 12.75 | 0.375 | 53000 | 67000 | 0.28 | 0.55 | 0.02 | 0.018 | 0.136 | 0.013 | 0.008 | 0.004 | 0 | 0.008 | 0.008 | 0.002 | 0.001 | 1984 | Grade B
1128 | 20 | 0.312 | 53000 | 73500 | 0.224 | 0.09 | 0.015 | 0.009 | 0.017 | 0.006 | 0.033 | 0.019 | 0 | 0.022 | 0.017 | 0.001 | 0.001 | 1987 | Grade B
1379 | 6.625 | 0.28 | 53000 | 66000 | 0.267 | 0.689 | 0.027 | 0.008 | 0.009 | 0.002 | 0.035 | 0.012 | 0 | 0.049 | 0.167 | 0.001 | 0.001 | 1952 | Grade B
1451 | 12.75 | 0.312 | 53000 | 67000 | 0.23 | 0.49 | 0.03 | 0.027 | 0.012 | 0.004 | 0.024 | 0.005 | 0 | 0.06 | 0.104 | 0.001 | 0.001 | 1949 | Grade B
264 | 20 | 0.25 | 53500 | 68500 | 0.237 | 0.949 | 0.022 | 0.016 | 0.087 | 0.001 | 0.019 | 0.009 | 0.002 | 0.011 | 0.012 | 0.002 | 0.002 | 1969 | Grade B
264 | 20 | 0.25 | 53500 | 68500 | 0.278 | 0.841 | 0.016 | 0.009 | 0.028 | 0.001 | 0.04 | 0.009 | 0.002 | 0.015 | 0.017 | 0.002 | 0.002 | 1969 | Grade B
1305 | 16 | 0.25 | 53500 | 70000 | 0.142 | 0.68 | 0.02 | 0.007 | 0.005 | 0.002 | 0.048 | 0.007 | 0 | 0.047 | 0.047 | 0.001 | 0.001 | 1940 | Grade B
1451 | 12.75 | 0.312 | 53500 | 66500 | 0.23 | 0.49 | 0.03 | 0.027 | 0.012 | 0.004 | 0.024 | 0.005 | 0 | 0.06 | 0.104 | 0.001 | 0.001 | 1949 | Grade B
1458 | 8.625 | 0.322 | 53500 | 71000 | 0.246 | 0.745 | 0.018 | 0.004 | 0.013 | 0.029 | 0.049 | 0.027 | 0 | 0.018 | 0.02 | 0.001 | 0.001 | 1970 | Grade B
1475 | 10.75 | 0.5 | 53500 | 70000 | 0.216 | 0.47 | 0.028 | 0.023 | 0.008 | 0.012 | 0.031 | 0.004 | 0 | 0.042 | 0.047 | 0.001 | 0.001 | 1948 | Grade B
1475 | 10.75 | 0.5 | 53500 | 70000 | 0.193 | 0.456 | 0.032 | 0.026 | 0.008 | 0.01 | 0.018 | 0.005 | 0 | 0.066 | 0.055 | 0.001 | 0.001 | 1948 | Grade B
1475 | 10.75 | 0.5 | 53500 | 70000 | 0.159 | 0.473 | 0.024 | 0.023 | 0.004 | 0.007 | 0.031 | 0.007 | 0 | 0.031 | 0.067 | 0.001 | 0.001 | 1948 | Grade B
1475 | 10.75 | 0.5 | 53500 | 70000 | 0.235 | 0.483 | 0.026 | 0.024 | 0.007 | 0.01 | 0.018 | 0.005 | 0 | 0.028 | 0.042 | 0.001 | 0.001 | 1948 | Grade B
1475 | 10.75 | 0.5 | 53500 | 70000 | 0.22 | 0.548 | 0.033 | 0.031 | 0.008 | 0.011 | 0.022 | 0.005 | 0 | 0.059 | 0.055 | 0.001 | 0.001 | 1948 | Grade B
1475 | 10.75 | 0.5 | 53500 | 70000 | 0.187 | 0.527 | 0.018 | 0.02 | 0.007 | 0.004 | 0.016 | 0.005 | 0 | 0.043 | 0.035 | 0.001 | 0.001 | 1948 | Grade B
1475 | 10.75 | 0.5 | 53500 | 70000 | 0.207 | 0.485 | 0.023 | 0.026 | 0.007 | 0.023 | 0.016 | 0.003 | 0 | 0.022 | 0.031 | 0.001 | 0.001 | 1948 | Grade B
1475 | 10.75 | 0.5 | 53500 | 70000 | 0.154 | 0.42 | 0.015 | 0.017 | 0.006 | 0.001 | 0.016 | 0.003 | 0 | 0.038 | 0.041 | 0.001 | 0.001 | 1948 | Grade B
1475 | 10.75 | 0.5 | 53500 | 70000 | 0.238 | 0.567 | 0.025 | 0.032 | 0.01 | 0.006 | 0.025 | 0.007 | 0 | 0.0246 | 0.173 | 0.001 | 0.001 | 1948 | Grade B
1475 | 10.75 | 0.5 | 53500 | 70000 | 0.22 | 0.501 | 0.03 | 0.028 | 0.008 | 0.022 | 0.031 | 0.009 | 0 | 0.048 | 0.062 | 0.001 | 0.001 | 1948 | Grade B
412 | 6.625 | 0.3 | 54000 | 59500 | 0.108 | 0.384 | 0.016 | 0.009 | 0.008 | 0.005 | 0.025 | 0.004 | 0 | 0.011 | 0.058 | 0.002 | 0.001 | 1938 | Grade B
1495 | 8.625 | 0.25 | 54000 | 60500 | 0.188 | 0.664 | 0.019 | 0.006 | 0.011 | 0.001 | 0.028 | 0.011 | 0 | 0.029 | 0.043 | 0.001 | 0.001 | 1955 | Grade B
277 | 6.625 | 0.188 | 54500 | 69000 | 0.15 | 0.751 | 0.015 | 0.006 | 0.003 | 0.001 | 0.029 | 0.023 | 0.001 | 0.09 | 0.157 | 0.002 | 0.012 | 1946 | Grade B
277 | 6.625 | 0.188 | 54500 | 69000 | 0.184 | 0.536 | 0.025 | 0.008 | 0.004 | 0.003 | 0.029 | 0.023 | 0.001 | 0.094 | 0.167 | 0.002 | 0.003 | 1946 | Grade B
277 | 6.625 | 0.188 | 54500 | 69000 | 0.186 | 0.668 | 0.032 | 0.011 | 0.008 | 0.001 | 0.048 | 0.022 | 0.001 | 0.073 | 0.134 | 0.003 | 0.003 | 1946 | Grade B
277 | 6.625 | 0.188 | 54500 | 69000 | 0.253 | 0.775 | 0.039 | 0.009 | 0.003 | 0.001 | 0.035 | 0.019 | 0.002 | 0.11 | 0.11 | 0.002 | 0.003 | 1946 | Grade B
277 | 6.625 | 0.188 | 54500 | 69000 | 0.177 | 0.721 | 0.032 | 0.007 | 0.003 | 0.001 | 0.033 | 0.018 | 0.001 | 0.101 | 0.101 | 0.002 | 0.003 | 1946 | Grade B
277 | 6.625 | 0.188 | 54500 | 69000 | 0.216 | 0.794 | 0.046 | 0.009 | 0.003 | 0.001 | 0.035 | 0.019 | 0.002 | 0.109 | 0.109 | 0.002 | 0.002 | 1946 | Grade B
373 | 8.625 | 0.219 | 54500 | 72000 | 0.231 | 0.44 | 0.024 | 0.009 | 0.031 | 0.033 | 0.031 | 0.01 | 0 | 0.026 | 0.04 | 0.002 | 0.002 | 1946 | Grade B
1027 | 6.625 | 0.28 | 54500 | 65500 | 0.159 | 0.855 | 0.015 | 0.004 | 0.007 | 0.002 | 0.016 | 0.002 | 0 | 0.015 | 0.01 | 0.001 | 0.001 | 1985 | Grade B
1092 | 6.625 | 0.25 | 54500 | 76000 | 0.235 | 0.451 | 0.026 | 0.03 | 0.264 | 0.013 | 0.046 | 0.005 | 0 | 0.047 | 0.102 | 0.002 | 0.001 | 1955 | Grade B
1092 | 6.625 | 0.25 | 54500 | 62500 | 0.235 | 0.451 | 0.026 | 0.03 | 0.264 | 0.013 | 0.046 | 0.005 | 0 | 0.047 | 0.102 | 0.002 | 0.001 | 1955 | Grade B
1092 | 6.625 | 0.25 | 54500 | 76000 | 0.248 | 0.388 | 0.032 | 0.026 | 0.236 | 0.014 | 0.037 | 0.004 | 0 | 0.043 | 0.092 | 0.002 | 0.001 | 1955 | Grade B
1092 | 6.625 | 0.25 | 54500 | 62500 | 0.248 | 0.388 | 0.032 | 0.026 | 0.236 | 0.014 | 0.037 | 0.004 | 0 | 0.043 | 0.092 | 0.002 | 0.001 | 1955 | Grade B
1092 | 6.625 | 0.25 | 54500 | 76000 | 0.23 | 0.475 | 0.037 | 0.02 | 0.267 | 0.022 | 0.059 | 0.008 | 0 | 0.058 | 0.144 | 0.001 | 0.001 | 1955 | Grade B
1092 | 6.625 | 0.25 | 54500 | 62500 | 0.23 | 0.475 | 0.037 | 0.02 | 0.267 | 0.022 | 0.059 | 0.008 | 0 | 0.058 | 0.144 | 0.001 | 0.001 | 1955 | Grade B
1092 | 6.625 | 0.25 | 54500 | 76000 | 0.232 | 0.518 | 0.027 | 0.03 | 0.245 | 0.022 | 0.059 | 0.008 | 0 | 0.058 | 0.215 | 0.001 | 0.001 | 1955 | Grade B
1092 | 6.625 | 0.25 | 54500 | 62500 | 0.232 | 0.518 | 0.027 | 0.03 | 0.245 | 0.022 | 0.059 | 0.008 | 0 | 0.058 | 0.215 | 0.001 | 0.001 | 1955 | Grade B
1092 | 6.625 | 0.25 | 54500 | 76000 | 0.231 | 0.49 | 0.018 | 0.038 | 0.12 | 0.003 | 0.062 | 0.007 | 0 | 0.067 | 0.132 | 0.001 | 0.001 | 1955 | Grade B
1092 | 6.625 | 0.25 | 54500 | 62500 | 0.231 | 0.49 | 0.018 | 0.038 | 0.12 | 0.003 | 0.062 | 0.007 | 0 | 0.067 | 0.132 | 0.001 | 0.001 | 1955 | Grade B
1092 | 6.625 | 0.25 | 54500 | 76000 | 0.173 | 0.814 | 0.013 | 0.01 | 0.003 | 0.001 | 0.017 | 0.002 | 0 | 0.033 | 0.013 | 0.001 | 0.001 | 1955 | Grade B
1092 | 6.625 | 0.25 | 54500 | 62500 | 0.173 | 0.814 | 0.013 | 0.01 | 0.003 | 0.001 | 0.017 | 0.002 | 0 | 0.033 | 0.013 | 0.001 | 0.001 | 1955 | Grade B
1451 | 12.75 | 0.312 | 54500 | 69000 | 0.23 | 0.49 | 0.03 | 0.027 | 0.012 | 0.004 | 0.024 | 0.005 | 0 | 0.06 | 0.104 | 0.001 | 0.001 | 1949 | Grade B
1451 | 12.75 | 0.312 | 54833 | 69000 | 0.23 | 0.49 | 0.03 | 0.027 | 0.012 | 0.004 | 0.024 | 0.005 | 0 | 0.06 | 0.104 | 0.001 | 0.001 | 1949 | Grade B
277 | 6.625 | 0.188 | 55000 | 70000 | 0.15 | 0.751 | 0.015 | 0.006 | 0.003 | 0.001 | 0.029 | 0.023 | 0.001 | 0.09 | 0.157 | 0.002 | 0.012 | 1946 | Grade B
277 | 6.625 | 0.188 | 55000 | 70000 | 0.184 | 0.536 | 0.025 | 0.008 | 0.004 | 0.003 | 0.029 | 0.023 | 0.001 | 0.094 | 0.167 | 0.002 | 0.003 | 1946 | Grade B
277 | 6.625 | 0.188 | 55000 | 70000 | 0.186 | 0.668 | 0.032 | 0.011 | 0.008 | 0.001 | 0.048 | 0.022 | 0.001 | 0.073 | 0.134 | 0.003 | 0.003 | 1946 | Grade B
277 | 6.625 | 0.188 | 55000 | 70000 | 0.253 | 0.775 | 0.039 | 0.009 | 0.003 | 0.001 | 0.035 | 0.019 | 0.002 | 0.11 | 0.11 | 0.002 | 0.003 | 1946 | Grade B
277 | 6.625 | 0.188 | 55000 | 70000 | 0.177 | 0.721 | 0.032 | 0.007 | 0.003 | 0.001 | 0.033 | 0.018 | 0.001 | 0.101 | 0.101 | 0.002 | 0.003 | 1946 | Grade B
277 | 6.625 | 0.188 | 55000 | 70000 | 0.216 | 0.794 | 0.046 | 0.009 | 0.003 | 0.001 | 0.035 | 0.019 | 0.002 | 0.109 | 0.109 | 0.002 | 0.002 | 1946 | Grade B
1136 | 8.625 | 0.25 | 55000 | 69500 | 0.183 | 0.374 | 0.018 | 0.006 | 0.041 | 0.013 | 0.02 | 0.007 | 0 | 0.062 | 0.204 | 0.001 | 0.001 | 1954 | Grade B
658 | 10.75 | 0.307 | 55500 | 71000 | 0.15 | 0.588 | 0.023 | 0.006 | 0.005 | 0 | 0.019 | 0.004 | 0 | 0.009 | 0.022 | 0.002 | 0.001 | 1959 | Grade B
1451 | 12.75 | 0.312 | 55500 | 69000 | 0.23 | 0.49 | 0.03 | 0.027 | 0.012 | 0.004 | 0.024 | 0.005 | 0 | 0.06 | 0.104 | 0.001 | 0.001 | 1949 | Grade B
1475 | 10.75 | 0.5 | 55600 | 73500 | 0.216 | 0.47 | 0.028 | 0.023 | 0.008 | 0.012 | 0.031 | 0.004 | 0 | 0.042 | 0.047 | 0.001 | 0.001 | 1948 | Grade B
1475 | 10.75 | 0.5 | 55600 | 73500 | 0.193 | 0.456 | 0.032 | 0.026 | 0.008 | 0.01 | 0.018 | 0.005 | 0 | 0.066 | 0.055 | 0.001 | 0.001 | 1948 | Grade B
1475 | 10.75 | 0.5 | 55600 | 73500 | 0.159 | 0.473 | 0.024 | 0.023 | 0.004 | 0.007 | 0.031 | 0.007 | 0 | 0.031 | 0.067 | 0.001 | 0.001 | 1948 | Grade B
1475 | 10.75 | 0.5 | 55600 | 73500 | 0.235 | 0.483 | 0.026 | 0.024 | 0.007 | 0.01 | 0.018 | 0.005 | 0 | 0.028 | 0.042 | 0.001 | 0.001 | 1948 | Grade B
1475 | 10.75 | 0.5 | 55600 | 73500 | 0.22 | 0.548 | 0.033 | 0.031 | 0.008 | 0.011 | 0.022 | 0.005 | 0 | 0.059 | 0.055 | 0.001 | 0.001 | 1948 | Grade B
1475 | 10.75 | 0.5 | 55600 | 73500 | 0.187 | 0.527 | 0.018 | 0.02 | 0.007 | 0.004 | 0.016 | 0.005 | 0 | 0.043 | 0.035 | 0.001 | 0.001 | 1948 | Grade B
1475 | 10.75 | 0.5 | 55600 | 73500 | 0.207 | 0.485 | 0.023 | 0.026 | 0.007 | 0.023 | 0.016 | 0.003 | 0 | 0.022 | 0.031 | 0.001 | 0.001 | 1948 | Grade B
1475 | 10.75 | 0.5 | 55600 | 73500 | 0.154 | 0.42 | 0.015 | 0.017 | 0.006 | 0.001 | 0.016 | 0.003 | 0 | 0.038 | 0.041 | 0.001 | 0.001 | 1948 | Grade B
1475 | 10.75 | 0.5 | 55600 | 73500 | 0.238 | 0.567 | 0.025 | 0.032 | 0.01 | 0.006 | 0.025 | 0.007 | 0 | 0.0246 | 0.173 | 0.001 | 0.001 | 1948 | Grade B
1475 | 10.75 | 0.5 | 55600 | 73500 | 0.22 | 0.501 | 0.03 | 0.028 | 0.008 | 0.022 | 0.031 | 0.009 | 0 | 0.048 | 0.062 | 0.001 | 0.001 | 1948 | Grade B
1092 | 6.625 | 0.25 | 56000 | 77500 | 0.235 | 0.451 | 0.026 | 0.03 | 0.264 | 0.013 | 0.046 | 0.005 | 0 | 0.047 | 0.102 | 0.002 | 0.001 | 1955 | Grade B
1092 | 6.625 | 0.25 | 56000 | 77500 | 0.248 | 0.388 | 0.032 | 0.026 | 0.236 | 0.014 | 0.037 | 0.004 | 0 | 0.043 | 0.092 | 0.002 | 0.001 | 1955 | Grade B
1092 | 6.625 | 0.25 | 56000 | 77500 | 0.23 | 0.475 | 0.037 | 0.02 | 0.267 | 0.022 | 0.059 | 0.008 | 0 | 0.058 | 0.144 | 0.001 | 0.001 | 1955 | Grade B
1092 | 6.625 | 0.25 | 56000 | 77500 | 0.232 | 0.518 | 0.027 | 0.03 | 0.245 | 0.022 | 0.059 | 0.008 | 0 | 0.058 | 0.215 | 0.001 | 0.001 | 1955 | Grade B
1092 | 6.625 | 0.25 | 56000 | 77500 | 0.231 | 0.49 | 0.018 | 0.038 | 0.12 | 0.003 | 0.062 | 0.007 | 0 | 0.067 | 0.132 | 0.001 | 0.001 | 1955 | Grade B
1092 | 6.625 | 0.25 | 56000 | 77500 | 0.173 | 0.814 | 0.013 | 0.01 | 0.003 | 0.001 | 0.017 | 0.002 | 0 | 0.033 | 0.013 | 0.001 | 0.001 | 1955 | Grade B
1111 | 8.625 | 0.203 | 56000 | 76500 | 0.245 | 0.498 | 0.023 | 0.007 | 0.014 | 0.034 | 0.059 | 0.018 | 0 | 0.044 | 0.097 | 0.001 | 0.001 | 1946 | Grade B
1213 | 8.625 | 0.219 | 56000 | 71500 | 0.241 | 0.893 | 0.017 | 0.011 | 0.017 | 0.002 | 0.022 | 0.017 | 0 | 0.023 | 0.034 | 0.002 | 0.001 | 1973 | Grade B
264 | 20 | 0.25 | 56500 | 73500 | 0.237 | 0.949 | 0.022 | 0.016 | 0.087 | 0.001 | 0.019 | 0.009 | 0.002 | 0.011 | 0.012 | 0.002 | 0.002 | 1969 | Grade B
264 | 20 | 0.25 | 56500 | 73500 | 0.278 | 0.841 | 0.016 | 0.009 | 0.028 | 0.001 | 0.04 | 0.009 | 0.002 | 0.015 | 0.017 | 0.002 | 0.002 | 1969 | Grade B
789 | 6.625 | 0.25 | 56500 | 66500 | 0.196 | 0.722 | 0.015 | 0.008 | 0.006 | 0.002 | 0.018 | 0 | 0 | 0.038 | 0.02 | 0 | 0.001 | 1969 | Grade B
257 | 6.625 | 0.188 | 57000 | 71000 | 0.149 | 0.685 | 0.019 | 0.008 | 0.004 | 0.001 | 0.049 | 0.027 | 0.001 | 0.082 | 0.113 | 0.002 | 0.002 | 1946 | Grade B
983 | 12.75 | 0.25 | 57000 | 77500 | 0.237 | 0.59 | 0.032 | 0.007 | 0.05 | 0.001 | 0.021 | 0.005 | 0 | 0.047 | 0.141 | 0.001 | 0.001 | 1941 | Grade B
987 | 8.625 | 0.375 | 57000 | 74500 | 0.227 | 0.69 | 0.016 | 0.008 | 0.011 | 0.009 | 0.009 | 0.003 | 0 | 0.007 | 0.009 | 0.001 | 0.001 | 1964 | Grade B
572 | 4.5 | 0.141 | 57500 | 74500 | 0.23 | 0.851 | 0.013 | 0.003 | 0.008 | 0.002 | 0.017 | 0.007 | 0.002 | 0.024 | 0.05 | 0.002 | 0.004 | 1977 | Grade B
572 | 4.5 | 0.141 | 57500 | 74500 | 0.238 | 0.838 | 0.014 | 0.004 | 0.008 | 0.003 | 0.017 | 0.007 | 0.002 | 0.025 | 0.052 | 0.002 | 0.004 | 1977 | Grade B
658 | 10.75 | 0.307 | 57500 | 69000 | 0.15 | 0.588 | 0.023 | 0.006 | 0.005 | 0 | 0.019 | 0.004 | 0 | 0.009 | 0.022 | 0.002 | 0.001 | 1959 | Grade B
707 | 8.625 | 0.203 | 57500 | 97000 | 0.27 | 0.77 | 0.04 | 0.03 | 0.09 | 0 | 0.08 | 0.02 | 0 | 0.08 | 0.21 | 0 | 0 | 1975 | Grade B
754 | 4.5 | 0.188 | 57500 | 69000 | 0.137 | 0.63 | 0.016 | 0.004 | 0.005 | 0.001 | 0.024 | 0.006 | 0 | 0.045 | 0.058 | 0.001 | 0.001 | 1965 | Grade B
1526 | 8.625 | 0.277 | 57900 | 78000 | 0.122 | 0.412 | 0.022 | 0.072 | 0.186 | 0.014 | 0.006 | 0.002 | 0 | 0.005 | 0.01 | 0.001 | 0.001 | 1950 | Grade B
1526 | 8.625 | 0.277 | 57900 | 78000 | 0.185 | 0.465 | 0.03 | 0.093 | 0.24 | 0.033 | 0.007 | 0.004 | 0 | 0.004 | 0.011 | 0.001 | 0.001 | 1950 | Grade B
1526 | 8.625 | 0.277 | 57900 | 78000 | 0.268 | 0.833 | 0.019 | 0.005 | 0.204 | 0.002 | 0.089 | 0.029 | 0 | 0.102 | 0.115 | 0.001 | 0.001 | 1950 | Grade B
571 | 10.75 | 0.279 | 58000 | 71500 | 0.255 | 0.553 | 0.019 | 0.028 | 0.002 | 0.051 | 0.025 | 0.008 | 0.001 | 0.059 | 0.059 | 0.002 | 0.004 | 1948 | Grade B
733 | 6.625 | 0.188 | 58000 | 76000 | 0.262 | 0.713 | 0.028 | 0.011 | 0.01 | 0.027 | 0.034 | 0.006 | 0.001 | 0.053 | 0.18 | 0.001 | 0.003 | 1955 | Grade B
733 | 6.625 | 0.188 | 58000 | 76000 | 0.262 | 0.715 | 0.03 | 0.01 | 0.011 | 0.048 | 0.034 | 0.006 | 0.001 | 0.052 | 0.181 | 0.001 | 0.003 | 1955 | Grade B
787 | 4.5 | 0.188 | 58000 | 68500 | 0.183 | 0.46 | 0.006 | 0.005 | 0.147 | 0.039 | 0.077 | 0.021 | 0 | 0.102 | 0.276 | 0.001 | 0.001 | 1969 | Grade B
572 | 4.5 | 0.141 | 58500 | 77000 | 0.23 | 0.851 | 0.013 | 0.003 | 0.008 | 0.002 | 0.017 | 0.007 | 0.002 | 0.024 | 0.05 | 0.002 | 0.004 | 1977 | Grade B
572 | 4.5 | 0.141 | 58500 | 77000 | 0.238 | 0.838 | 0.014 | 0.004 | 0.008 | 0.003 | 0.017 | 0.007 | 0.002 | 0.025 | 0.052 | 0.002 | 0.004 | 1977 | Grade B
366 | 4.5 | 0.188 | 59500 | 71500 | 0.215 | 0.786 | 0.025 | 0.008 | 0.005 | 0.003 | 0.013 | 0.01 | 0.002 | 0.023 | 0.031 | 0.002 | 0.002 | 1972 | Grade B
987 | 8.625 | 0.375 | 60000 | 74500 | 0.227 | 0.69 | 0.016 | 0.008 | 0.011 | 0.009 | 0.009 | 0.003 | 0 | 0.007 | 0.009 | 0.001 | 0.001 | 1964 | Grade B
1381 | 10.75 | 0.25 | 60000 | 73500 | 0.222 | 0.542 | 0.028 | 0.026 | 0.008 | 0.016 | 0.032 | 0.014 | 0 | 0.053 | 0.048 | 0.001 | 0.001 | 1948 | Grade B
1130 | 20 | 0.312 | 60500 | 78000 | 0.165 | 1.06 | 0.009 | 0.015 | 0.196 | 0.029 | 0.054 | 0.007 | 0.003 | 0.013 | 0.019 | 0.001 | 0.001 | 1971 | Grade B
1130 | 20 | 0.312 | 60500 | 78000 | 0.225 | 0.94 | 0.01 | 0.01 | 0.014 | 0.006 | 0.021 | 0.004 | 0 | 0.01 | 0.009 | 0.001 | 0.018 | 1971 | Grade B
1166 | 4.5 | 0.188 | 60500 | 72500 | 0.279 | 0.709 | 0.035 | 0.008 | 0.005 | 0.001 | 0.033 | 0.012 | 0 | 0.045 | 0.096 | 0.001 | 0.001 | 1962 | Grade B
1526 | 8.625 | 0.277 | 60700 | 82300 | 0.122 | 0.412 | 0.022 | 0.072 | 0.186 | 0.014 | 0.006 | 0.002 | 0 | 0.005 | 0.01 | 0.001 | 0.001 | 1950 | Grade B
1526 | 8.625 | 0.277 | 60700 | 82300 | 0.185 | 0.465 | 0.03 | 0.093 | 0.24 | 0.033 | 0.007 | 0.004 | 0 | 0.004 | 0.011 | 0.001 | 0.001 | 1950 | Grade B
1526 | 8.625 | 0.277 | 60700 | 82300 | 0.268 | 0.833 | 0.019 | 0.005 | 0.204 | 0.002 | 0.089 | 0.029 | 0 | 0.102 | 0.115 | 0.001 | 0.001 | 1950 | Grade B
755 | 4.5 | 0.188 | 61000 | 71000 | 0.274 | 0.68 | 0.027 | 0.005 | 0.005 | 0.001 | 0.017 | 0.004 | 0 | 0.036 | 0.068 | 0.001 | 0.001 | 1965 | Grade B
1492 | 8.625 | 0.322 | 61100 | 63000 | 0.182 | 0.636 | 0.013 | 0.006 | 0.006 | 0.001 | 0.016 | 0.003 | 0 | 0.013 | 0.01 | 0.001 | 0.001 | 1957 | Grade B
1492 | 8.625 | 0.322 | 61100 | 63000 | 0.213 | 0.636 | 0.014 | 0.006 | 0.007 | 0.001 | 0.016 | 0.003 | 0 | 0.014 | 0.01 | 0.001 | 0.001 | 1957 | Grade B
1492 | 8.625 | 0.322 | 61100 | 63000 | 0.215 | 0.639 | 0.013 | 0.007 | 0.006 | 0.001 | 0.016 | 0.003 | 0 | 0.014 | 0.011 | 0.001 | 0.001 | 1957 | Grade B
1492 | 8.625 | 0.322 | 61100 | 63000 | 0.22 | 0.651 | 0.017 | 0.008 | 0.006 | 0.001 | 0.016 | 0.003 | 0 | 0.014 | 0.011 | 0.001 | 0.001 | 1957 | Grade B
1086 | 8.625 | 0.188 | 63000 | 77500 | 0.246 | 1.14 | 0.014 | 0.008 | 0.028 | 0.003 | 0.038 | 0.009 | 0 | 0.031 | 0.027 | 0.001 | 0.001 | 1973 | Grade B
637 | 8.625 | 0.203 | 63500 | 88000 | 0.34 | 0.858 | 0.02 | 0.018 | 0.17 | 0.021 | 0.02 | 0.009 | 0.001 | 0.033 | 0.016 | 0.002 | 0.001 | 1946 | Grade B
620 | 6.625 | 0.188 | 63500 | 69000 | 0.193 | 0.529 | 0.025 | 0.008 | 0.04 | 0.009 | 0.03 | 0.008 | 0.001 | 0.033 | 0.091 | 0.002 | 0.002 | 1946 | Grade B
1451 | 12.75 | 0.312 | 64000 | 74000 | 0.23 | 0.49 | 0.03 | 0.027 | 0.012 | 0.004 | 0.024 | 0.005 | 0 | 0.06 | 0.104 | 0.001 | 0.001 | 1949 | Grade B
1451 | 12.75 | 0.312 | 65500 | 74500 | 0.23 | 0.49 | 0.03 | 0.027 | 0.012 | 0.004 | 0.024 | 0.005 | 0 | 0.06 | 0.104 | 0.001 | 0.001 | 1949 | Grade B
1451 | 12.75 | 0.312 | 65500 | 75500 | 0.23 | 0.49 | 0.03 | 0.027 | 0.012 | 0.004 | 0.024 | 0.005 | 0 | 0.06 | 0.104 | 0.001 | 0.001 | 1949 | Grade B
987 | 8.625 | 0.375 | 66000 | 82000 | 0.227 | 0.69 | 0.016 | 0.008 | 0.011 | 0.009 | 0.009 | 0.003 | 0 | 0.007 | 0.009 | 0.001 | 0.001 | 1964 | Grade B
1466 | 8.625 | 0.322 | 66000 | 39800 | 0.258 | 0.594 | 0.019 | 0.005 | 0.013 | 0.017 | 0.021 | 0.009 | 0 | 0.027 | 0.01 | 0.007 | 0.001 | 1952 | Grade B
79 | 6.625 | 0.188 | 68500 | 82000 | 0.17 | 0.52 | 0.017 | 0.005 | 0.031 | 0 | 0.04 | 0.018 | 0 | 0.059 | 0.013 | 0 | 0 | 1973 | Grade B
79 | 6.625 | 0.188 | 68500 | 82000 | 0.2 | 0.54 | 0.018 | 0.006 | 0.036 | 0.002 | 0.041 | 0.02 | 0 | 0.061 | 0.013 | 0 | 0 | 1973 | Grade B
1449 | 6.625 | 0.188 | 74000 | 56000 | 0.22 | 0.811 | 0.02 | 0.007 | 0.006 | 0.001 | 0.033 | 0.023 | 0 | 0.103 | 0.17 | 0.001 | 0.001 | 1946 | Grade B
334 | 3.5 | 0.188 | 74500 | 84000 | 0.196 | 0.85 | 0.003 | 0.016 | 0.225 | 0.039 | 0.028 | 0.005 | 0.003 | 0.007 | 0.016 | 0.004 | 0.002 | 1992 | Grade B
79 | 6.625 | 0.188 | 76500 | 87500 | 0.17 | 0.52 | 0.017 | 0.005 | 0.031 | 0 | 0.04 | 0.018 | 0 | 0.059 | 0.013 | 0 | 0 | 1973 | Grade B
79 | 6.625 | 0.188 | 76500 | 87500 | 0.2 | 0.54 | 0.018 | 0.006 | 0.036 | 0.002 | 0.041 | 0.02 | 0 | 0.061 | 0.013 | 0 | 0 | 1973 | Grade B
1502 | 10.75 | 0.307 | 77000 | 57000 | 0.193 | 0.503 | 0.022 | 0.084 | 0.264 | 0.047 | 0.009 | 0.004 | 0 | 0.006 | 0.014 | 0.002 | 0.001 | 1940 | Grade B
1502 | 10.75 | 0.307 | 77000 | 57000 | 0.159 | 0.46 | 0.02 | 0.082 | 0.23 | 0.034 | 0.008 | 0.004 | 0 | 0.006 | 0.017 | 0.002 | 0.001 | 1940 | Grade B
1502 | 10.75 | 0.307 | 77000 | 57000 | 0.181 | 0.502 | 0.021 | 0.082 | 0.265 | 0.048 | 0.009 | 0.004 | 0 | 0.006 | 0.014 | 0.002 | 0.001 | 1940 | Grade B
1502 | 10.75 | 0.307 | 77000 | 57000 | 0.152 | 0.452 | 0.026 | 0.083 | 0.224 | 0.028 | 0.008 | 0.003 | 0 | 0.006 | 0.019 | 0.001 | 0.001 | 1940 | Grade B
1502 | 10.75 | 0.307 | 80600 | 50800 | 0.193 | 0.503 | 0.022 | 0.084 | 0.264 | 0.047 | 0.009 | 0.004 | 0 | 0.006 | 0.014 | 0.002 | 0.001 | 1940 | Grade B
1502 | 10.75 | 0.307 | 80600 | 50800 | 0.159 | 0.46 | 0.02 | 0.082 | 0.23 | 0.034 | 0.008 | 0.004 | 0 | 0.006 | 0.017 | 0.002 | 0.001 | 1940 | Grade B
1502 | 10.75 | 0.307 | 80600 | 50800 | 0.181 | 0.502 | 0.021 | 0.082 | 0.265 | 0.048 | 0.009 | 0.004 | 0 | 0.006 | 0.014 | 0.002 | 0.001 | 1940 | Grade B
1502 | 10.75 | 0.307 | 80600 | 50800 | 0.152 | 0.452 | 0.026 | 0.083 | 0.224 | 0.028 | 0.008 | 0.003 | 0 | 0.006 | 0.019 | 0.001 | 0.001 | 1940 | Grade B
1502 | 10.75 | 0.307 | 80900 | 56800 | 0.193 | 0.503 | 0.022 | 0.084 | 0.264 | 0.047 | 0.009 | 0.004 | 0 | 0.006 | 0.014 | 0.002 | 0.001 | 1940 | Grade B
1502 | 10.75 | 0.307 | 80900 | 56800 | 0.159 | 0.46 | 0.02 | 0.082 | 0.23 | 0.034 | 0.008 | 0.004 | 0 | 0.006 | 0.017 | 0.002 | 0.001 | 1940 | Grade B
1502 | 10.75 | 0.307 | 80900 | 56800 | 0.181 | 0.502 | 0.021 | 0.082 | 0.265 | 0.048 | 0.009 | 0.004 | 0 | 0.006 | 0.014 | 0.002 | 0.001 | 1940 | Grade B
1502 | 10.75 | 0.307 | 80900 | 56800 | 0.152 | 0.452 | 0.026 | 0.083 | 0.224 | 0.028 | 0.008 | 0.003 | 0 | 0.006 | 0.019 | 0.001 | 0.001 | 1940 | Grade B
1502 | 10.75 | 0.307 | 83900 | 52600 | 0.193 | 0.503 | 0.022 | 0.084 | 0.264 | 0.047 | 0.009 | 0.004 | 0 | 0.006 | 0.014 | 0.002 | 0.001 | 1940 | Grade B
1502 | 10.75 | 0.307 | 83900 | 52600 | 0.159 | 0.46 | 0.02 | 0.082 | 0.23 | 0.034 | 0.008 | 0.004 | 0 | 0.006 | 0.017 | 0.002 | 0.001 | 1940 | Grade B
1502 | 10.75 | 0.307 | 83900 | 52600 | 0.181 | 0.502 | 0.021 | 0.082 | 0.265 | 0.048 | 0.009 | 0.004 | 0 | 0.006 | 0.014 | 0.002 | 0.001 | 1940 | Grade B
1502 | 10.75 | 0.307 | 83900 | 52600 | 0.152 | 0.452 | 0.026 | 0.083 | 0.224 | 0.028 | 0.008 | 0.003 | 0 | 0.006 | 0.019 | 0.001 | 0.001 | 1940 | Grade B
22 | 12.75 | 0.281 | 37900 | 66000 | 0.26 | 0.77 | 0.019 | 0.013 | 0 | 0.035 | 0.025 | 0.014 | 0 | 0.041 | 0.045 | 0 | 0.0002 | 1950 | X42
662 | 12.75 | 0.25 | 42400 | 66500 | 0.222 | 0.766 | 0.027 | 0.007 | 0.035 | 0.004 | 0.011 | 0.006 | 0.001 | 0.029 | 0.112 | 0.002 | 0.001 | 1957 | X42
845 | 16 | 0.375 | 42500 | 68000 | 0.285 | 0.82 | 0.02 | 0.009 | 0.157 | 0.046 | 0.032 | 0.001 | 0.001 | 0.016 | 0.019 | 0.001 | 0.001 | 1951 | X42
845 | 16 | 0.375 | 42500 | 68000 | 0.24 | 1.04 | 0.024 | 0.011 | 0.04 | 0.009 | 0.021 | 0 | 0.002 | 0.011 | 0.015 | 0.005 | 0.001 | 1951 | X42
845 | 16 | 0.375 | 42500 | 68000 | 0.251 | 1.04 | 0.024 | 0.01 | 0.04 | 0.008 | 0.021 | 0 | 0.001 | 0.011 | 0.015 | 0.005 | 0.001 | 1951 | X42
845 | 16 | 0.375 | 42500 | 68000 | 0.279 | 0.74 | 0.025 | 0.009 | 0.028 | 0.001 | 0.024 | 0 | 0.001 | 0.015 | 0.017 | 0.007 | 0.001 | 1951 | X42
845 | 16 | 0.375 | 42500 | 68000 | 0.277 | 1.09 | 0.035 | 0.013 | 0.041 | 0.006 | 0.022 | 0 | 0.002 | 0.011 | 0.017 | 0.006 | 0.002 | 1951 | X42
845 | 16 | 0.375 | 42500 | 68000 | 0.239 | 0.7 | 0.024 | 0.008 | 0.026 | 0.004 | 0.023 | 0.001 | 0 | 0.014 | 0.016 | 0.006 | 0.001 | 1951 | X42
845 | 16 | 0.375 | 42500 | 68000 | 0.338 | 0.74 | 0.035 | 0.009 | 0.026 | 0.001 | 0.025 | 0.001 | 0.001 | 0.015 | 0.017 | 0.007 | 0.001 | 1951 | X42
845 | 16 | 0.375 | 42500 | 68000 | 0.293 | 1.1 | 0.026 | 0.011 | 0.042 | 0.006 | 0.022 | 0 | 0.002 | 0.011 | 0.015 | 0.005 | 0.001 | 1951 | X42
845 | 16 | 0.375 | 42500 | 68000 | 0.267 | 0.82 | 0.018 | 0.008 | 0.161 | 0.054 | 0.031 | 0.001 | 0.001 | 0.015 | 0.018 | 0.001 | 0.001 | 1951 | X42
845 | 16 | 0.375 | 42500 | 68000 | 0.259 | 1.05 | 0.02 | 0.01 | 0.041 | 0.008 | 0.021 | 0 | 0.001 | 0.011 | 0.014 | 0.004 | 0.001 | 1951 | X42
190 | 12.75 | 0.33 | 42800 | 63500 | 0.24 | 0.57 | 0.022 | 0.01 | 0.12 | 0.018 | 0.034 | 0.006 | 0.001 | 0.02 | 0.05 | 0.002 | 0 | 1939 | X42
190 | 12.75 | 0.33 | 43000 | 71000 | 0.24 | 0.57 | 0.022 | 0.01 | 0.12 | 0.018 | 0.034 | 0.006 | 0.001 | 0.02 | 0.05 | 0.002 | 0 | 1939 | X42
634 | 6.625 | 0.25 | 43100 | 69500 | 0.221 | 0.805 | 0.019 | 0.007 | 0.034 | 0.006 | 0.016 | 0.003 | 0.001 | 0.006 | 0.01 | 0.006 | 0.001 | 1948 | X42
634 | 6.625 | 0.25 | 43300 | 70500 | 0.221 | 0.805 | 0.019 | 0.007 | 0.034 | 0.006 | 0.016 | 0.003 | 0.001 | 0.006 | 0.01 | 0.006 | 0.001 | 1948 | X42
731 | 16 | 0.375 | 43500 | 70000 | 0.283 | 0.673 | 0.022 | 0.005 | 0.051 | 0.005 | 0.015 | 0.002 | 0 | 0.012 | 0.029 | 0.007 | 0.001 | 1962 | X42
845 | 16 | 0.375 | 43500 | 67500 | 0.285 | 0.82 | 0.02 | 0.009 | 0.157 | 0.046 | 0.032 | 0.001 | 0.001 | 0.016 | 0.019 | 0.001 | 0.001 | 1951 | X42
845 | 16 | 0.375 | 43500 | 67500 | 0.24 | 1.04 | 0.024 | 0.011 | 0.04 | 0.009 | 0.021 | 0 | 0.002 | 0.011 | 0.015 | 0.005 | 0.001 | 1951 | X42
845 | 16 | 0.375 | 43500 | 67500 | 0.251 | 1.04 | 0.024 | 0.01 | 0.04 | 0.008 | 0.021 | 0 | 0.001 | 0.011 | 0.015 | 0.005 | 0.001 | 1951 | X42
845 | 16 | 0.375 | 43500 | 67500 | 0.279 | 0.74 | 0.025 | 0.009 | 0.028 | 0.001 | 0.024 | 0 | 0.001 | 0.015 | 0.017 | 0.007 | 0.001 | 1951 | X42
845 | 16 | 0.375 | 43500 | 67500 | 0.277 | 1.09 | 0.035 | 0.013 | 0.041 | 0.006 | 0.022 | 0 | 0.002 | 0.011 | 0.017 | 0.006 | 0.002 | 1951 | X42
845 | 16 | 0.375 | 43500 | 67500 | 0.239 | 0.7 | 0.024 | 0.008 | 0.026 | 0.004 | 0.023 | 0.001 | 0 | 0.014 | 0.016 | 0.006 | 0.001 | 1951 | X42
845 | 16 | 0.375 | 43500 | 67500 | 0.338 | 0.74 | 0.035 | 0.009 | 0.026 | 0.001 | 0.025 | 0.001 | 0.001 | 0.015 | 0.017 | 0.007 | 0.001 | 1951 | X42
845 | 16 | 0.375 | 43500 | 67500 | 0.293 | 1.1 | 0.026 | 0.011 | 0.042 | 0.006 | 0.022 | 0 | 0.002 | 0.011 | 0.015 | 0.005 | 0.001 | 1951 | X42
845 | 16 | 0.375 | 43500 | 67500 | 0.267 | 0.82 | 0.018 | 0.008 | 0.161 | 0.054 | 0.031 | 0.001 | 0.001 | 0.015 | 0.018 | 0.001 | 0.001 | 1951 | X42
845 | 16 | 0.375 | 43500 | 67500 | 0.259 | 1.05 | 0.02 | 0.01 | 0.041 | 0.008 | 0.021 | 0 | 0.001 | 0.011 | 0.014 | 0.004 | 0.001 | 1951 | X42
828 | 14 | 0.375 | 43700 | 73500 | 0.283 | 0.912 | 0.026 | 0.012 | 0.013 | 0.015 | 0.029 | 0.003 | 0.001 | 0.025 | 0.098 | 0.004 | 0.002 | 1951 | X42
828 | 14 | 0.375 | 43700 | 73500 | 0.286 | 0.913 | 0.024 | 0.011 | 0.013 | 0.017 | 0.029 | 0.003 | 0.001 | 0.025 | 0.097 | 0.004 | 0.002 | 1951 | X42
828 | 14 | 0.375 | 43700 | 73500 | 0.284 | 0.916 | 0.025 | 0.011 | 0.013 | 0.015 | 0.03 | 0.003 | 0.001 | 0.025 | 0.099 | 0.004 | 0.002 | 1951 | X42
828 | 14 | 0.375 | 43700 | 73500 | 0.285 | 0.911 | 0.024 | 0.011 | 0.013 | 0.015 | 0.029 | 0.003 | 0.001 | 0.025 | 0.098 | 0.004 | 0.002 | 1951 | X42
828 | 14 | 0.375 | 43700 | 73500 | 0.285 | 0.916 | 0.027 | 0.012 | 0.013 | 0.015 | 0.03 | 0.003 | 0.001 | 0.025 | 0.098 | 0.004 | 0.002 | 1951 | X42
828 | 14 | 0.375 | 43700 | 73500 | 0.285 | 0.904 | 0.024 | 0.011 | 0.013 | 0.016 | 0.029 | 0.003 | 0.001 | 0.025 | 0.097 | 0.004 | 0.002 | 1951 | X42
828 | 14 | 0.375 | 43700 | 73500 | 0.284 | 0.904 | 0.022 | 0.011 | 0.013 | 0.017 | 0.029 | 0.003 | 0.001 | 0.024 | 0.097 | 0.004 | 0.003 | 1951 | X42
828 | 14 | 0.375 | 43800 | 74000 | 0.283 | 0.912 | 0.026 | 0.012 | 0.013 | 0.015 | 0.029 | 0.003 | 0.001 | 0.025 | 0.098 | 0.004 | 0.002 | 1951 | X42
828 | 14 | 0.375 | 43800 | 78000 | 0.283 | 0.912 | 0.026 | 0.012 | 0.013 | 0.015 | 0.029 | 0.003 | 0.001 | 0.025 | 0.098 | 0.004 | 0.002 | 1951 | X42
828 | 14 | 0.375 | 43800 | 74000 | 0.286 | 0.913 | 0.024 | 0.011 | 0.013 | 0.017 | 0.029 | 0.003 | 0.001 | 0.025 | 0.097 | 0.004 | 0.002 | 1951 | X42
828 | 14 | 0.375 | 43800 | 78000 | 0.286 | 0.913 | 0.024 | 0.011 | 0.013 | 0.017 | 0.029 | 0.003 | 0.001 | 0.025 | 0.097 | 0.004 | 0.002 | 1951 | X42
828 | 14 | 0.375 | 43800 | 74000 | 0.284 | 0.916 | 0.025 | 0.011 | 0.013 | 0.015 | 0.03 | 0.003 | 0.001 | 0.025 | 0.099 | 0.004 | 0.002 | 1951 | X42
828 | 14 | 0.375 | 43800 | 78000 | 0.284 | 0.916 | 0.025 | 0.011 | 0.013 | 0.015 | 0.03 | 0.003 | 0.001 | 0.025 | 0.099 | 0.004 | 0.002 | 1951 | X42
828 | 14 | 0.375 | 43800 | 74000 | 0.285 | 0.911 | 0.024 | 0.011 | 0.013 | 0.015 | 0.029 | 0.003 | 0.001 | 0.025 | 0.098 | 0.004 | 0.002 | 1951 | X42
828 | 14 | 0.375 | 43800 | 78000 | 0.285 | 0.911 | 0.024 | 0.011 | 0.013 | 0.015 | 0.029 | 0.003 | 0.001 | 0.025 | 0.098 | 0.004 | 0.002 | 1951 | X42
828 | 14 | 0.375 | 43800 | 74000 | 0.285 | 0.916 | 0.027 | 0.012 | 0.013 | 0.015 | 0.03 | 0.003 | 0.001 | 0.025 | 0.098 | 0.004 | 0.002 | 1951 | X42
828 | 14 | 0.375 | 43800 | 78000 | 0.285 | 0.916 | 0.027 | 0.012 | 0.013 | 0.015 | 0.03 | 0.003 | 0.001 | 0.025 | 0.098 | 0.004 | 0.002 | 1951 | X42
828 | 14 | 0.375 | 43800 | 74000 | 0.285 | 0.904 | 0.024 | 0.011 | 0.013 | 0.016 | 0.029 | 0.003 | 0.001 | 0.025 | 0.097 | 0.004 | 0.002 | 1951 | X42
828 | 14 | 0.375 | 43800 | 78000 | 0.285 | 0.904 | 0.024 | 0.011 | 0.013 | 0.016 | 0.029 | 0.003 | 0.001 | 0.025 | 0.097 | 0.004 | 0.002 | 1951 | X42
828 | 14 | 0.375 | 43800 | 74000 | 0.284 | 0.904 | 0.022 | 0.011 | 0.013 | 0.017 | 0.029 | 0.003 | 0.001 | 0.024 | 0.097 | 0.004 | 0.003 | 1951 | X42
828 | 14 | 0.375 | 43800 | 78000 | 0.284 | 0.904 | 0.022 | 0.011 | 0.013 | 0.017 | 0.029 | 0.003 | 0.001 | 0.024 | 0.097 | 0.004 | 0.003 | 1951 | X42
845 | 16 | 0.375 | 43800 | 70500 | 0.285 | 0.82 | 0.02 | 0.009 | 0.157 | 0.046 | 0.032 | 0.001 | 0.001 | 0.016 | 0.019 | 0.001 | 0.001 | 1951 | X42
845 | 16 | 0.375 | 43800 | 70500 | 0.24 | 1.04 | 0.024 | 0.011 | 0.04 | 0.009 | 0.021 | 0 | 0.002 | 0.011 | 0.015 | 0.005 | 0.001 | 1951 | X42
845 | 16 | 0.375 | 43800 | 70500 | 0.251 | 1.04 | 0.024 | 0.01 | 0.04 | 0.008 | 0.021 | 0 | 0.001 | 0.011 | 0.015 | 0.005 | 0.001 | 1951 | X42
845 | 16 | 0.375 | 43800 | 70500 | 0.279 | 0.74 | 0.025 | 0.009 | 0.028 | 0.001 | 0.024 | 0 | 0.001 | 0.015 | 0.017 | 0.007 | 0.001 | 1951 | X42
845 | 16 | 0.375 | 43800 | 70500 | 0.277 | 1.09 | 0.035 | 0.013 | 0.041 | 0.006 | 0.022 | 0 | 0.002 | 0.011 | 0.017 | 0.006 | 0.002 | 1951 | X42
845 | 16 | 0.375 | 43800 | 70500 | 0.239 | 0.7 | 0.024 | 0.008 | 0.026 | 0.004 | 0.023 | 0.001 | 0 | 0.014 | 0.016 | 0.006 | 0.001 | 1951 | X42
845 | 16 | 0.375 | 43800 | 70500 | 0.338 | 0.74 | 0.035 | 0.009 | 0.026 | 0.001 | 0.025 | 0.001 | 0.001 | 0.015 | 0.017 | 0.007 | 0.001 | 1951 | X42
845 | 16 | 0.375 | 43800 | 70500 | 0.293 | 1.1 | 0.026 | 0.011 | 0.042 | 0.006 | 0.022 | 0 | 0.002 | 0.011 | 0.015 | 0.005 | 0.001 | 1951 | X42
845 | 16 | 0.375 | 43800 | 70500 | 0.267 | 0.82 | 0.018 | 0.008 | 0.161 | 0.054 | 0.031 | 0.001 | 0.001 | 0.015 | 0.018 | 0.001 | 0.001 | 1951 | X42
845 | 16 | 0.375 | 43800 | 70500 | 0.259 | 1.05 | 0.02 | 0.01 | 0.041 | 0.008 | 0.021 | 0 | 0.001 | 0.011 | 0.014 | 0.004 | 0.001 | 1951 | X42
1159 | 8.625 | 0.277 | 43900 | 69000 | 0.208 | 0.64 | 0.016 | 0.012 | 0.083 | 0.002 | 0.046 | 0.008 | 0 | 0.031 | 0.061 | 0.001 | 0.001 | 1971 | X42
190 | 12.75 | 0.33 | 44200 | 74500 | 0.24 | 0.57 | 0.022 | 0.01 | 0.12 | 0.018 | 0.034 | 0.006 | 0.001 | 0.02 | 0.05 | 0.002 | 0 | 1939 | X42
1516 | 20 | 0.312 | 44400 | 68900 | 0.256 | 1.04 | 0.023 | 0.009 | 0.023 | 0.002 | 0.015 | 0.008 | 0 | 0.007 | 0.008 | 0.005 | 0.001 | 1958 | X42
1516 | 20 | 0.312 | 44400 | 68900 | 0.24 | 0.57 | 0.027 | 0.007 | 0.041 | 0.004 | 0.015 | 0.004 | 0 | 0.007 | 0.01 | 0.009 | 0.001 | 1958 | X42
67 | 10.75 | 0.25 | 44500 | 62500 | 0.14 | 0.55 | 0.018 | 0.005 | 0 | 0 | 0.019 | 0.009 | 0 | 0.029 | 0.075 | 0 | 0 | 1954 | X42
67 | 10.75 | 0.25 | 44800 | 57600 | 0.14 | 0.55 | 0.018 | 0.005 | 0 | 0 | 0.019 | 0.009 | 0 | 0.029 | 0.075 | 0 | 0 | 1954 | X42
67 | 10.75 | 0.25 | 44800 | 58200 | 0.14 | 0.55 | 0.018 | 0.005 | 0 | 0 | 0.019 | 0.009 | 0 | 0.029 | 0.075 | 0 | 0 | 1954 | X42
845 | 16 | 0.375 | 44800 | 71000 | 0.285 | 0.82 | 0.02 | 0.009 | 0.157 | 0.046 | 0.032 | 0.001 | 0.001 | 0.016 | 0.019 | 0.001 | 0.001 | 1951 | X42
845 | 16 | 0.375 | 44800 | 71000 | 0.24 | 1.04 | 0.024 | 0.011 | 0.04 | 0.009 | 0.021 | 0 | 0.002 | 0.011 | 0.015 | 0.005 | 0.001 | 1951 | X42
845 | 16 | 0.375 | 44800 | 71000 | 0.251 | 1.04 | 0.024 | 0.01 | 0.04 | 0.008 | 0.021 | 0 | 0.001 | 0.011 | 0.015 | 0.005 | 0.001 | 1951 | X42
845 | 16 | 0.375 | 44800 | 71000 | 0.279 | 0.74 | 0.025 | 0.009 | 0.028 | 0.001 | 0.024 | 0 | 0.001 | 0.015 | 0.017 | 0.007 | 0.001 | 1951 | X42
845 | 16 | 0.375 | 44800 | 71000 | 0.277 | 1.09 | 0.035 | 0.013 | 0.041 | 0.006 | 0.022 | 0 | 0.002 | 0.011 | 0.017 | 0.006 | 0.002 | 1951 | X42
845 | 16 | 0.375 | 44800 | 71000 | 0.239 | 0.7 | 0.024 | 0.008 | 0.026 | 0.004 | 0.023 | 0.001 | 0 | 0.014 | 0.016 | 0.006 | 0.001 | 1951 | X42
845 | 16 | 0.375 | 44800 | 71000 | 0.338 | 0.74 | 0.035 | 0.009 | 0.026 | 0.001 | 0.025 | 0.001 | 0.001 | 0.015 | 0.017 | 0.007 | 0.001 | 1951 | X42
845 | 16 | 0.375 | 44800 | 71000 | 0.293 | 1.1 | 0.026 | 0.011 | 0.042 | 0.006 | 0.022 | 0 | 0.002 | 0.011 | 0.015 | 0.005 | 0.001 | 1951 | X42
845 | 16 | 0.375 | 44800 | 71000 | 0.267 | 0.82 | 0.018 | 0.008 | 0.161 | 0.054 | 0.031 | 0.001 | 0.001 | 0.015 | 0.018 | 0.001 | 0.001 | 1951 | X42
845 | 16 | 0.375 | 44800 | 71000 | 0.259 | 1.05 | 0.02 | 0.01 | 0.041 | 0.008 | 0.021 | 0 | 0.001 | 0.011 | 0.014 | 0.004 | 0.001 | 1951 | X42
693 | 6.625 | 0.203 | 45000 | 63500 | 0.146 | 0.502 | 0.018 | 0.017 | 0.216 | 0.03 | 0.022 | 0.003 | 0 | 0.036 | 0.018 | 0.002 | 0.002 | 1969 | X42
693 | 6.625 | 0.203 | 45000 | 63500 | 0.148 | 0.502 | 0.018 | 0.018 | 0.218 | 0.029 | 0.022 | 0.003 | 0 | 0.037 | 0.018 | 0.002 | 0.002 | 1969 | X42
845 | 16 | 0.375 | 45000 | 78500 | 0.285 | 0.82 | 0.02 | 0.009 | 0.157 | 0.046 | 0.032 | 0.001 | 0.001 | 0.016 | 0.019 | 0.001 | 0.001 | 1951 | X42
845 | 16 | 0.375 | 45000 | 78500 | 0.24 | 1.04 | 0.024 | 0.011 | 0.04 | 0.009 | 0.021 | 0 | 0.002 | 0.011 | 0.015 | 0.005 | 0.001 | 1951 | X42
845 | 16 | 0.375 | 45000 | 78500 | 0.251 | 1.04 | 0.024 | 0.01 | 0.04 | 0.008 | 0.021 | 0 | 0.001 | 0.011 | 0.015 | 0.005 | 0.001 | 1951 | X42
845 | 16 | 0.375 | 45000 | 78500 | 0.279 | 0.74 | 0.025 | 0.009 | 0.028 | 0.001 | 0.024 | 0 | 0.001 | 0.015 | 0.017 | 0.007 | 0.001 | 1951 | X42
845 | 16 | 0.375 | 45000 | 78500 | 0.277 | 1.09 | 0.035 | 0.013 | 0.041 | 0.006 | 0.022 | 0 | 0.002 | 0.011 | 0.017 | 0.006 | 0.002 | 1951 | X42
845 | 16 | 0.375 | 45000 | 78500 | 0.239 | 0.7 | 0.024 | 0.008 | 0.026 | 0.004 | 0.023 | 0.001 | 0 | 0.014 | 0.016 | 0.006 | 0.001 | 1951 | X42
845 | 16 | 0.375 | 45000 | 78500 | 0.338 | 0.74 | 0.035 | 0.009 | 0.026 | 0.001 | 0.025 | 0.001 | 0.001 | 0.015 | 0.017 | 0.007 | 0.001 | 1951 | X42
845 | 16 | 0.375 | 45000 | 78500 | 0.293 | 1.1 | 0.026 | 0.011 | 0.042 | 0.006 | 0.022 | 0 | 0.002 | 0.011 | 0.015 | 0.005 | 0.001 | 1951 | X42
845 | 16 | 0.375 | 45000 | 78500 | 0.267 | 0.82 | 0.018 | 0.008 | 0.161 | 0.054 | 0.031 | 0.001 | 0.001 | 0.015 | 0.018 | 0.001 | 0.001 | 1951 | X42
845 | 16 | 0.375 | 45000 | 78500 | 0.259 | 1.05 | 0.02 | 0.01 | 0.041 | 0.008 | 0.021 | 0 | 0.001 | 0.011 | 0.014 | 0.004 | 0.001 | 1951 | X42
190 | 12.75 | 0.33 | 45100 | 63500 | 0.24 | 0.57 | 0.022 | 0.01 | 0.12 | 0.018 | 0.034 | 0.006 | 0.001 | 0.02 | 0.05 | 0.002 | 0 | 1939 | X42
1211 | 6.625 | 0.375 | 45100 | 71500 | 0.245 | 0.542 | 0.014 | 0.009 | 0.012 | 0.004 | 0.026 | 0.008 | 0 | 0.021 | 0.003 | 0.001 | 0.001 | 1979 | X42
693 | 6.625 | 0.203 | 45200 | 64000 | 0.146 | 0.502 | 0.018 | 0.017 | 0.216 | 0.03 | 0.022 | 0.003 | 0 | 0.036 | 0.018 | 0.002 | 0.002 | 1969 | X42
693 | 6.625 | 0.203 | 45200 | 64000 | 0.148 | 0.502 | 0.018 | 0.018 | 0.218 | 0.029 | 0.022 | 0.003 | 0 | 0.037 | 0.018 | 0.002 | 0.002 | 1969 | X42
1227 | 6.625 | 0.281 | 45600 | 68000 | 0.133 | 1.04 | 0.005 | 0.007 | 0.198 | 0.03 | 0.008 | 0.002 | 0.063 | 0.007 | 0.013 | 0.002 | 0.001 | 2001 | X42
130 | 10.75 | 0.307 | 45800 | 70500 | 0.24 | 0.73 | 0.026 | 0.013 | 0.006 | 0.006 | 0.028 | 0.002 | 0.001 | 0.023 | 0.12 | 0.001 | 0 | 1953 | X42
1061 | 4.5 | 0.219 | 45800 | 73500 | 0.226 | 0.829 | 0.012 | 0.005 | 0.016 | 0.014 | 0.013 | 0.004 | 0 | 0 | 0.015 | 0.001 | 0.001 | 1981 | X42
1061 | 4.5 | 0.219 | 45800 | 73500 | 0.249 | 0.855 | 0.011 | 0.005 | 0.018 | 0.012 | 0.013 | 0.004 | 0 | 0 | 0.015 | 0.001 | 0.001 | 1981 | X42
67 | 10.75 | 0.25 | 45900 | 57700 | 0.14 | 0.55 | 0.018 | 0.005 | 0 | 0 | 0.019 | 0.009 | 0 | 0.029 | 0.075 | 0 | 0 | 1954 | X42
190 | 12.75 | 0.33 | 46000 | 73000 | 0.24 | 0.57 | 0.022 | 0.01 | 0.12 | 0.018 | 0.034 | 0.006 | 0.001 | 0.02 | 0.05 | 0.002 | 0 | 1939 | X42
993 | 16 | 0.53 | 46100 | 74000 | 0.213 | 0.984 | 0.022 | 0.007 | 0.042 | 0.012 | 0.011 | 0.011 | 0.001 | 0.008 | 0.008 | 0.008 | 0.001 | 1960 | X42
725 | 20 | 0.5 | 46200 | 69000 | 0.236 | 0.835 | 0.037 | 0.025 | 0.025 | 0.008 | 0.076 | 0.006 | 0.001 | 0.039 | 0.046 | 0.001 | 0.003 | 1952 | X42
725 | 20 | 0.5 | 46200 | 69000 | 0.271 | 0.808 | 0.02 | 0.009 | 0.02 | 0.001 | 0.037 | 0.004 | 0 | 0.022 | 0.043 | 0.001 | 0.002 | 1952 | X42
725 | 20 | 0.5 | 46200 | 69000 | 0.272 | 0.801 | 0.02 | 0.009 | 0.02 | 0.003 | 0.037 | 0.004 | 0 | 0.022 | 0.043 | 0.001 | 0.002 | 1952 | X42
725 | 20 | 0.5 | 46200 | 69000 | 0.23 | 0.758 | 0.022 | 0.01 | 0.016 | 0.007 | 0.039 | 0.003 | 0 | 0.026 | 0.065 | 0.001 | 0.003 | 1952 | X42
725 | 20 | 0.5 | 46200 | 69000 | 0.239 | 0.814 | 0.028 | 0.023 | 0.025 | 0.005 | 0.075 | 0.006 | 0 | 0.039 | 0.046 | 0.001 | 0.002 | 1952 | X42
845 | 16 | 0.375 | 46300 | 71000 | 0.285 | 0.82 | 0.02 | 0.009 | 0.157 | 0.046 | 0.032 | 0.001 | 0.001 | 0.016 | 0.019 | 0.001 | 0.001 | 1951 | X42
845 | 16 | 0.375 | 46300 | 71000 | 0.24 | 1.04 | 0.024 | 0.011 | 0.04 | 0.009 | 0.021 | 0 | 0.002 | 0.011 | 0.015 | 0.005 | 0.001 | 1951 | X42
845 | 16 | 0.375 | 46300 | 71000 | 0.251 | 1.04 | 0.024 | 0.01 | 0.04 | 0.008 | 0.021 | 0 | 0.001 | 0.011 | 0.015 | 0.005 | 0.001 | 1951 | X42
845 | 16 | 0.375 | 46300 | 71000 | 0.279 | 0.74 | 0.025 | 0.009 | 0.028 | 0.001 | 0.024 | 0 | 0.001 | 0.015 | 0.017 | 0.007 | 0.001 | 1951 | X42
845 | 16 | 0.375 | 46300 | 71000 | 0.277 | 1.09 | 0.035 | 0.013 | 0.041 | 0.006 | 0.022 | 0 | 0.002 | 0.011 | 0.017 | 0.006 | 0.002 | 1951 | X42
845 | 16 | 0.375 | 46300 | 71000 | 0.239 | 0.7 | 0.024 | 0.008 | 0.026 | 0.004 | 0.023 | 0.001 | 0 | 0.014 | 0.016 | 0.006 | 0.001 | 1951 | X42
845 | 16 | 0.375 | 46300 | 71000 | 0.338 | 0.74 | 0.035 | 0.009 | 0.026 | 0.001 | 0.025 | 0.001 | 0.001 | 0.015 | 0.017 | 0.007 | 0.001 | 1951 | X42
845 | 16 | 0.375 | 46300 | 71000 | 0.293 | 1.1 | 0.026 | 0.011 | 0.042 | 0.006 | 0.022 | 0 | 0.002 | 0.011 | 0.015 | 0.005 | 0.001 | 1951 | X42
845 | 16 | 0.375 | 46300 | 71000 | 0.267 | 0.82 | 0.018 | 0.008 | 0.161 | 0.054 | 0.031 | 0.001 | 0.001 | 0.015 | 0.018 | 0.001 | 0.001 | 1951 | X42
845 | 16 | 0.375 | 46300 | 71000 | 0.259 | 1.05 | 0.02 | 0.01 | 0.041 | 0.008 | 0.021 | 0 | 0.001 | 0.011 | 0.014 | 0.004 | 0.001 | 1951 | X42
718 | 20 | 0.312 | 46500 | 62000 | 0.241 | 0.59 | 0.021 | 0.005 | 0.008 | 0.008 | 0.045 | 0.005 | 0 | 0.041 | 0.068 | 0.001 | 0.002 | 1947 | X42
1463 | 12.75 | 0.25 | 46500 | 72000 | 0.208 | 0.766 | 0.016 | 0.009 | 0.064 | 0.007 | 0.03 | 0.006 | 0 | 0.011 | 0.017 | 0.005 | 0.001 | 1954 | X42
1463 | 12.75 | 0.25 | 46500 | 72000 | 0.318 | 0.852 | 0.029 | 0.013 | 0.071 | 0.002 | 0.031 | 0.006 | 0 | 0.012 | 0.018 | 0.006 | 0.001 | 1954 | X42
1463 | 12.75 | 0.25 | 46500 | 72000 | 0.237 | 0.785 | 0.024 | 0.01 | 0.065 | 0.002 | 0.03 | 0.006 | 0 | 0.011 | 0.017 | 0.005 | 0.001 | 1954 | X42
1463 | 12.75 | 0.25 | 46500 | 72000 | 0.243 | 0.789 | 0.024 | 0.01 | 0.065 | 0.002 | 0.03 | 0.006 | 0 | 0.011 | 0.018 | 0.005 | 0.001 | 1954 | X42
563 | 12.75 | 0.25 | 46600 | 71500 | 0.207 | 0.627 | 0.015 | 0.006 | 0.189 | 0.032 | 0.022 | 0.004 | 0.001 | 0.005 | 0.008 | 0.002 | 0.003 | 1971 | X42
845 | 16 | 0.375 | 46700 | 76500 | 0.285 | 0.82 | 0.02 | 0.009 | 0.157 | 0.046 | 0.032 | 0.001 | 0.001 | 0.016 | 0.019 | 0.001 | 0.001 | 1951 | X42
845 | 16 | 0.375 | 46700 | 76500 | 0.24 | 1.04 | 0.024 | 0.011 | 0.04 | 0.009 | 0.021 | 0 | 0.002 | 0.011 | 0.015 | 0.005 | 0.001 | 1951 | X42
845 | 16 | 0.375 | 46700 | 76500 | 0.251 | 1.04 | 0.024 | 0.01 | 0.04 | 0.008 | 0.021 | 0 | 0.001 | 0.011 | 0.015 | 0.005 | 0.001 | 1951 | X42
845 | 16 | 0.375 | 46700 | 76500 | 0.279 | 0.74 | 0.025 | 0.009 | 0.028 | 0.001 | 0.024 | 0 | 0.001 | 0.015 | 0.017 | 0.007 | 0.001 | 1951 | X42
845 | 16 | 0.375 | 46700 | 76500 | 0.277 | 1.09 | 0.035 | 0.013 | 0.041 | 0.006 | 0.022 | 0 | 0.002 | 0.011 | 0.017 | 0.006 | 0.002 | 1951 | X42
845 | 16 | 0.375 | 46700 | 76500 | 0.239 | 0.7 | 0.024 | 0.008 | 0.026 | 0.004 | 0.023 | 0.001 | 0 | 0.014 | 0.016 | 0.006 | 0.001 | 1951 | X42
845 | 16 | 0.375 | 46700 | 76500 | 0.338 | 0.74 | 0.035 | 0.009 | 0.026 | 0.001 | 0.025 | 0.001 | 0.001 | 0.015 | 0.017 | 0.007 | 0.001 | 1951 | X42
845 | 16 | 0.375 | 46700 | 76500 | 0.293 | 1.1 | 0.026 | 0.011 | 0.042 | 0.006 | 0.022 | 0 | 0.002 | 0.011 | 0.015 | 0.005 | 0.001 | 1951 | X42
845 | 16 | 0.375 | 46700 | 76500 | 0.267 | 0.82 | 0.018 | 0.008 | 0.161 | 0.054 | 0.031 | 0.001 | 0.001 | 0.015 | 0.018 | 0.001 | 0.001 | 1951 | X42
845 | 16 | 0.375 | 46700 | 76500 | 0.259 | 1.05 | 0.02 | 0.01 | 0.041 | 0.008 | 0.021 | 0 | 0.001 | 0.011 | 0.014 | 0.004 | 0.001 | 1951 | X42
1061 | 4.5 | 0.219 | 46700 | 73500 | 0.226 | 0.829 | 0.012 | 0.005 | 0.016 | 0.014 | 0.013 | 0.004 | 0 | 0 | 0.015 | 0.001 | 0.001 | 1981 | X42
1061 | 4.5 | 0.219 | 46700 | 73500 | 0.249 | 0.855 | 0.011 | 0.005 | 0.018 | 0.012 | 0.013 | 0.004 | 0 | 0 | 0.015 | 0.001 | 0.001 | 1981 | X42
190 | 12.75 | 0.33 | 46800 | 69500 | 0.24 | 0.57 | 0.022 | 0.01 | 0.12 | 0.018 | 0.034 | 0.006 | 0.001 | 0.02 | 0.05 | 0.002 | 0 | 1939 | X42
190 | 12.75 | 0.33 | 46800 | 71000 | 0.24 | 0.57 | 0.022 | 0.01 | 0.12 | 0.018 | 0.034 | 0.006 | 0.001 | 0.02 | 0.05 | 0.002 | 0 | 1939 | X42
274 | 20 | 0.312 | 46800 | 77000 | 0.317 | 0.659 | 0.03 | 0.008 | 0.035 | 0.017 | 0.021 | 0.011 | 0.001 | 0.021 | 0.022 | 0.007 | 0.002 | 1953 | X42
845 | 16 | 0.375 | 46800 | 78500 | 0.285 | 0.82 | 0.02 | 0.009 | 0.157 | 0.046 | 0.032 | 0.001 | 0.001 | 0.016 | 0.019 | 0.001 | 0.001 | 1951 | X42
845 | 16 | 0.375 | 46800 | 71500 | 0.285 | 0.82 | 0.02 | 0.009 | 0.157 | 0.046 | 0.032 | 0.001 | 0.001 | 0.016 | 0.019 | 0.001 | 0.001 | 1951 | X42
845 | 16 | 0.375 | 46800 | 78500 | 0.24 | 1.04 | 0.024 | 0.011 | 0.04 | 0.009 | 0.021 | 0 | 0.002 | 0.011 | 0.015 | 0.005 | 0.001 | 1951 | X42
845 | 16 | 0.375 | 46800 | 71500 | 0.24 | 1.04 | 0.024 | 0.011 | 0.04 | 0.009 | 0.021 | 0 | 0.002 | 0.011 | 0.015 | 0.005 | 0.001 | 1951 | X42
845 | 16 | 0.375 | 46800 | 78500 | 0.251 | 1.04 | 0.024 | 0.01 | 0.04 | 0.008 | 0.021 | 0 | 0.001 | 0.011 | 0.015 | 0.005 | 0.001 | 1951 | X42
845 | 16 | 0.375 | 46800 | 71500 | 0.251 | 1.04 | 0.024 | 0.01 | 0.04 | 0.008 | 0.021 | 0 | 0.001 | 0.011 | 0.015 | 0.005 | 0.001 | 1951 | X42
845 | 16 | 0.375 | 46800 | 78500 | 0.279 | 0.74 | 0.025 | 0.009 | 0.028 | 0.001 | 0.024 | 0 | 0.001 | 0.015 | 0.017 | 0.007 | 0.001 | 1951 | X42
845 | 16 | 0.375 | 46800 | 71500 | 0.279 | 0.74 | 0.025 | 0.009 | 0.028 | 0.001 | 0.024 | 0 | 0.001 | 0.015 | 0.017 | 0.007 | 0.001 | 1951 | X42
845 | 16 | 0.375 | 46800 | 78500 | 0.277 | 1.09 | 0.035 | 0.013 | 0.041 | 0.006 | 0.022 | 0 | 0.002 | 0.011 | 0.017 | 0.006 | 0.002 | 1951 | X42
845 | 16 | 0.375 | 46800 | 71500 | 0.277 | 1.09 | 0.035 | 0.013 | 0.041 | 0.006 | 0.022 | 0 | 0.002 | 0.011 | 0.017 | 0.006 | 0.002 | 1951 | X42
845 | 16 | 0.375 | 46800 | 78500 | 0.239 | 0.7 | 0.024 | 0.008 | 0.026 | 0.004 | 0.023 | 0.001 | 0 | 0.014 | 0.016 | 0.006 | 0.001 | 1951 | X42
845 | 16 | 0.375 | 46800 | 71500 | 0.239 | 0.7 | 0.024 | 0.008 | 0.026 | 0.004 | 0.023 | 0.001 | 0 | 0.014 | 0.016 | 0.006 | 0.001 | 1951 | X42
845 | 16 | 0.375 | 46800 | 78500 | 0.338 | 0.74 | 0.035 | 0.009 | 0.026 | 0.001 | 0.025 | 0.001 | 0.001 | 0.015 | 0.017 | 0.007 | 0.001 | 1951 | X42
845 | 16 | 0.375 | 46800 | 71500 | 0.338 | 0.74 | 0.035 | 0.009 | 0.026 | 0.001 | 0.025 | 0.001 | 0.001 | 0.015 | 0.017 | 0.007 | 0.001 | 1951 | X42
845 | 16 | 0.375 | 46800 | 78500 | 0.293 | 1.1 | 0.026 | 0.011 | 0.042 | 0.006 | 0.022 | 0 | 0.002 | 0.011 | 0.015 | 0.005 | 0.001 | 1951 | X42
845 | 16 | 0.375 | 46800 | 71500 | 0.293 | 1.1 | 0.026 | 0.011 | 0.042 | 0.006 | 0.022 | 0 | 0.002 | 0.011 | 0.015 | 0.005 | 0.001 | 1951 | X42
845 | 16 | 0.375 | 46800 | 78500 | 0.267 | 0.82 | 0.018 | 0.008 | 0.161 | 0.054 | 0.031 | 0.001 | 0.001 | 0.015 | 0.018 | 0.001 | 0.001 | 1951 | X42
845 | 16 | 0.375 | 46800 | 71500 | 0.267 | 0.82 | 0.018 | 0.008 | 0.161 | 0.054 | 0.031 | 0.001 | 0.001 | 0.015 | 0.018 | 0.001 | 0.001 | 1951 | X42
845 | 16 | 0.375 | 46800 | 78500 | 0.259 | 1.05 | 0.02 | 0.01 | 0.041 | 0.008 | 0.021 | 0 | 0.001 | 0.011 | 0.014 | 0.004 | 0.001 | 1951 | X42
845 | 16 | 0.375 | 46800 | 71500 | 0.259 | 1.05 | 0.02 | 0.01 | 0.041 | 0.008 | 0.021 | 0 | 0.001 | 0.011 | 0.014 | 0.004 | 0.001 | 1951 | X42
550 | 16 | 0.281 | 47000 | 70000 | 0.255 | 0.59 | 0.019 | 0.008 | 0.039 | 0.005 | 0.025 | 0.005 | 0.001 | 0.007 | 0.014 | 0.007 | 0.001 | 1953 | X42
67 | 10.75 | 0.25 | 47300 | 58700 | 0.14 | 0.55 | 0.018 | 0.005 | 0 | 0 | 0.019 | 0.009 | 0 | 0.029 | 0.075 | 0 | 0 | 1954 | X42
448 | 10.75 | 0.203 | 47300 | 70000 | 0.253 | 0.79 | 0.016 | 0.008 | 0.006 | 0 | 0.008 | 0.006 | 0.001 | 0.007 | 0.008 | 0.002 | 0.001 | 1959 | X42
600 | 16 | 0.25 | 47400 | 71000 | 0.25 | 0.69 | 0.025 | 0.006 | 0.013 | 0.073 | 0.016 | 0.008 | 0.001 | 0.029 | 0.081 | 0.002 | 0.002 | 1960 | X42
1503 | 22 | 0.5 | 47500 | 76200 | 0.261 | 0.838 | 0.026 | 0.017 | 0.143 | 0.009 | 0.013 | 0.008 | 0 | 0.016 | 0.016 | 0.001 | 0.001 | 1949 | X42
1503 | 22 | 0.5 | 47500 | 76200 | 0.287 | 0.833 | 0.016 | 0.018 | 0.143 | 0.001 | 0.013 | 0.007 | 0 | 0.015 | 0.015 | 0.001 | 0.001 | 1949 | X42
1503 | 22 | 0.5 | 47500 | 76200 | 0.276 | 0.831 | 0.016 | 0.016 | 0.144 | 0.006 | 0.011 | 0.006 | 0 | 0.014 | 0.014 | 0.001 | 0.001 | 1949 | X42
1503 | 22 | 0.5 | 47500 | 76200 | 0.252 | 0.825 | 0.026 | 0.01 | 0.155 | 0.007 | 0.008 | 0.006 | 0 | 0.009 | 0.009 | 0.001 | 0.001 | 1949 | X42
845 | 16 | 0.375 | 47600 | 78000 | 0.285 | 0.82 | 0.02 | 0.009 | 0.157 | 0.046 | 0.032 | 0.001 | 0.001 | 0.016 | 0.019 | 0.001 | 0.001 | 1951 | X42
845 | 16 | 0.375 | 47600 | 78000 | 0.24 | 1.04 | 0.024 | 0.011 | 0.04 | 0.009 | 0.021 | 0 | 0.002 | 0.011 | 0.015 | 0.005 | 0.001 | 1951 | X42
845 | 16 | 0.375 | 47600 | 78000 | 0.251 | 1.04 | 0.024 | 0.01 | 0.04 | 0.008 | 0.021 | 0 | 0.001 | 0.011 | 0.015 | 0.005 | 0.001 | 1951 | X42
845 | 16 | 0.375 | 47600 | 78000 | 0.279 | 0.74 | 0.025 | 0.009 | 0.028 | 0.001 | 0.024 | 0 | 0.001 | 0.015 | 0.017 | 0.007 | 0.001 | 1951 | X42
845 | 16 | 0.375 | 47600 | 78000 | 0.277 | 1.09 | 0.035 | 0.013 | 0.041 | 0.006 | 0.022 | 0 | 0.002 | 0.011 | 0.017 | 0.006 | 0.002 | 1951 | X42
845 | 16 | 0.375 | 47600 | 78000 | 0.239 | 0.7 | 0.024 | 0.008 | 0.026 | 0.004 | 0.023 | 0.001 | 0 | 0.014 | 0.016 | 0.006 | 0.001 | 1951 | X42
845 | 16 | 0.375 | 47600 | 78000 | 0.338 | 0.74 | 0.035 | 0.009 | 0.026 | 0.001 | 0.025 | 0.001 | 0.001 | 0.015 | 0.017 | 0.007 | 0.001 | 1951 | X42
845 | 16 | 0.375 | 47600 | 78000 | 0.293 | 1.1 | 0.026 | 0.011 | 0.042 | 0.006 | 0.022 | 0 | 0.002 | 0.011 | 0.015 | 0.005 | 0.001 | 1951 | X42
845 | 16 | 0.375 | 47600 | 78000 | 0.267 | 0.82 | 0.018 | 0.008 | 0.161 | 0.054 | 0.031 | 0.001 | 0.001 | 0.015 | 0.018 | 0.001 | 0.001 | 1951 | X42
845 | 16 | 0.375 | 47600 | 78000 | 0.259 | 1.05 | 0.02 | 0.01 | 0.041 | 0.008 | 0.021 | 0 | 0.001 | 0.011 | 0.014 | 0.004 | 0.001 | 1951 | X42
1121 | 8.625 | 0.203 | 47600 | 68500 | 0.136 | 0.766 | 0.018 | 0.027 | 0.021 | 0.032 | 0.026 | 0.005 | 0 | 0.03 | 0.017 | 0.003 | 0.001 | 1970 | X42
630 | 8.625 | 0.25 | 47700 | 67500 | 0.164 | 0.79 | 0.007 | 0.016 | 0.147 | 0.034 | 0.032 | 0.006 | 0.002 | 0.02 | 0.007 | 0.002 | 0.001 | 1980 | X42
816 | 12.75 | 0.25 | 47700 | 72500 | 0.188 | 0.936 | 0.004 | 0.011 | 0.231 | 0.045 | 0.013 | 0.004 | 0.003 | 0.032 | 0.032 | 0.003 | 0.001 | 2000 | X42
828 | 14 | 0.375 | 47700 | 76500 | 0.283 | 0.912 | 0.026 | 0.012 | 0.013 | 0.015 | 0.029 | 0.003 | 0.001 | 0.025 | 0.098 | 0.004 | 0.002 | 1951 | X42
828 | 14 | 0.375 | 47700 | 76500 | 0.286 | 0.913 | 0.024 | 0.011 | 0.013 | 0.017 | 0.029 | 0.003 | 0.001 | 0.025 | 0.097 | 0.004 | 0.002 | 1951 | X42
828 | 14 | 0.375 | 47700 | 76500 | 0.284 | 0.916 | 0.025 | 0.011 | 0.013 | 0.015 | 0.03 | 0.003 | 0.001 | 0.025 | 0.099 | 0.004 | 0.002 | 1951 | X42
828 | 14 | 0.375 | 47700 | 76500 | 0.285 | 0.911 | 0.024 | 0.011 | 0.013 | 0.015 | 0.029 | 0.003 | 0.001 | 0.025 | 0.098 | 0.004 | 0.002 | 1951 | X42
828 | 14 | 0.375 | 47700 | 76500 | 0.285 | 0.916 | 0.027 | 0.012 | 0.013 | 0.015 | 0.03 | 0.003 | 0.001 | 0.025 | 0.098 | 0.004 | 0.002 | 1951 | X42
828 | 14 | 0.375 | 47700 | 76500 | 0.285 | 0.904 | 0.024 | 0.011 | 0.013 | 0.016 | 0.029 | 0.003 | 0.001 | 0.025 | 0.097 | 0.004 | 0.002 | 1951 | X42
828 | 14 | 0.375 | 47700 | 76500 | 0.284 | 0.904 | 0.022 | 0.011 | 0.013 | 0.017 | 0.029 | 0.003 | 0.001 | 0.024 | 0.097 | 0.004 | 0.003 | 1951 | X42
1183 | 8.625 | 0.203 | 47700 | 70000 | 0.148 | 0.605 | 0.017 | 0.017 | 0.222 | 0.037 | 0.046 | 0.008 | 0 | 0.041 | 0.121 | 0.001 | 0.001 | 1969 | X42
1080 | 4.5 | 0.237 | 47800 | 66500 | 0.049 | 0.408 | 0.02 | 0.075 | 0.018 | 0.001 | 0.01 | 0.002 | 0.009 | 0.01 | 0.009 | 0.001 | 0.001 | 1950 | X42
211 | 12.75 | 0.25 | 47900 | 66000 | 0.26 | 0.79 | 0.02 | 0.012 | 0.012 | 0.004 | 0.033 | 0.012 | 0.002 | 0.032 | 0.075 | 0.002 | 0.003 | 1950 | X42
828 | 14 | 0.375 | 47900 | 77500 | 0.283 | 0.912 | 0.026 | 0.012 | 0.013 | 0.015 | 0.029 | 0.003 | 0.001 | 0.025 | 0.098 | 0.004 | 0.002 | 1951 | X42
828 | 14 | 0.375 | 47900 | 77500 | 0.286 | 0.913 | 0.024 | 0.011 | 0.013 | 0.017 | 0.029 | 0.003 | 0.001 | 0.025 | 0.097 | 0.004 | 0.002 | 1951 | X42
828 | 14 | 0.375 | 47900 | 77500 | 0.284 | 0.916 | 0.025 | 0.011 | 0.013 | 0.015 | 0.03 | 0.003 | 0.001 | 0.025 | 0.099 | 0.004 | 0.002 | 1951 | X42
828 | 14 | 0.375 | 47900 | 77500 | 0.285 | 0.911 | 0.024 | 0.011 | 0.013 | 0.015 | 0.029 | 0.003 | 0.001 | 0.025 | 0.098 | 0.004 | 0.002 | 1951 | X42
828 | 14 | 0.375 | 47900 | 77500 | 0.285 | 0.916 | 0.027 | 0.012 | 0.013 | 0.015 | 0.03 | 0.003 | 0.001 | 0.025 | 0.098 | 0.004 | 0.002 | 1951 | X42
828 | 14 | 0.375 | 47900 | 77500 | 0.285 | 0.904 | 0.024 | 0.011 | 0.013 | 0.016 | 0.029 | 0.003 | 0.001 | 0.025 | 0.097 | 0.004 | 0.002 | 1951 | X42
828 | 14 | 0.375 | 47900 | 77500 | 0.284 | 0.904 | 0.022 | 0.011 | 0.013 | 0.017 | 0.029 | 0.003 | 0.001 | 0.024 | 0.097 | 0.004 | 0.003 | 1951 | X42
190 | 12.75 | 0.33 | 48100 | 74000 | 0.24 | 0.57 | 0.022 | 0.01 | 0.12 | 0.018 | 0.034 | 0.006 | 0.001 | 0.02 | 0.05 | 0.002 | 0 | 1939 | X42
190 | 12.75 | 0.33 | 48100 | 74000 | 0.24 | 0.57 | 0.022 | 0.01 | 0.12 | 0.018 | 0.034 | 0.006 | 0.001 | 0.02 | 0.05 | 0.002 | 0 | 1939 | X42
828 | 14 | 0.375 | 48200 | 77500 | 0.283 | 0.912 | 0.026 | 0.012 | 0.013 | 0.015 | 0.029 | 0.003 | 0.001 | 0.025 | 0.098 | 0.004 | 0.002 | 1951 | X42
828 | 14 | 0.375 | 48200 | 77500 | 0.286 | 0.913 | 0.024 | 0.011 | 0.013 | 0.017 | 0.029 | 0.003 | 0.001 | 0.025 | 0.097 | 0.004 | 0.002 | 1951 | X42
828 | 14 | 0.375 | 48200 | 77500 | 0.284 | 0.916 | 0.025 | 0.011 | 0.013 | 0.015 | 0.03 | 0.003 | 0.001 | 0.025 | 0.099 | 0.004 | 0.002 | 1951 | X42
828 | 14 | 0.375 | 48200 | 77500 | 0.285 | 0.911 | 0.024 | 0.011 | 0.013 | 0.015 | 0.029 | 0.003 | 0.001 | 0.025 | 0.098 | 0.004 | 0.002 | 1951 | X42
828 | 14 | 0.375 | 48200 | 77500 | 0.285 | 0.916 | 0.027 | 0.012 | 0.013 | 0.015 | 0.03 | 0.003 | 0.001 | 0.025 | 0.098 | 0.004 | 0.002 | 1951 | X42
828 | 14 | 0.375 | 48200 | 77500 | 0.285 | 0.904 | 0.024 | 0.011 | 0.013 | 0.016 | 0.029 | 0.003 | 0.001 | 0.025 | 0.097 | 0.004 | 0.002 | 1951 | X42
828 | 14 | 0.375 | 48200 | 77500 | 0.284 | 0.904 | 0.022 | 0.011 | 0.013 | 0.017 | 0.029 | 0.003 | 0.001 | 0.024 | 0.097 | 0.004 | 0.003 | 1951 | X42
1503 | 22 | 0.5 | 48200 | 76500 | 0.261 | 0.838 | 0.026 | 0.017 | 0.143 | 0.009 | 0.013 | 0.008 | 0 | 0.016 | 0.016 | 0.001 | 0.001 | 1949 | X42
1503 | 22 | 0.5 | 48200 | 76500 | 0.287 | 0.833 | 0.016 | 0.018 | 0.143 | 0.001 | 0.013 | 0.007 | 0 | 0.015 | 0.015 | 0.001 | 0.001 | 1949 | X42
1503 | 22 | 0.5 | 48200 | 76500 | 0.276 | 0.831 | 0.016 | 0.016 | 0.144 | 0.006 | 0.011 | 0.006 | 0 | 0.014 | 0.014 | 0.001 | 0.001 | 1949 | X42
1503 | 22 | 0.5 | 48200 | 76500 | 0.252 | 0.825 | 0.026 | 0.01 | 0.155 | 0.007 | 0.008 | 0.006 | 0 | 0.009 | 0.009 | 0.001 | 0.001 | 1949 | X42
845 | 16 | 0.375 | 48300 | 78500 | 0.285 | 0.82 | 0.02 | 0.009 | 0.157 | 0.046 | 0.032 | 0.001 | 0.001 | 0.016 | 0.019 | 0.001 | 0.001 | 1951 | X42
845 | 16 | 0.375 | 48300 | 78500 | 0.24 | 1.04 | 0.024 | 0.011 | 0.04 | 0.009 | 0.021 | 0 | 0.002 | 0.011 | 0.015 | 0.005 | 0.001 | 1951 | X42
845 | 16 | 0.375 | 48300 | 78500 | 0.251 | 1.04 | 0.024 | 0.01 | 0.04 | 0.008 | 0.021 | 0 | 0.001 | 0.011 | 0.015 | 0.005 | 0.001 | 1951 | X42
845 | 16 | 0.375 | 48300 | 78500 | 0.279 | 0.74 | 0.025 | 0.009 | 0.028 | 0.001 | 0.024 | 0 | 0.001 | 0.015 | 0.017 | 0.007 | 0.001 | 1951 | X42
845 | 16 | 0.375 | 48300 | 78500 | 0.277 | 1.09 | 0.035 | 0.013 | 0.041 | 0.006 | 0.022 | 0 | 0.002 | 0.011 | 0.017 | 0.006 | 0.002 | 1951 | X42
845 | 16 | 0.375 | 48300 | 78500 | 0.239 | 0.7 | 0.024 | 0.008 | 0.026 | 0.004 | 0.023 | 0.001 | 0 | 0.014 | 0.016 | 0.006 | 0.001 | 1951 | X42
845 | 16 | 0.375 | 48300 | 78500 | 0.338 | 0.74 | 0.035 | 0.009 | 0.026 | 0.001 | 0.025 | 0.001 | 0.001 | 0.015 | 0.017 | 0.007 | 0.001 | 1951 | X42
845 | 16 | 0.375 | 48300 | 78500 | 0.293 | 1.1 | 0.026 | 0.011 | 0.042 | 0.006 | 0.022 | 0 | 0.002 | 0.011 | 0.015 | 0.005 | 0.001 | 1951 | X42
845 | 16 | 0.375 | 48300 | 78500 | 0.267 | 0.82 | 0.018 | 0.008 | 0.161 | 0.054 | 0.031 | 0.001 | 0.001 | 0.015 | 0.018 | 0.001 | 0.001 | 1951 | X42
845 | 16 | 0.375 | 48300 | 78500 | 0.259 | 1.05 | 0.02 | 0.01 | 0.041 | 0.008 | 0.021 | 0 | 0.001 | 0.011 | 0.014 | 0.004 | 0.001 | 1951 | X42
1503 | 22 | 0.5 | 48300 | 76500 | 0.261 | 0.838 | 0.026 | 0.017 | 0.143 | 0.009 | 0.013 | 0.008 | 0 | 0.016 | 0.016 | 0.001 | 0.001 | 1949 | X42
1503 | 22 | 0.5 | 48300 | 76500 | 0.287 | 0.833 | 0.016 | 0.018 | 0.143 | 0.001 | 0.013 | 0.007 | 0 | 0.015 | 0.015 | 0.001 | 0.001 | 1949 | X42
1503 | 22 | 0.5 | 48300 | 76500 | 0.276 | 0.831 | 0.016 | 0.016 | 0.144 | 0.006 | 0.011 | 0.006 | 0 | 0.014 | 0.014 | 0.001 | 0.001 | 1949 | X42
1503 | 22 | 0.5 | 48300 | 76500 | 0.252 | 0.825 | 0.026 | 0.01 | 0.155 | 0.007 | 0.008 | 0.006 | 0 | 0.009 | 0.009 | 0.001 | 0.001 | 1949 | X42
133 | 8.625 | 0.25 | 48400 | 64500 | 0.24 | 0.54 | 0.033 | 0.009 | 0.069 | 0.002 | 0.011 | 0.003 | 0 | 0.065 | 0.076 | 0.001 | 0 | 1956 | X42
550 | 16 | 0.281 | 48400 | 71000 | 0.255 | 0.59 | 0.019 | 0.008 | 0.039 | 0.005 | 0.025 | 0.005 | 0.001 | 0.007 | 0.014 | 0.007 | 0.001 | 1953 | X42
828 | 14 | 0.375 | 48400 | 77000 | 0.283 | 0.912 | 0.026 | 0.012 | 0.013 | 0.015 | 0.029 | 0.003 | 0.001 | 0.025 | 0.098 | 0.004 | 0.002 | 1951 | X42
828 | 14 | 0.375 | 48400 | 77000 | 0.286 | 0.913 | 0.024 | 0.011 | 0.013 | 0.017 | 0.029 | 0.003 | 0.001 | 0.025 | 0.097 | 0.004 | 0.002 | 1951 | X42
828 | 14 | 0.375 | 48400 | 77000 | 0.284 | 0.916 | 0.025 | 0.011 | 0.013 | 0.015 | 0.03 | 0.003 | 0.001 | 0.025 | 0.099 | 0.004 | 0.002 | 1951 | X42
828 | 14 | 0.375 | 48400 | 77000 | 0.285 | 0.911 | 0.024 | 0.011 | 0.013 | 0.015 | 0.029 | 0.003 | 0.001 | 0.025 | 0.098 | 0.004 | 0.002 | 1951 | X42
828 | 14 | 0.375 | 48400 | 77000 | 0.285 | 0.916 | 0.027 | 0.012 | 0.013 | 0.015 | 0.03 | 0.003 | 0.001 | 0.025 | 0.098 | 0.004 | 0.002 | 1951 | X42
828 | 14 | 0.375 | 48400 | 77000 | 0.285 | 0.904 | 0.024 | 0.011 | 0.013 | 0.016 | 0.029 | 0.003 | 0.001 | 0.025 | 0.097 | 0.004 | 0.002 | 1951 | X42
828 | 14 | 0.375 | 48400 | 77000 | 0.284 | 0.904 | 0.022 | 0.011 | 0.013 | 0.017 | 0.029 | 0.003 | 0.001 | 0.024 | 0.097 | 0.004 | 0.003 | 1951 | X42
55 | 16 | 0.312 | 48500 | 60500 | 0.24 | 0.72 | 0.04 | 0.01 | 0.005 | 0.028 | 0.024 | 0.013 | 0 | 0.047 | 0.087 | 0 | 0 | 1959 | X42
793 | 12.75 | 0.188 | 48500 | 69000 | 0.226 | 0.961 | 0.018 | 0.006 | 0.013 | 0.002 | 0.064 | 0.024 | 0.001 | 0.095 | 0.088 | 0.001 | 0.002 | 1974 | X42
845 | 16 | 0.375 | 48500 | 79000 | 0.285 | 0.82 | 0.02 | 0.009 | 0.157 | 0.046 | 0.032 | 0.001 | 0.001 | 0.016 | 0.019 | 0.001 | 0.001 | 1951 | X42
845 | 16 | 0.375 | 48500 | 79000 | 0.24 | 1.04 | 0.024 | 0.011 | 0.04 | 0.009 | 0.021 | 0 | 0.002 | 0.011 | 0.015 | 0.005 | 0.001 | 1951 | X42
845 | 16 | 0.375 | 48500 | 79000 | 0.251 | 1.04 | 0.024 | 0.01 | 0.04 | 0.008 | 0.021 | 0 | 0.001 | 0.011 | 0.015 | 0.005 | 0.001 | 1951 | X42
845 | 16 | 0.375 | 48500 | 79000 | 0.279 | 0.74 | 0.025 | 0.009 | 0.028 | 0.001 | 0.024 | 0 | 0.001 | 0.015 | 0.017 | 0.007 | 0.001 | 1951 | X42
845 | 16 | 0.375 | 48500 | 79000 | 0.277 | 1.09 | 0.035 | 0.013 | 0.041 | 0.006 | 0.022 | 0 | 0.002 | 0.011 | 0.017 | 0.006 | 0.002 | 1951 | X42
845 | 16 | 0.375 | 48500 | 79000 | 0.239 | 0.7 | 0.024 | 0.008 | 0.026 | 0.004 | 0.023 | 0.001 | 0 | 0.014 | 0.016 | 0.006 | 0.001 | 1951 | X42
845 | 16 | 0.375 | 48500 | 79000 | 0.338 | 0.74 | 0.035 | 0.009 | 0.026 | 0.001 | 0.025 | 0.001 | 0.001 | 0.015 | 0.017 | 0.007 | 0.001 | 1951 | X42
845 | 16 | 0.375 | 48500 | 79000 | 0.293 | 1.1 | 0.026 | 0.011 | 0.042 | 0.006 | 0.022 | 0 | 0.002 | 0.011 | 0.015 | 0.005 | 0.001 | 1951 | X42
845 | 16 | 0.375 | 48500 | 79000 | 0.267 | 0.82 | 0.018 | 0.008 | 0.161 | 0.054 | 0.031 | 0.001 | 0.001 | 0.015 | 0.018 | 0.001 | 0.001 | 1951 | X42
845 | 16 | 0.375 | 48500 | 79000 | 0.259 | 1.05 | 0.02 | 0.01 | 0.041 | 0.008 | 0.021 | 0 | 0.001 | 0.011 | 0.014 | 0.004 | 0.001 | 1951 | X42
1390 | 6.625 | 0.188 | 48566 | 60233 | 0.24 | 1.31 | 0.019 | 0.01 | 0.07 | 0.001 | 0.031 | 0.006 | 0 | 0.044 | 0.04 | 0.001 | 0.001 | 1965 | X42
969 | 16 | 0.375 | 48600 | 68000 | 0.163 | 1.02 | 0.007 | 0.007 | 0.215 | 0.026 | 0.033 | 0.004 | 0.001 | 0.012 | 0.033 | 0.002 | 0.001 | 2008 | X42
969 | 16 | 0.375 | 48600 | 68000 | 0.151 | 1.03 | 0.006 | 0.006 | 0.225 | 0.031 | 0.031 | 0.004 | 0.001 | 0.011 | 0.027 | 0.002 | 0.001 | 2008 | X42
1520 | 16 | 0.25 | 48600 | 65700 | 0.209 | 0.926 | 0.016 | 0.007 | 0.011 | 0.001 | 0.036 | 0.006 | 0 | 0.019 | 0.033 | 0.001 | 0.001 | 1970 | X42
828 | 14 | 0.375 | 48700 | 79000 | 0.283 | 0.912 | 0.026 | 0.012 | 0.013 | 0.015 | 0.029 | 0.003 | 0.001 | 0.025 | 0.098 | 0.004 | 0.002 | 1951 | X42
828 | 14 | 0.375 | 48700 | 79000 | 0.286 | 0.913 | 0.024 | 0.011 | 0.013 | 0.017 | 0.029 | 0.003 | 0.001 | 0.025 | 0.097 | 0.004 | 0.002 | 1951 | X42
828 | 14 | 0.375 | 48700 | 79000 | 0.284 | 0.916 | 0.025 | 0.011 | 0.013 | 0.015 | 0.03 | 0.003 | 0.001 | 0.025 | 0.099 | 0.004 | 0.002 | 1951 | X42
828 | 14 | 0.375 | 48700 | 79000 | 0.285 | 0.911 | 0.024 | 0.011 | 0.013 | 0.015 | 0.029 | 0.003 | 0.001 | 0.025 | 0.098 | 0.004 | 0.002 | 1951 | X42
828 | 14 | 0.375 | 48700 | 79000 | 0.285 | 0.916 | 0.027 | 0.012 | 0.013 | 0.015 | 0.03 | 0.003 | 0.001 | 0.025 | 0.098 | 0.004 | 0.002 | 1951 | X42
828 | 14 | 0.375 | 48700 | 79000 | 0.285 | 0.904 | 0.024 | 0.011 | 0.013 | 0.016 | 0.029 | 0.003 | 0.001 | 0.025 | 0.097 | 0.004 | 0.002 | 1951 | X42
828 | 14 | 0.375 | 48700 | 79000 | 0.284 | 0.904 | 0.022 | 0.011 | 0.013 | 0.017 | 0.029 | 0.003 | 0.001 | 0.024 | 0.097 | 0.004 | 0.003 | 1951 | X42
845 | 16 | 0.375 | 48800 | 78000 | 0.285 | 0.82 | 0.02 | 0.009 | 0.157 | 0.046 | 0.032 | 0.001 | 0.001 | 0.016 | 0.019 | 0.001 | 0.001 | 1951 | X42
845 | 16 | 0.375 | 48800 | 78000 | 0.24 | 1.04 | 0.024 | 0.011 | 0.04 | 0.009 | 0.021 | 0 | 0.002 | 0.011 | 0.015 | 0.005 | 0.001 | 1951 | X42
845 | 16 | 0.375 | 48800 | 78000 | 0.251 | 1.04 | 0.024 | 0.01 | 0.04 | 0.008 | 0.021 | 0 | 0.001 | 0.011 | 0.015 | 0.005 | 0.001 | 1951 | X42
845 | 16 | 0.375 | 48800 | 78000 | 0.279 | 0.74 | 0.025 | 0.009 | 0.028 | 0.001 | 0.024 | 0 | 0.001 | 0.015 | 0.017 | 0.007 | 0.001 | 1951 | X42
845 | 16 | 0.375 | 48800 | 78000 | 0.277 | 1.09 | 0.035 | 0.013 | 0.041 | 0.006 | 0.022 | 0 | 0.002 | 0.011 | 0.017 | 0.006 | 0.002 | 1951 | X42
845 | 16 | 0.375 | 48800 | 78000 | 0.239 | 0.7 | 0.024 | 0.008 | 0.026 | 0.004 | 0.023 | 0.001 | 0 | 0.014 | 0.016 | 0.006 | 0.001 | 1951 | X42
845 | 16 | 0.375 | 48800 | 78000 | 0.338 | 0.74 | 0.035 | 0.009 | 0.026 | 0.001 | 0.025 | 0.001 | 0.001 | 0.015 | 0.017 | 0.007 | 0.001 | 1951 | X42
845 | 16 | 0.375 | 48800 | 78000 | 0.293 | 1.1 | 0.026 | 0.011 | 0.042 | 0.006 | 0.022 | 0 | 0.002 | 0.011 | 0.015 | 0.005 | 0.001 | 1951 | X42
845 | 16 | 0.375 | 48800 | 78000 | 0.267 | 0.82 | 0.018 | 0.008 | 0.161 | 0.054 | 0.031 | 0.001 | 0.001 | 0.015 | 0.018 | 0.001 | 0.001 | 1951 | X42
845 | 16 | 0.375 | 48800 | 78000 | 0.259 | 1.05 | 0.02 | 0.01 | 0.041 | 0.008 | 0.021 | 0 | 0.001 | 0.011 | 0.014 | 0.004 | 0.001 | 1951 | X42
954 | 12.75 | 0.75 | 48800 | 65500 | 0.234 | 0.618 | 0.027 | 0.009 | 0.004 | 0.001 | 0.042 | 0.003 | 0 | 0.02 | 0.036 | 0.001 | 0.001 | 1954 | X42
190 | 12.75 | 0.33 | 48900 | 73500 | 0.24 | 0.57 | 0.022 | 0.01 | 0.12 | 0.018 | 0.034 | 0.006 | 0.001 | 0.02 | 0.05 | 0.002 | 0 | 1939 | X42
726 | 8.625 | 0.322 | 48900 | 72000 | 0.047 | 0.983 | 0.005 | 0.013 | 0.179 | 0.018 | 0.032 | 0.009 | 0.002 | 0.039 | 0.076 | 0.007 | 0.013 | 2002 | X42
726 | 8.625 | 0.322 | 48900 | 72000 | 0.046 | 0.974 | 0.005 | 0.013 | 0.178 | 0.019 | 0.031 | 0.009 | 0.001 | 0.039 | 0.075 | 0.007 | 0.012 | 2002 | X42
726 | 8.625 | 0.322 | 48900 | 72000 | 0.186 | 0.562 | 0.008 | 0.006 | 0.318 | 0.021 | 0.035 | 0.003 | 0.001 | 0.032 | 0.126 | 0.001 | 0.001 | 2002 | X42
1512 | 8.625 | 0.188 | 48900 | 64300 | 0.235 | 0.801 | 0.027 | 0.005 | 0.017 | 0.009 | 0.018 | 0.016 | 0 | 0.029 | 0.194 | 0.001 | 0.001 | 1960 | X42
828 | 14 | 0.375 | 49000 | 77000 | 0.283 | 0.912 | 0.026 | 0.012 | 0.013 | 0.015 | 0.029 | 0.003 | 0.001 | 0.025 | 0.098 | 0.004 | 0.002 | 1951 | X42
828 | 14 | 0.375 | 49000 | 77000 | 0.283 | 0.912 | 0.026 | 0.012 | 0.013 | 0.015 | 0.029 | 0.003 | 0.001 | 0.025 | 0.098 | 0.004 | 0.002 | 1951 | X42
828 | 14 | 0.375 | 49000 | 80000 | 0.283 | 0.912 | 0.026 | 0.012 | 0.013 | 0.015 | 0.029 | 0.003 | 0.001 | 0.025 | 0.098 | 0.004 | 0.002 | 1951 | X42
828 | 14 | 0.375 | 49000 | 77000 | 0.286 | 0.913 | 0.024 | 0.011 | 0.013 | 0.017 | 0.029 | 0.003 | 0.001 | 0.025 | 0.097 | 0.004 | 0.002 | 1951 | X42
828 | 14 | 0.375 | 49000 | 77000 | 0.286 | 0.913 | 0.024 | 0.011 | 0.013 | 0.017 | 0.029 | 0.003 | 0.001 | 0.025 | 0.097 | 0.004 | 0.002 | 1951 | X42
828 | 14 | 0.375 | 49000 | 80000 | 0.286 | 0.913 | 0.024 | 0.011 | 0.013 | 0.017 | 0.029 | 0.003 | 0.001 | 0.025 | 0.097 | 0.004 | 0.002 | 1951 | X42
828 | 14 | 0.375 | 49000 | 77000 | 0.284 | 0.916 | 0.025 | 0.011 | 0.013 | 0.015 | 0.03 | 0.003 | 0.001 | 0.025 | 0.099 | 0.004 | 0.002 | 1951 | X42
828 | 14 | 0.375 | 49000 | 77000 | 0.284 | 0.916 | 0.025 | 0.011 | 0.013 | 0.015 | 0.03 | 0.003 | 0.001 | 0.025 | 0.099 | 0.004 | 0.002 | 1951 | X42
828 | 14 | 0.375 | 49000 | 80000 | 0.284 | 0.916 | 0.025 | 0.011 | 0.013 | 0.015 | 0.03 | 0.003 | 0.001 | 0.025 | 0.099 | 0.004 | 0.002 | 1951 | X42
828 | 14 | 0.375 | 49000 | 77000 | 0.285 | 0.911 | 0.024 | 0.011 | 0.013 | 0.015 | 0.029 | 0.003 | 0.001 | 0.025 | 0.098 | 0.004 | 0.002 | 1951 | X42
828 | 14 | 0.375 | 49000 | 77000 | 0.285 | 0.911 | 0.024 | 0.011 | 0.013 | 0.015 | 0.029 | 0.003 | 0.001 | 0.025 | 0.098 | 0.004 | 0.002 | 1951 | X42
828 | 14 | 0.375 | 49000 | 80000 | 0.285 | 0.911 | 0.024 | 0.011 | 0.013 | 0.015 | 0.029 | 0.003 | 0.001 | 0.025 | 0.098 | 0.004 | 0.002 | 1951 | X42
828 | 14 | 0.375 | 49000 | 77000 | 0.285 | 0.916 | 0.027 | 0.012 | 0.013 | 0.015 | 0.03 | 0.003 | 0.001 | 0.025 | 0.098 | 0.004 | 0.002 | 1951 | X42
828 | 14 | 0.375 | 49000 | 77000 | 0.285 | 0.916 | 0.027 | 0.012 | 0.013 | 0.015 | 0.03 | 0.003 | 0.001 | 0.025 | 0.098 | 0.004 | 0.002 | 1951 | X42
828 | 14 | 0.375 | 49000 | 80000 | 0.285 | 0.916 | 0.027 | 0.012 | 0.013 | 0.015 | 0.03 | 0.003 | 0.001 | 0.025 | 0.098 | 0.004 | 0.002 | 1951 | X42
828 | 14 | 0.375 | 49000 | 77000 | 0.285 | 0.904 | 0.024 | 0.011 | 0.013 | 0.016 | 0.029 | 0.003 | 0.001 | 0.025 | 0.097 | 0.004 | 0.002 | 1951 | X42
828 | 14 | 0.375 | 49000 | 77000 | 0.285 | 0.904 | 0.024 | 0.011 | 0.013 | 0.016 | 0.029 | 0.003 | 0.001 | 0.025 | 0.097 | 0.004 | 0.002 | 1951 | X42
828 | 14 | 0.375 | 49000 | 80000 | 0.285 | 0.904 | 0.024 | 0.011 | 0.013 | 0.016 | 0.029 | 0.003 | 0.001 | 0.025 | 0.097 | 0.004 | 0.002 | 1951 | X42
828 | 14 | 0.375 | 49000 | 77000 | 0.284 | 0.904 | 0.022 | 0.011 | 0.013 | 0.017 | 0.029 | 0.003 | 0.001 | 0.024 | 0.097 | 0.004 | 0.003 | 1951 | X42
828 | 14 | 0.375 | 49000 | 77000 | 0.284 | 0.904 | 0.022 | 0.011 | 0.013 | 0.017 | 0.029 | 0.003 | 0.001 | 0.024 | 0.097 | 0.004 | 0.003 | 1951 | X42
828 | 14 | 0.375 | 49000 | 80000 | 0.284 | 0.904 | 0.022 | 0.011 | 0.013 | 0.017 | 0.029 | 0.003 | 0.001 | 0.024 | 0.097 | 0.004 | 0.003 | 1951 | X42
1134 | 16 | 0.312 | 49000 | 73500 | 0.227 | 1.03 | 0.019 | 0.007 | 0.012 | 0.006 | 0.013 | 0.006 | 0 | 0.012 | 0.009 | 0.001 | 0.001 | 1976 | X42
650 | 12.75 | 0.312 | 49100 | 76000 | 0.31 | 0.92 | 0.041 | 0.012 | 0.012 | 0.006 | 0.04 | 0.008 | 0.002 | 0.029 | 0.05 | 0.006 | 0.002 | 1950 | X42
650 | 12.75 | 0.312 | 49100 | 76000 | 0.29 | 0.891 | 0.027 | 0.008 | 0.017 | 0.026 | 0.023 | 0.011 | 0.002 | 0.019 | 0.04 | 0.005 | 0.003 | 1950 | X42
845 | 16 | 0.375 | 49300 | 79000 | 0.285 | 0.82 | 0.02 | 0.009 | 0.157 | 0.046 | 0.032 | 0.001 | 0.001 | 0.016 | 0.019 | 0.001 | 0.001 | 1951 | X42
845 | 16 | 0.375 | 49300 | 79000 | 0.24 | 1.04 | 0.024 | 0.011 | 0.04 | 0.009 | 0.021 | 0 | 0.002 | 0.011 | 0.015 | 0.005 | 0.001 | 1951 | X42
845 | 16 | 0.375 | 49300 | 79000 | 0.251 | 1.04 | 0.024 | 0.01 | 0.04 | 0.008 | 0.021 | 0 | 0.001 | 0.011 | 0.015 | 0.005 | 0.001 | 1951 | X42
845 | 16 | 0.375 | 49300 | 79000 | 0.279 | 0.74 | 0.025 | 0.009 | 0.028 | 0.001 | 0.024 | 0 | 0.001 | 0.015 | 0.017 | 0.007 | 0.001 | 1951 | X42
845 | 16 | 0.375 | 49300 | 79000 | 0.277 | 1.09 | 0.035 | 0.013 | 0.041 | 0.006 | 0.022 | 0 | 0.002 | 0.011 | 0.017 | 0.006 | 0.002 | 1951 | X42
845 | 16 | 0.375 | 49300 | 79000 | 0.239 | 0.7 | 0.024 | 0.008 | 0.026 | 0.004 | 0.023 | 0.001 | 0 | 0.014 | 0.016 | 0.006 | 0.001 | 1951 | X42
845 | 16 | 0.375 | 49300 | 79000 | 0.338 | 0.74 | 0.035 | 0.009 | 0.026 | 0.001 | 0.025 | 0.001 | 0.001 | 0.015 | 0.017 | 0.007 | 0.001 | 1951 | X42
845 | 16 | 0.375 | 49300 | 79000 | 0.293 | 1.1 | 0.026 | 0.011 | 0.042 | 0.006 | 0.022 | 0 | 0.002 | 0.011 | 0.015 | 0.005 | 0.001 | 1951 | X42
845 | 16 | 0.375 | 49300 | 79000 | 0.267 | 0.82 | 0.018 | 0.008 | 0.161 | 0.054 | 0.031 | 0.001 | 0.001 | 0.015 | 0.018 | 0.001 | 0.001 | 1951 | X42
845 | 16 | 0.375 | 49300 | 79000 | 0.259 | 1.05 | 0.02 | 0.01 | 0.041 | 0.008 | 0.021 | 0 | 0.001 | 0.011 | 0.014 | 0.004 | 0.001 | 1951 | X42
1463 | 12.75 | 0.25 | 49300 | 75500 | 0.208 | 0.766 | 0.016 | 0.009 | 0.064 | 0.007 | 0.03 | 0.006 | 0 | 0.011 | 0.017 | 0.005 | 0.001 | 1954 | X42
1463 | 12.75 | 0.25 | 49300 | 75500 | 0.318 | 0.852 | 0.029 | 0.013 | 0.071 | 0.002 | 0.031 | 0.006 | 0 | 0.012 | 0.018 | 0.006 | 0.001 | 1954 | X42
1463 | 12.75 | 0.25 | 49300 | 75500 | 0.237 | 0.785 | 0.024 | 0.01 | 0.065 | 0.002 | 0.03 | 0.006 | 0 | 0.011 | 0.017 | 0.005 | 0.001 | 1954 | X42
1463 | 12.75 | 0.25 | 49300 | 75500 | 0.243 | 0.789 | 0.024 | 0.01 | 0.065 | 0.002 | 0.03 | 0.006 | 0 | 0.011 | 0.018 | 0.005 | 0.001 | 1954 | X42
256 | 4.5 | 0.156 | 49500 | 69000 | 0.288 | 0.63 | 0.015 | 0.005 | 0.018 | 0.004 | 0.026 | 0.011 | 0.001 | 0.01 | 0.006 | 0.002 | 0.002 | 1964 | X42
1115 | 16 | 0.312 | 49750 | 68000 | 0.162 | 1.06 | 0.007 | 0.015 | 0.189 | 0.033 | 0.041 | 0.007 | 0.002 | 0.013 | 0.016 | 0.002 | 0.001 | 2002 | X42
708 | 6.625 | 0.25 | 49800 | 73500 | 0.191 | 0.592 | 0.027 | 0.006 | 0.129 | 0.027 | 0.026 | 0.018 | 0 | 0.062 | 0.077 | 0.002 | 0.002 | 1977 | X42
708 | 6.625 | 0.25 | 49800 | 73500 | 0.178 | 0.715 | 0.018 | 0.005 | 0.191 | 0.047 | 0.047 | 0.028 | 0 | 0.071 | 0.079 | 0.002 | 0.003 | 1977 | X42
708 | 6.625 | 0.25 | 49800 | 73500 | 0.168 | 0.698 | 0.016 | 0.005 | 0.189 | 0.048 | 0.047 | 0.027 | 0 | 0.07 | 0.078 | 0.002 | 0.003 | 1977 | X42
708 | 6.625 | 0.25 | 49800 | 73500 | 0.195 | 0.586 | 0.028 | 0.005 | 0.132 | 0.028 | 0.026 | 0.018 | 0 | 0.062 | 0.077 | 0.002 | 0.003 | 1977 | X42
708 | 6.625 | 0.25 | 49800 | 73500 | 0.233 | 0.721 | 0.024 | 0.007 | 0.16 | 0.047 | 0.034 | 0.025 | 0 | 0.06 | 0.072 | 0.002 | 0.003 | 1977 | X42
969 | 16 | 0.375 | 49800 | 68500 | 0.163 | 1.02 | 0.007 | 0.007 | 0.215 | 0.026 | 0.033 | 0.004 | 0.001 | 0.012 | 0.033 | 0.002 | 0.001 | 2008 | X42
969 | 16 | 0.375 | 49800 | 68500 | 0.151 | 1.03 | 0.006 | 0.006 | 0.225 | 0.031 | 0.031 | 0.004 | 0.001 | 0.011 | 0.027 | 0.002 | 0.001 | 2008 | X42
845 | 16 | 0.375 | 50000 | 74500 | 0.285 | 0.82 | 0.02 | 0.009 | 0.157 | 0.046 | 0.032 | 0.001 | 0.001 | 0.016 | 0.019 | 0.001 | 0.001 | 1951 | X42
845 | 16 | 0.375 | 50000 | 79000 | 0.285 | 0.82 | 0.02 | 0.009 | 0.157 | 0.046 | 0.032 | 0.001 | 0.001 | 0.016 | 0.019 | 0.001 | 0.001 | 1951 | X42
845 | 16 | 0.375 | 50000 | 74500 | 0.24 | 1.04 | 0.024 | 0.011 | 0.04 | 0.009 | 0.021 | 0 | 0.002 | 0.011 | 0.015 | 0.005 | 0.001 | 1951 | X42
845 | 16 | 0.375 | 50000 | 79000 | 0.24 | 1.04 | 0.024 | 0.011 | 0.04 | 0.009 | 0.021 | 0 | 0.002 | 0.011 | 0.015 | 0.005 | 0.001 | 1951 | X42
845 | 16 | 0.375 | 50000 | 74500 | 0.251 | 1.04 | 0.024 | 0.01 | 0.04 | 0.008 | 0.021 | 0 | 0.001 | 0.011 | 0.015 | 0.005 | 0.001 | 1951 | X42
845 | 16 | 0.375 | 50000 | 79000 | 0.251 | 1.04 | 0.024 | 0.01 | 0.04 | 0.008 | 0.021 | 0 | 0.001 | 0.011 | 0.015 | 0.005 | 0.001 | 1951 | X42
845 | 16 | 0.375 | 50000 | 74500 | 0.279 | 0.74 | 0.025 | 0.009 | 0.028 | 0.001 | 0.024 | 0 | 0.001 | 0.015 | 0.017 | 0.007 | 0.001 | 1951 | X42
845 | 16 | 0.375 | 50000 | 79000 | 0.279 | 0.74 | 0.025 | 0.009 | 0.028 | 0.001 | 0.024 | 0 | 0.001 | 0.015 | 0.017 | 0.007 | 0.001 | 1951 | X42
845 | 16 | 0.375 | 50000 | 74500 | 0.277 | 1.09 | 0.035 | 0.013 | 0.041 | 0.006 | 0.022 | 0 | 0.002 | 0.011 | 0.017 | 0.006 | 0.002 | 1951 | X42
845 | 16 | 0.375 | 50000 | 79000 | 0.277 | 1.09 | 0.035 | 0.013 | 0.041 | 0.006 | 0.022 | 0 | 0.002 | 0.011 | 0.017 | 0.006 | 0.002 | 1951 | X42
845 | 16 | 0.375 | 50000 | 74500 | 0.239 | 0.7 | 0.024 | 0.008 | 0.026 | 0.004 | 0.023 | 0.001 | 0 | 0.014 | 0.016 | 0.006 | 0.001 | 1951 | X42
845 | 16 | 0.375 | 50000 | 79000 | 0.239 | 0.7 | 0.024 | 0.008 | 0.026 | 0.004 | 0.023 | 0.001 | 0 | 0.014 | 0.016 | 0.006 | 0.001 | 1951 | X42
845 | 16 | 0.375 | 50000 | 74500 | 0.338 | 0.74 | 0.035 | 0.009 | 0.026 | 0.001 | 0.025 | 0.001 | 0.001 | 0.015 | 0.017 | 0.007 | 0.001 | 1951 | X42
845 | 16 | 0.375 | 50000 | 79000 | 0.338 | 0.74 | 0.035 | 0.009 | 0.026 | 0.001 | 0.025 | 0.001 | 0.001 | 0.015 | 0.017 | 0.007 | 0.001 | 1951 | X42
845 | 16 | 0.375 | 50000 | 74500 | 0.293 | 1.1 | 0.026 | 0.011 | 0.042 | 0.006 | 0.022 | 0 | 0.002 | 0.011 | 0.015 | 0.005 | 0.001 | 1951 | X42
845 | 16 | 0.375 | 50000 | 79000 | 0.293 | 1.1 | 0.026 | 0.011 | 0.042 | 0.006 | 0.022 | 0 | 0.002 | 0.011 | 0.015 | 0.005 | 0.001 | 1951 | X42
845 | 16 | 0.375 | 50000 | 74500 | 0.267 | 0.82 | 0.018 | 0.008 | 0.161 | 0.054 | 0.031 | 0.001 | 0.001 | 0.015 | 0.018 | 0.001 | 0.001 | 1951 | X42
845 | 16 | 0.375 | 50000 | 79000 | 0.267 | 0.82 | 0.018 | 0.008 | 0.161 | 0.054 | 0.031 | 0.001 | 0.001 | 0.015 | 0.018 | 0.001 | 0.001 | 1951 | X42
845 | 16 | 0.375 | 50000 | 74500 | 0.259 | 1.05 | 0.02 | 0.01 | 0.041 | 0.008 | 0.021 | 0 | 0.001 | 0.011 | 0.014 | 0.004 | 0.001 | 1951 | X42
845 | 16 | 0.375 | 50000 | 79000 | 0.259 | 1.05 | 0.02 | 0.01 | 0.041 | 0.008 | 0.021 | 0 | 0.001 | 0.011 | 0.014 | 0.004 | 0.001 | 1951 | X42
1463 | 12.75 | 0.25 | 50000 | 72000 | 0.208 | 0.766 | 0.016 | 0.009 | 0.064 | 0.007 | 0.03 | 0.006 | 0 | 0.011 | 0.017 | 0.005 | 0.001 | 1954 | X42
1463 | 12.75 | 0.25 | 50000 | 72000 | 0.318 | 0.852 | 0.029 | 0.013 | 0.071 | 0.002 | 0.031 | 0.006 | 0 | 0.012 | 0.018 | 0.006 | 0.001 | 1954 | X42
1463 | 12.75 | 0.25 | 50000 | 72000 | 0.237 | 0.785 | 0.024 | 0.01 | 0.065 | 0.002 | 0.03 | 0.006 | 0 | 0.011 | 0.017 | 0.005 | 0.001 | 1954 | X42
1463 | 12.75 | 0.25 | 50000 | 72000 | 0.243 | 0.789 | 0.024 | 0.01 | 0.065 | 0.002 | 0.03 | 0.006 | 0 | 0.011 | 0.018 | 0.005 | 0.001 | 1954 | X42
1522 | 10.75 | 0.188 | 50000 | 69100 | 0.237 | 0.751 | 0.02 | 0.01 | 0.08 | 0.002 | 0.025 | 0.004 | 0 | 0.053 | 0.041 | 0.001 | 0.001 | 1963 | X42
55 | 16 | 0.312 | 50100 | 69800 | 0.24 | 0.72 | 0.04 | 0.01 | 0.005 | 0.028 | 0.024 | 0.013 | 0 | 0.047 | 0.087 | 0 | 0 | 1959 | X42
1516 | 20 | 0.312 | 50300 | 75700 | 0.256 | 1.04 | 0.023 | 0.009 | 0.023 | 0.002 | 0.015 | 0.008 | 0 | 0.007 | 0.008 | 0.005 | 0.001 | 1958 | X42
1516 | 20 | 0.312 | 50300 | 75700 | 0.24 | 0.57 | 0.027 | 0.007 | 0.041 | 0.004 | 0.015 | 0.004 | 0 | 0.007 | 0.01 | 0.009 | 0.001 | 1958 | X42
196 | 12.75 | 0.25 | 50500 | 66000 | 0.27 | 0.78 | 0.03 | 0.012 | 0.003 | 0.001 | 0.028 | 0.011 | 0.001 | 0.036 | 0.13 | 0.002 | 0.002 | 1950 | X42
623 | 10.75 | 0.25 | 50500 | 60500 | 0.24 | 0.566 | 0.03 | 0.007 | 0.007 | 0.001 | 0.023 | 0.009 | 0.001 | 0.045 | 0.17 | 0.002 | 0.001 | 1954 | X42
828 | 14 | 0.375 | 50500 | 79000 | 0.283 | 0.912 | 0.026 | 0.012 | 0.013 | 0.015 | 0.029 | 0.003 | 0.001 | 0.025 | 0.098 | 0.004 | 0.002 | 1951 | X42
828 | 14 | 0.375 | 50500 | 79000 | 0.286 | 0.913 | 0.024 | 0.011 | 0.013 | 0.017 | 0.029 | 0.003 | 0.001 | 0.025 | 0.097 | 0.004 | 0.002 | 1951 | X42
828 | 14 | 0.375 | 50500 | 79000 | 0.284 | 0.916 | 0.025 | 0.011 | 0.013 | 0.015 | 0.03 | 0.003 | 0.001 | 0.025 | 0.099 | 0.004 | 0.002 | 1951 | X42
828 | 14 | 0.375 | 50500 | 79000 | 0.285 | 0.911 | 0.024 | 0.011 | 0.013 | 0.015 | 0.029 | 0.003 | 0.001 | 0.025 | 0.098 | 0.004 | 0.002 | 1951 | X42
828 | 14 | 0.375 | 50500 | 79000 | 0.285 | 0.916 | 0.027 | 0.012 | 0.013 | 0.015 | 0.03 | 0.003 | 0.001 | 0.025 | 0.098 | 0.004 | 0.002 | 1951 | X42
828 | 14 | 0.375 | 50500 | 79000 | 0.285 | 0.904 | 0.024 | 0.011 | 0.013 | 0.016 | 0.029 | 0.003 | 0.001 | 0.025 | 0.097 | 0.004 | 0.002 | 1951 | X42
828 | 14 | 0.375 | 50500 | 79000 | 0.284 | 0.904 | 0.022 | 0.011 | 0.013 | 0.017 | 0.029 | 0.003 | 0.001 | 0.024 | 0.097 | 0.004 | 0.003 | 1951 | X42
1081 | 8.625 | 0.203 | 50500 | 73000 | 0.151 | 0.748 | 0.017 | 0.012 | 0.239 | 0.026 | 0.041 | 0.009 | 0 | 0.043 | 0.068 | 0.002 | 0.001 | 1970 | X42
650 | 12.75 | 0.312 | 51000 | 75000 | 0.31 | 0.92 | 0.041 | 0.012 | 0.012 | 0.006 | 0.04 | 0.008 | 0.002 | 0.029 | 0.05 | 0.006 | 0.002 | 1950 | X42
650 | 12.75 | 0.312 | 51000 | 75000 | 0.29 | 0.891 | 0.027 | 0.008 | 0.017 | 0.026 | 0.023 | 0.011 | 0.002 | 0.019 | 0.04 | 0.005 | 0.003 | 1950 | X42
845 | 16 | 0.375 | 51000 | 80500 | 0.285 | 0.82 | 0.02 | 0.009 | 0.157 | 0.046 | 0.032 | 0.001 | 0.001 | 0.016 | 0.019 | 0.001 | 0.001 | 1951 | X42
845 | 16 | 0.375 | 51000 | 80500 | 0.24 | 1.04 | 0.024 | 0.011 | 0.04 | 0.009 | 0.021 | 0 | 0.002 | 0.011 | 0.015 | 0.005 | 0.001 | 1951 | X42
845 | 16 | 0.375 | 51000 | 80500 | 0.251 | 1.04 | 0.024 | 0.01 | 0.04 | 0.008 | 0.021 | 0 | 0.001 | 0.011 | 0.015 | 0.005 | 0.001 | 1951 | X42
845 | 16 | 0.375 | 51000 | 80500 | 0.279 | 0.74 | 0.025 | 0.009 | 0.028 | 0.001 | 0.024 | 0 | 0.001 | 0.015 | 0.017 | 0.007 | 0.001 | 1951 | X42
845 | 16 | 0.375 | 51000 | 80500 | 0.277 | 1.09 | 0.035 | 0.013 | 0.041 | 0.006 | 0.022 | 0 | 0.002 | 0.011 | 0.017 | 0.006 | 0.002 | 1951 | X42
845 | 16 | 0.375 | 51000 | 80500 | 0.239 | 0.7 | 0.024 | 0.008 | 0.026 | 0.004 | 0.023 | 0.001 | 0 | 0.014 | 0.016 | 0.006 | 0.001 | 1951 | X42
845 | 16 | 0.375 | 51000 | 80500 | 0.338 | 0.74 | 0.035 | 0.009 | 0.026 | 0.001 | 0.025 | 0.001 | 0.001 | 0.015 | 0.017 | 0.007 | 0.001 | 1951 | X42
845 | 16 | 0.375 | 51000 | 80500 | 0.293 | 1.1 | 0.026 | 0.011 | 0.042 | 0.006 | 0.022 | 0 | 0.002 | 0.011 | 0.015 | 0.005 | 0.001 | 1951 | X42
845 | 16 | 0.375 | 51000 | 80500 | 0.267 | 0.82 | 0.018 | 0.008 | 0.161 | 0.054 | 0.031 | 0.001 | 0.001 | 0.015 | 0.018 | 0.001 | 0.001 | 1951 | X42
845 | 16 | 0.375 | 51000 | 80500 | 0.259 | 1.05 | 0.02 | 0.01 | 0.041 | 0.008 | 0.021 | 0 | 0.001 | 0.011 | 0.014 | 0.004 | 0.001 | 1951 | X42
892 | 12.75 | 0.219 | 51000 | 72000 | 0.207 | 0.859 | 0.016 | 0.014 | 0.067 | 0.006 | 0.024 | 0.005 | 0.001 | 0.036 | 0.119 | 0.001 | 0.001 | 1962 | X42
1412 | 12.75 | 0.25 | 51000 | 68000 | 0.216 | 0.432 | 0.027 | 0.007 | 0.032 | 0.003 | 0.017 | 0.005 | 0 | 0.027 | 0.073 | 0.001 | 0.001 | 1954 | X42
1311 | 8.625 | 0.203 | 51000 | 69000 | 0.225 | 0.739 | 0.03 | 0.014 | 0.014 | 0.005 | 0.032 | 0.006 | 0 | 0.031 | 0.142 | 0.001 | 0.001 | 1954 | X42
1311 | 8.625 | 0.203 | 51000 | 69000 | 0.246 | 0.728 | 0.029 | 0.008 | 0.01 | 0.01 | 0.025 | 0.01 | 0 | 0.04 | 0.137 | 0.001 | 0.001 | 1954 | X42
1503 | 22 | 0.5 | 51000 | 79000 | 0.261 | 0.838 | 0.026 | 0.017 | 0.143 | 0.009 | 0.013 | 0.008 | 0 | 0.016 | 0.016 | 0.001 | 0.001 | 1949 | X42
1503 | 22 | 0.5 | 51000 | 79000 | 0.287 | 0.833 | 0.016 | 0.018 | 0.143 | 0.001 | 0.013 | 0.007 | 0 | 0.015 | 0.015 | 0.001 | 0.001 | 1949 | X42
1503 | 22 | 0.5 | 51000 | 79000 | 0.276 | 0.831 | 0.016 | 0.016 | 0.144 | 0.006 | 0.011 | 0.006 | 0 | 0.014 | 0.014 | 0.001 | 0.001 | 1949 | X42
1503 | 22 | 0.5 | 51000 | 79000 | 0.252 | 0.825 | 0.026 | 0.01 | 0.155 | 0.007 | 0.008 | 0.006 | 0 | 0.009 | 0.009 | 0.001 | 0.001 | 1949 | X42
1531 | 8.625 | 0.25 | 51000 | 62500 | 0.223 | 0.6 | 0.019 | 0.012 | 0.014 | 0.003 | 0.042 | 0.01 | 0 | 0.054 | 0.094 | 0.001 | 0.001 | 1990 | X42
134 | 8.625 | 0.25 | 51500 | 72600 | 0.25 | 0.6 | 0.042 | 0.025 | 0.067 | 0.004 | 0.023 | 0.003 | 0.001 | 0.065 | 0.09 | 0.001 | 0 | 1956 | X42
462 | 8.625 | 0.219 | 51500 | 67000 | 0.211 | 0.679 | 0.008 | 0.016 | 0.017 | 0.098 | 0.038 | 0.005 | 0.003 | 0.016 | 0.014 | 0.003 | 0.002 | 1989 | X42
690 | 10.75 | 0.28 | 51500 | 76000 | 0.245 | 1.01 | 0.027 | 0.009 | 0.015 | 0.02 | 0.026 | 0.007 | 0.001 | 0.048 | 0.057 | 0.004 | 0.002 | 1950 | X42
828 | 14 | 0.375 | 51500 | 79000 | 0.283 | 0.912 | 0.026 | 0.012 | 0.013 | 0.015 | 0.029 | 0.003 | 0.001 | 0.025 | 0.098 | 0.004 | 0.002 | 1951 | X42
828 | 14 | 0.375 | 51500 | 79000 | 0.286 | 0.913 | 0.024 | 0.011 | 0.013 | 0.017 | 0.029 | 0.003 | 0.001 | 0.025 | 0.097 | 0.004 | 0.002 | 1951 | X42
828 | 14 | 0.375 | 51500 | 79000 | 0.284 | 0.916 | 0.025 | 0.011 | 0.013 | 0.015 | 0.03 | 0.003 | 0.001 | 0.025 | 0.099 | 0.004 | 0.002 | 1951 | X42
828 | 14 | 0.375 | 51500 | 79000 | 0.285 | 0.911 | 0.024 | 0.011 | 0.013 | 0.015 | 0.029 | 0.003 | 0.001 | 0.025 | 0.098 | 0.004 | 0.002 | 1951 | X42
828 | 14 | 0.375 | 51500 | 79000 | 0.285 | 0.916 | 0.027 | 0.012 | 0.013 | 0.015 | 0.03 | 0.003 | 0.001 | 0.025 | 0.098 | 0.004 | 0.002 | 1951 | X42
828 | 14 | 0.375 | 51500 | 79000 | 0.285 | 0.904 | 0.024 | 0.011 | 0.013 | 0.016 | 0.029 | 0.003 | 0.001 | 0.025 | 0.097 | 0.004 | 0.002 | 1951 | X42
828 | 14 | 0.375 | 51500 | 79000 | 0.284 | 0.904 | 0.022 | 0.011 | 0.013 | 0.017 | 0.029 | 0.003 | 0.001 | 0.024 | 0.097 | 0.004 | 0.003 | 1951 | X42
1311 | 8.625 | 0.203 | 51500 | 65000 | 0.225 | 0.739 | 0.03 | 0.014 | 0.014 | 0.005 | 0.032 | 0.006 | 0 | 0.031 | 0.142 | 0.001 | 0.001 | 1954 | X42
1311 | 8.625 | 0.203 | 51500 | 65000 | 0.246 | 0.728 | 0.029 | 0.008 | 0.01 | 0.01 | 0.025 | 0.01 | 0 | 0.04 | 0.137 | 0.001 | 0.001 | 1954 | X42
1426 | 8.625 | 0.188 | 51500 | 71000 | 0.199 | 1.33 | 0.013 | 0.011 | 0.011 | 0.001 | 0.01 | 0.004 | 0.002 | 0.011 | 0.04 | 0.001 | 0.001 | 1979 | X42
1463 | 12.75 | 0.25 | 51500 | 75500 | 0.208 | 0.766 | 0.016 | 0.009 | 0.064 | 0.007 | 0.03 | 0.006 | 0 | 0.011 | 0.017 | 0.005 | 0.001 | 1954 | X42
1463 | 12.75 | 0.25 | 51500 | 75500 | 0.318 | 0.852 | 0.029 | 0.013 | 0.071 | 0.002 | 0.031 | 0.006 | 0 | 0.012 | 0.018 | 0.006 | 0.001 | 1954 | X42
1463 | 12.75 | 0.25 | 51500 | 75500 | 0.237 | 0.785 | 0.024 | 0.01 | 0.065 | 0.002 | 0.03 | 0.006 | 0 | 0.011 | 0.017 | 0.005 | 0.001 | 1954 | X42
1463 | 12.75 | 0.25 | 51500 | 75500 | 0.243 | 0.789 | 0.024 | 0.01 | 0.065 | 0.002 | 0.03 | 0.006 | 0 | 0.011 | 0.018 | 0.005 | 0.001 | 1954 | X42
492 | 6.625 | 0.25 | 52000 | 83000 | 0.253 | 0.871 | 0.023 | 0.006 | 0.205 | 0.021 | 0.017 | 0.015 | 0.002 | 0.03 | 0.036 | 0.003 | 0.002 | 1962 | X42
631 | 3.5 | 0.156 | 52000 | 63000 | 0.268 | 0.488 | 0.015 | 0.008 | 0.015 | 0.017 | 0.056 | 0.009 | 0 | 0.036 | 0.062 | 0.002 | 0.001 | 1968 | X42
749 | 6.625 | 0.188 | 52000 | 78500 | 0.249 | 1.06 | 0.025 | 0.016 | 0.051 | 0.03 | 0.027 | 0.003 | 0.002 | 0.012 | 0.011 | 0.005 | 0.002 | 1960 | X42
1187 | 8.625 | 0.312 | 52000 | 64500 | 0.193 | 1.19 | 0.023 | 0.022 | 0.019 | 0.046 | 0.02 | 0.008 | 0 | 0.012 | 0.014 | 0.003 | 0.041 | 1973 | X42
1187 | 8.625 | 0.312 | 52000 | 64500 | 0.186 | 0.7 | 0.012 | 0.005 | 0.005 | 0.002 | 0.021 | 0.01 | 0 | 0.029 | 0.031 | 0.001 | 0.001 | 1973 | X42
1440 | 16 | 0.25 | 52000 | 66000 | 0.213 | 0.67 | 0.032 | 0.011 | 0.005 | 0.007 | 0.04 | 0.028 | 0 | 0.051 | 0.08 | 0.001 | 0.001 | 1959 | X42
1440 | 16 | 0.25 | 52000 | 66000 | 0.207 | 0.67 | 0.016 | 0.006 | 0.004 | 0.006 | 0.033 | 0.014 | 0 | 0.029 | 0.06 | 0.001 | 0.001 | 1959 | X42
1440 | 16 | 0.25 | 52000 | 66000 | 0.243 | 0.71 | 0.025 | 0.008 | 0.004 | 0.007 | 0.031 | 0.027 | 0 | 0.029 | 0.045 | 0.001 | 0.001 | 1959 | X42
1471 | 12.75 | 0.312 | 52000 | 71500 | 0.238 | 0.746 | 0.016 | 0.008 | 0.009 | 0.01 | 0.025 | 0.005 | 0 | 0.03 | 0.158 | 0.001 | 0.001 | 1955 | X42
588 | 10.75 | 0.25 | 52500 | 72000 | 0.215 | 0.734 | 0.014 | 0.007 | 0.003 | 0.001 | 0.022 | 0.004 | 0.001 | 0.011 | 0.016 | 0.002 | 0.002 | 1954 | X42
260 | 18 | 0.25 | 52500 | 80500 | 0.338 | 0.517 | 0.03 | 0.036 | 0.069 | 0.003 | 0.039 | 0.007 | 0 | 0.026 | 0.054 | 0.002 | 0.001 | 1943 | X42
372 | 8.625 | 0.188 | 52500 | 72000 | 0.205 | 0.869 | 0.024 | 0.008 | 0.006 | 0.003 | 0.028 | 0.005 | 0.001 | 0.022 | 0.016 | 0.002 | 0.002 | 1982 | X42
434 | 16 | 0.219 | 52500 | 71500 | 0.209 | 0.816 | 0.015 | 0.008 | 0.013 | 0.008 | 0.015 | 0.007 | 0.001 | 0.008 | 0.008 | 0.002 | 0.001 | 1971 | X42
1078 | 6.625 | 0.156 | 52500 | 68000 | 0.201 | 0.547 | 0.007 | 0.008 | 0.016 | 0.005 | 0.035 | 0.006 | 0 | 0.009 | 0.074 | 0.001 | 0.001 | 1965 | X42
1135 | 12.75 | 0.25 | 52500 | 72000 | 0.231 | 0.84 | 0.022 | 0.009 | 0.036 | 0.005 | 0.016 | 0.005 | 0 | 0.024 | 0.101 | 0.002 | 0.001 | 1957 | X42
1207 | 8.625 | 0.375 | 52500 | 63000 | 0.177 | 0.805 | 0.017 | 0.006 | 0.005 | 0.001 | 0.017 | 0.003 | 0 | 0.009 | 0.01 | 0.001 | 0.001 | 1957 | X42
1399 | 12.75 | 0.203 | 52500 | 73500 | 0.229 | 0.829 | 0.017 | 0.016 | 0.025 | 0.003 | 0.016 | 0.005 | 0 | 0.021 | 0.059 | 0.001 | 0.001 | 1966 | X42
1431 | 10.75 | 0.219 | 52500 | 61500 | 0.168 | 0.671 | 0.02 | 0.006 | 0.011 | 0.003 | 0.028 | 0.01 | 0 | 0.028 | 0.042 | 0.001 | 0.001 | 1958 | X42
737 | 14 | 0.281 | 53000 | 69500 | 0.219 | 0.866 | 0.022 | 0.007 | 0.017 | 0.003 | 0.031 | 0 | 0.002 | 0.011 | 0.014 | 0.001 | 0.002 | 1964 | X42
330 | 8.625 | 0.203 | 53000 | 78500 | 0.29 | 0.507 | 0.021 | 0.011 | 0.113 | 0.006 | 0.013 | 0.014 | 0.001 | 0.006 | 0.013 | 0.002 | 0.002 | 1962 | X42
845 | 16 | 0.375 | 53000 | 75500 | 0.285 | 0.82 | 0.02 | 0.009 | 0.157 | 0.046 | 0.032 | 0.001 | 0.001 | 0.016 | 0.019 | 0.001 | 0.001 | 1951 | X42
845 | 16 | 0.375 | 53000 | 75500 | 0.24 | 1.04 | 0.024 | 0.011 | 0.04 | 0.009 | 0.021 | 0 | 0.002 | 0.011 | 0.015 | 0.005 | 0.001 | 1951 | X42
845 | 16 | 0.375 | 53000 | 75500 | 0.251 | 1.04 | 0.024 | 0.01 | 0.04 | 0.008 | 0.021 | 0 | 0.001 | 0.011 | 0.015 | 0.005 | 0.001 | 1951 | X42
845 | 16 | 0.375 | 53000 | 75500 | 0.279 | 0.74 | 0.025 | 0.009 | 0.028 | 0.001 | 0.024 | 0 | 0.001 | 0.015 | 0.017 | 0.007 | 0.001 | 1951 | X42
845 | 16 | 0.375 | 53000 | 75500 | 0.277 | 1.09 | 0.035 | 0.013 | 0.041 | 0.006 | 0.022 | 0 | 0.002 | 0.011 | 0.017 | 0.006 | 0.002 | 1951 | X42
845 | 16 | 0.375 | 53000 | 75500 | 0.239 | 0.7 | 0.024 | 0.008 | 0.026 | 0.004 | 0.023 | 0.001 | 0 | 0.014 | 0.016 | 0.006 | 0.001 | 1951 | X42
845 | 16 | 0.375 | 53000 | 75500 | 0.338 | 0.74 | 0.035 | 0.009 | 0.026 | 0.001 | 0.025 | 0.001 | 0.001 | 0.015 | 0.017 | 0.007 | 0.001 | 1951 | X42
845 | 16 | 0.375 | 53000 | 75500 | 0.293 | 1.1 | 0.026 | 0.011 | 0.042 | 0.006 | 0.022 | 0 | 0.002 | 0.011 | 0.015 | 0.005 | 0.001 | 1951 | X42
845 | 16 | 0.375 | 53000 | 75500 | 0.267 | 0.82 | 0.018 | 0.008 | 0.161 | 0.054 | 0.031 | 0.001 | 0.001 | 0.015 | 0.018 | 0.001 | 0.001 | 1951 | X42
845 | 16 | 0.375 | 53000 | 75500 | 0.259 | 1.05 | 0.02 | 0.01 | 0.041 | 0.008 | 0.021 | 0 | 0.001 | 0.011 | 0.014 | 0.004 | 0.001 | 1951 | X42
1133 | 20 | 0.312 | 53000 | 75500 | 0.165 | 1.06 | 0.009 | 0.015 | 0.196 | 0.029 | 0.054 | 0.007 | 0.001 | 0.013 | 0.019 | 0.001 | 0.001 | 1976 | X42
1151 | 8.625 | 0.188 | 53000 | 70000 | 0.233 | 0.858 | 0.023 | 0.01 | 0.014 | 0.005 | 0.014 | 0.005 | 0 | 0.012 | 0.012 | 0.001 | 0.001 | 1969 | X42
573 | 8.625 | 0.188 | 53500 | 66500 | 0.232 | 0.79 | 0.027 | 0.005 | 0.014 | 0.023 | 0.017 | 0.017 | 0.002 | 0.027 | 0.198 | 0.002 | 0.003 | 1960 | X42
708 | 6.625 | 0.25 | 53500 | 81000 | 0.191 | 0.592 | 0.027 | 0.006 | 0.129 | 0.027 | 0.026 | 0.018 | 0 | 0.062 | 0.077 | 0.002 | 0.002 | 1977 | X42
708 | 6.625 | 0.25 | 53500 | 81000 | 0.178 | 0.715 | 0.018 | 0.005 | 0.191 | 0.047 | 0.047 | 0.028 | 0 | 0.071 | 0.079 | 0.002 | 0.003 | 1977 | X42
708 | 6.625 | 0.25 | 53500 | 81000 | 0.168 | 0.698 | 0.016 | 0.005 | 0.189 | 0.048 | 0.047 | 0.027 | 0 | 0.07 | 0.078 | 0.002 | 0.003 | 1977 | X42
708 | 6.625 | 0.25 | 53500 | 81000 | 0.195 | 0.586 | 0.028 | 0.005 | 0.132 | 0.028 | 0.026 | 0.018 | 0 | 0.062 | 0.077 | 0.002 | 0.003 | 1977 | X42
708 | 6.625 | 0.25 | 53500 | 81000 | 0.233 | 0.721 | 0.024 | 0.007 | 0.16 | 0.047 | 0.034 | 0.025 | 0 | 0.06 | 0.072 | 0.002 | 0.003 | 1977 | X42
145 | 8.625 | 0.188 | 54000 | 72000 | 0.23 | 0.83 | 0.009 | 0.01 | 0.009 | 0.002 | 0.018 | 0.005 | 0.002 | 0.014 | 0.023 | 0.002 | 0.001 | 1963 | X42
511 | 6.625 | 0.156 | 54000 | 69500 | 0.206 | 0.544 | 0.038 | 0.014 | 0.057 | 0.005 | 0.027 | 0.01 | 0.001 | 0.046 | 0.178 | 0.002 | 0.002 | 1963 | X42
587 | 10.75 | 0.25 | 54000 | 67000 | 0.177 | 0.616 | 0.015 | 0.006 | 0.003 | 0.001 | 0.023 | 0.005 | 0.001 | 0.016 | 0.058 | 0.002 | 0.002 | 1954 | X42
691 | 10.75 | 0.28 | 54000 | 77000 | 0.259 | 0.76 | 0.024 | 0.01 | 0.052 | 0.018 | 0.033 | 0.005 | 0 | 0.028 | 0.036 | 0.005 | 0.002 | 1950 | X42
765 | 8.625 | 0.188 | 54000 | 65000 | 0.225 | 0.8 | 0.018 | 0.006 | 0.013 | 0.005 | 0.012 | 0.003 | 0 | 0.013 | 0.017 | 0.001 | 0.001 | 1969 | X42
765 | 8.625 | 0.188 | 54000 | 65000 | 0.225 | 0.8 | 0.02 | 0.006 | 0.013 | 0.005 | 0.012 | 0.003 | 0 | 0.013 | 0.018 | 0.001 | 0.001 | 1969 | X42
975 | 4.5 | 0.237 | 54000 | 63500 | 0.221 | 0.634 | 0.032 | 0.007 | 0.011 | 0.001 | 0.012 | 0.002 | 0 | 0.013 | 0.009 | 0.001 | 0.001 | 1968 | X42
1063 | 8.625 | 0.219 | 54000 | 71500 | 0.226 | 0.58 | 0.015 | 0.006 | 0.01 | 0.006 | 0.027 | 0.008 | 0 | 0.045 | 0.118 | 0.001 | 0.001 | 1960 | X42
1089 | 8.625 | 0.5 | 54000 | 74000 | 0.185 | 1.07 | 0.007 | 0.005 | 0.215 | 0.034 | 0.021 | 0.007 | 0 | 0.013 | 0.024 | 0.002 | 0.001 | 2005 | X42
1089 | 8.625 | 0.5 | 54000 | 74000 | 0.198 | 1.07 | 0.007 | 0.005 | 0.214 | 0.034 | 0.021 | 0.006 | 0 | 0.013 | 0.024 | 0.002 | 0.001 | 2005 | X42
1107 | 8.625 | 0.185 | 54000 | 70000 | 0.276 | 0.645 | 0.018 | 0.003 | 0.006 | 0.005 | 0.011 | 0.003 | 0 | 0.019 | 0.081 | 0.001 | 0.001 | 1965 | X42
1234 | 8.625 | 0.203 | 54000 | 68500 | 0.233 | 0.769 | 0.024 | 0.008 | 0.013 | 0.006 | 0.01 | 0.005 | 0 | 0.011 | 0.026 | 0.001 | 0.001 | 1964 | X42
1491 | 10.75 | 0.219 | 54000 | 73000 | 0.237 | 0.592 | 0.018 | 0.005 | 0.056 | 0.002 | 0.022 | 0.005 | 0 | 0.014 | 0.068 | 0.001 | 0.001 | 1965 | X42
1491 | 10.75 | 0.219 | 54000 | 73500 | 0.237 | 0.592 | 0.018 | 0.005 | 0.056 | 0.002 | 0.022 | 0.005 | 0 | 0.014 | 0.068 | 0.001 | 0.001 | 1965 | X42
1491 | 10.75 | 0.219 | 54000 | 73000 | 0.237 | 0.595 | 0.02 | 0.005 | 0.055 | 0.002 | 0.022 | 0.005 | 0 | 0.014 | 0.069 | 0.001 | 0.001 | 1965 | X42
1491 | 10.75 | 0.219 | 54000 | 73500 | 0.237 | 0.595 | 0.02 | 0.005 | 0.055 | 0.002 | 0.022 | 0.005 | 0 | 0.014 | 0.069 | 0.001 | 0.001 | 1965 | X42
671 | 6.625 | 0.156 | 54500 | 74000 | 0.282 | 0.584 | 0.018 | 0.007 | 0.015 | 0.007 | 0.033 | 0.012 | 0 | 0.076 | 0.138 | 0.001 | 0.001 | 1970 | X42
748 | 6.625 | 0.188 | 54500 | 79500 | 0.245 | 1.08 | 0.025 | 0.015 | 0.052 | 0.004 | 0.027 | 0.003 | 0.002 | 0.012 | 0.01 | 0.005 | 0.002 | 1960 | X42
1070 | 6.625 | 0.156 | 54500 | 69000 | 0.216 | 0.543 | 0.024 | 0.005 | 0.011 | 0.005 | 0.021 | 0.006 | 0 | 0.04 | 0.075 | 0.001 | 0.001 | 1964 | X42
1070 | 6.625 | 0.156 | 54500 | 69000 | 0.178 | 0.5 | 0.017 | 0.005 | 0.013 | 0.012 | 0.018 | 0.009 | 0 | 0.05 | 0.137 | 0.001 | 0.001 | 1964 | X42
1070 | 6.625 | 0.156 | 54500 | 69000 | 0.233 | 0.573 | 0.021 | 0.008 | 0.012 | 0.009 | 0.037 | 0.009 | 0 | 0.053 | 0.14 | 0.001 | 0.001 | 1964 | X42
392 | 8.625 | 0.322 | 55000 | 67500 | 0.25 | 0.724 | 0.024 | 0.01 | 0.008 | 0.007 | 0.026 | 0.007 | 0.001 | 0.039 | 0.141 | 0.002 | 0.002 | 1952 | X42
765 | 8.625 | 0.188 | 55000 | 65500 | 0.225 | 0.8 | 0.018 | 0.006 | 0.013 | 0.005 | 0.012 | 0.003 | 0 | 0.013 | 0.017 | 0.001 | 0.001 | 1969 | X42
765 | 8.625 | 0.188 | 55000 | 65500 | 0.225 | 0.8 | 0.02 | 0.006 | 0.013 | 0.005 | 0.012 | 0.003 | 0 | 0.013 | 0.018 | 0.001 | 0.001 | 1969 | X42
797 | 12.75 | 0.25 | 55000 | 68000 | 0.215 | 0.604 | 0.016 | 0.011 | 0.007 | 0 | 0.023 | 0.004 | 0 | 0.019 | 0.042 | 0 | 0.001 | 1954 | X42
985 | 8.625 | 0.203 | 55000 | 74500 | 0.195 | 0.87 | 0.019 | 0.01 | 0.014 | 0.003 | 0.022 | 0.003 | 0.001 | 0.014 | 0.021 | 0.001 | 0.001 | 1964 | X42
1070 | 6.625 | 0.156 | 55000 | 71500 | 0.216 | 0.543 | 0.024 | 0.005 | 0.011 | 0.005 | 0.021 | 0.006 | 0 | 0.04 | 0.075 | 0.001 | 0.001 | 1964 | X42
1070 | 6.625 | 0.156 | 55000 | 71500 | 0.178 | 0.5 | 0.017 | 0.005 | 0.013 | 0.012 | 0.018 | 0.009 | 0 | 0.05 | 0.137 | 0.001 | 0.001 | 1964 | X42
1070 | 6.625 | 0.156 | 55000 | 71500 | 0.233 | 0.573 | 0.021 | 0.008 | 0.012 | 0.009 | 0.037 | 0.009 | 0 | 0.053 | 0.14 | 0.001 | 0.001 | 1964 | X42
1528 | 18 | 0.312 | 55000 | 73000 | 0.279 | 0.83 | 0.031 | 0.01 | 0.109 | 0.001 | 0.03 | 0.007 | 0 | 0.062 | 0.225 | 0.001 | 0.001 | 1950 | X42
1528 | 18 | 0.312 | 55000 | 73000 | 0.254 | 0.63 | 0.022 | 0.009 | 0.077 | 0.006 | 0.033 | 0.009 | 0 | 0.067 | 0.154 | 0.001 | 0.001 | 1950 | X42
153 | 10.75 | 0.281 | 55400 | 75600 | 0.25 | 0.84 | 0.03 | 0.012 | 0.094 | 0.002 | 0.054 | 0.009 | 0.002 | 0.068 | 0.26 | 0.002 | 0.002 | 1956 | X42
346 | 12.75 | 0.312 | 55500 | 77500 | 0.332 | 1.01 | 0.036 | 0.011 | 0.026 | 0.007 | 0.017 | 0.008 | 0.003 | 0.015 | 0.039 | 0.003 | 0.003 | 1950 | X42
676 | 12.75 | 0.25 | 55500 | 75500 | 0.249 | 1.05 | 0.026 | 0.009 | 0.045 | 0.002 | 0.017 | 0.003 | 0.001 | 0.025 | 0.106 | 0.001 | 0.002 | 1957 | X42
1207 | 8.625 | 0.375 | 55500 | 61500 | 0.177 | 0.805 | 0.017 | 0.006 | 0.005 | 0.001 | 0.017 | 0.003 | 0 | 0.009 | 0.01 | 0.001 | 0.001 | 1957 | X42
1469 | 12.75 | 0.25 | 55500 | 74500 | 0.237 | 0.621 | 0.028 | 0.008 | 0.055 | 0.003 | 0.036 | 0.011 | 0 | 0.074 | 0.237 | 0.001 | 0.001 | 1954 | X42
1528 | 18 | 0.312 | 55500 | 82000 | 0.279 | 0.83 | 0.031 | 0.01 | 0.109 | 0.001 | 0.03 | 0.007 | 0 | 0.062 | 0.225 | 0.001 | 0.001 | 1950 | X42
1528 | 18 | 0.312 | 55500 | 82000 | 0.254 | 0.63 | 0.022 | 0.009 | 0.077 | 0.006 | 0.033 | 0.009 | 0 | 0.067 | 0.154 | 0.001 | 0.001 | 1950 | X42
272 | 6.625 | 0.156 | 56000 | 72500 | 0.237 | 0.582 | 0.027 | 0.008 | 0.058 | 0.003 | 0.043 | 0.017 | 0.001 | 0.078 | 0.246 | 0.002 | 0.002 | 1964 | X42
371 | 8.625 | 0.203 | 56000 | 71500 | 0.206 | 0.903 | 0.02 | 0.009 | 0.014 | 0.004 | 0.024 | 0.007 | 0.002 | 0.018 | 0.025 | 0.003 | 0.001 | 1963 | X42
272 | 6.625 | 0.156 | 56000 | 72500 | 0.234 | 0.575 | 0.023 | 0.006 | 0.058 | 0.003 | 0.04 | 0.017 | 0.001 | 0.077 | 0.296 | 0.002 | 0.002 | 1964 | X42
371 | 8.625 | 0.203 | 56000 | 71500 | 0.207 | 0.912 | 0.017 | 0.008 | 0.014 | 0.005 | 0.024 | 0.007 | 0.003 | 0.018 | 0.025 | 0.003 | 0.002 | 1963 | X42
391 | 8.625 | 0.322 | 56000 | 66000 | 0.216 | 0.689 | 0.02 | 0.007 | 0.006 | 0.007 | 0.026 | 0.006 | 0.001 | 0.039 | 0.16 | 0.002 | 0.002 | 1952 | X42
393 | 8.625 | 0.322 | 56500 | 65500 | 0.218 | 0.719 | 0.033 | 0.013 | 0.009 | 0.009 | 0.019 | 0.005 | 0.001 | 0.031 | 0.128 | 0.002 | 0.002 | 1952 | X42
1129 | 20 | 0.312 | 56500 | 83000 | 0.226 | 1.11 | 0.019 | 0.007 | 0.044 | 0.009 | 0.057 | 0.006 | 0.049 | 0.008 | 0.01 | 0.008 | 0.001 | 2003 | X42
1457 | 6.625 | 0.25 | 56700 | 64700 | 0.047 | 0.955 | 0.003 | 0.012 | 0.215 | 0.02 | 0.005 | 0.008 | 0.002 | 0.041 | 0.095 | 0.014 | 0.013 | 1999 | X42
55 | 16 | 0.312 | 57000 | 71500 | 0.24 | 0.72 | 0.04 | 0.01 | 0.005 | 0.028 | 0.024 | 0.013 | 0 | 0.047 | 0.087 | 0 | 0 | 1959 | X42
510 | 6.625 | 0.188 | 57000 | 73000 | 0.271 | 0.57 | 0.022 | 0.007 | 0.008 | 0.007 | 0.04 | 0.02 | 0.001 | 0.086 | 0.203 | 0.002 | 0.002 | 1963 | X42
371 | 8.625 | 0.203 | 57000 | 73500 | 0.206 | 0.903 | 0.02 | 0.009 | 0.014 | 0.004 | 0.024 | 0.007 | 0.002 | 0.018 | 0.025 | 0.003 | 0.001 | 1963 | X42
371 | 8.625 | 0.203 | 57000 | 73500 | 0.207 | 0.912 | 0.017 | 0.008 | 0.014 | 0.005 | 0.024 | 0.007 | 0.003 | 0.018 | 0.025 | 0.003 | 0.002 | 1963 | X42
1199 | 12.75 | 0.312 | 57000 | 87000 | 0.28 | 1.08 | 0.019 | 0.014 | 0.036 | 0.013 | 0.016 | 0.005 | 0.002 | 0.01 | 0.014 | 0.001 | 0.001 | 1960 | X42
1440 | 16 | 0.25 | 57000 | 71500 | 0.213 | 0.67 | 0.032 | 0.011 | 0.005 | 0.007 | 0.04 | 0.028 | 0 | 0.051 | 0.08 | 0.001 | 0.001 | 1959 | X42
1440 | 16 | 0.25 | 57000 | 70500 | 0.213 | 0.67 | 0.032 | 0.011 | 0.005 | 0.007 | 0.04 | 0.028 | 0 | 0.051 | 0.08 | 0.001 | 0.001 | 1959 | X42
1440 | 16 | 0.25 | 57000 | 71500 | 0.207 | 0.67 | 0.016 | 0.006 | 0.004 | 0.006 | 0.033 | 0.014 | 0 | 0.029 | 0.06 | 0.001 | 0.001 | 1959 | X42
1440 | 16 | 0.25 | 57000 | 70500 | 0.207 | 0.67 | 0.016 | 0.006 | 0.004 | 0.006 | 0.033 | 0.014 | 0 | 0.029 | 0.06 | 0.001 | 0.001 | 1959 | X42
1440 | 16 | 0.25 | 57000 | 71500 | 0.243 | 0.71 | 0.025 | 0.008 | 0.004 | 0.007 | 0.031 | 0.027 | 0 | 0.029 | 0.045 | 0.001 | 0.001 | 1959 | X42
1440 | 16 | 0.25 | 57000 | 70500 | 0.243 | 0.71 | 0.025 | 0.008 | 0.004 | 0.007 | 0.031 | 0.027 | 0 | 0.029 | 0.045 | 0.001 | 0.001 | 1959 | X42
365 | 6.625 | 0.188 | 57500 | 70000 | 0.198 | 0.418 | 0.028 | 0.006 | 0.069 | 0 | 0.077 | 0.033 | 0 | 0.098 | 0.259 | 0.002 | 0.002 | 1988 | X42
1070 | 6.625 | 0.156 | 57500 | 74500 | 0.216 | 0.543 | 0.024 | 0.005 | 0.011 | 0.005 | 0.021 | 0.006 | 0 | 0.04 | 0.075 | 0.001 | 0.001 | 1964 | X42
1070 | 6.625 | 0.156 | 57500 | 74500 | 0.178 | 0.5 | 0.017 | 0.005 | 0.013 | 0.012 | 0.018 | 0.009 | 0 | 0.05 | 0.137 | 0.001 | 0.001 | 1964 | X42
1070 | 6.625 | 0.156 | 57500 | 74500 | 0.233 | 0.573 | 0.021 | 0.008 | 0.012 | 0.009 | 0.037 | 0.009 | 0 | 0.053 | 0.14 | 0.001 | 0.001 | 1964 | X42
1314 | 16 | 0.375 | 57700 | 70500 | 0.06 | 0.969 | 0.007 | 0.005 | 0.175 | 0.034 | 0.012 | 0.004 | 0 | 0.004 | 0.005 | 0.002 | 0.02 | 1999 | X42
1314 | 16 | 0.375 | 57700 | 70500 | 0.056 | 0.956 | 0.006 | 0.006 | 0.165 | 0.029 | 0.015 | 0.003 | 0 | 0.004 | 0.005 | 0.002 | 0.022 | 1999 | X42
272 | 6.625 | 0.156 | 58000 | 74500 | 0.237 | 0.582 | 0.027 | 0.008 | 0.058 | 0.003 | 0.043 | 0.017 | 0.001 | 0.078 | 0.246 | 0.002 | 0.002 | 1964 | X42
272 | 6.625 | 0.156 | 58000 | 74500 | 0.234 | 0.575 | 0.023 | 0.006 | 0.058 | 0.003 | 0.04 | 0.017 | 0.001 | 0.077 | 0.296 | 0.002 | 0.002 | 1964 | X42
390 | 8.625 | 0.322 | 58000 | 67500 | 0.227 | 0.696 | 0.033 | 0.009 | 0.008 | 0.013 | 0.015 | 0.005 | 0.001 | 0.033 | 0.185 | 0.002 | 0.002 | 1952 | X42
411 | 8.625 | 0.188 | 58000 | 75500 | 0.247 | 0.838 | 0.016 | 0.005 | 0.003 | 0 | 0.018 | 0.005 | 0.001 | 0.024 | 0.019 | 0.002 | 0.003 | 1982 | X42
985 | 8.625 | 0.203 | 58000 | 74000 | 0.195 | 0.87 | 0.019 | 0.01 | 0.014 | 0.003 | 0.022 | 0.003 | 0.001 | 0.014 | 0.021 | 0.001 | 0.001 | 1964 | X42
1144 | 8.625 | 0.203 | 58000 | 74000 | 0.217 | 0.924 | 0.017 | 0.009 | 0.019 | 0.005 | 0.023 | 0.004 | 0 | 0.012 | 0.016 | 0.002 | 0.001 | 1963 | X42
245 | 12.75 | 0.312 | 58100 | 81500 | 0.285 | 0.96 | 0.025 | 0.009 | 0.025 | 0.008 | 0.017 | 0.007 | 0.002 | 0.015 | 0.038 | 0.003 | 0.003 | 1950 | X42
1083 | 12.75 | 0.25 | 58275 | 82850 | 0.218 | 1.01 | 0.006 | 0.008 | 0.021 | 0.036 | 0.023 | 0.004 | 0 | 0.01 | 0.013 | 0.001 | 0.001 | 1985 | X42
202 | 6.625 | 0.188 | 58500 | 73500 | 0.22 | 0.65 | 0.021 | 0.005 | 0.024 | 0.015 | 0.036 | 0.018 | 0.001 | 0.07 | 0.17 | 0.002 | 0.003 | 1960 | X42
938 | 8.625 | 0.203 | 58500 | 75500 | 0.202 | 0.952 | 0.02 | 0.011 | 0.017 | 0.004 | 0.027 | 0.003 | 0.001 | 0.014 | 0.018 | 0.001 | 0.001 | 1964 | X42
938 | 8.625 | 0.203 | 58500 | 75500 | 0.2 | 0.991 | 0.016 | 0.01 | 0.014 | 0.004 | 0.023 | 0.003 | 0.001 | 0.014 | 0.023 | 0.001 | 0.001 | 1964 | X42
1314 | 16 | 0.375 | 58500 | 70000 | 0.06 | 0.969 | 0.007 | 0.005 | 0.175 | 0.034 | 0.012 | 0.004 | 0 | 0.004 | 0.005 | 0.002 | 0.02 | 1999 | X42
1314 | 16 | 0.375 | 58500 | 70000 | 0.056 | 0.956 | 0.006 | 0.006 | 0.165 | 0.029 | 0.015 | 0.003 | 0 | 0.004 | 0.005 | 0.002 | 0.022 | 1999 | X42
927 | 8.625 | 0.25 | 59000 | 69000 | 0.176 | 0.888 | 0.017 | 0.005 | 0.011 | 0.005 | 0.035 | 0.003 | 0 | 0.017 | 0.02 | 0.001 | 0.001 | 1960 | X42
938 | 8.625 | 0.203 | 59000 | 76500 | 0.202 | 0.952 | 0.02 | 0.011 | 0.017 | 0.004 | 0.027 | 0.003 | 0.001 | 0.014 | 0.018 | 0.001 | 0.001 | 1964 | X42
938 | 8.625 | 0.203 | 59000 | 76500 | 0.2 | 0.991 | 0.016 | 0.01 | 0.014 | 0.004 | 0.023 | 0.003 | 0.001 | 0.014 | 0.023 | 0.001 | 0.001 | 1964 | X42
1089 | 8.625 | 0.5 | 59000 | 75500 | 0.185 | 1.07 | 0.007 | 0.005 | 0.215 | 0.034 | 0.021 | 0.007 | 0 | 0.013 | 0.024 | 0.002 | 0.001 | 2005 | X42
1089 | 8.625 | 0.5 | 59000 | 75500 | 0.198 | 1.07 | 0.007 | 0.005 | 0.214 | 0.034 | 0.021 | 0.006 | 0 | 0.013 | 0.024 | 0.002 | 0.001 | 2005 | X42
1314 | 16 | 0.375 | 59500 | 71000 | 0.06 | 0.969 | 0.007 | 0.005 | 0.175 | 0.034 | 0.012 | 0.004 | 0 | 0.004 | 0.005 | 0.002 | 0.02 | 1999 | X42
1314 | 16 | 0.375 | 59500 | 71000 | 0.056 | 0.956 | 0.006 | 0.006 | 0.165 | 0.029 | 0.015 | 0.003 | 0 | 0.004 | 0.005 | 0.002 | 0.022 | 1999 | X42
1445 | 10.75 | 0.219 | 59500 | 78000 | 0.22 | 0.88 | 0.023 | 0.009 | 0.037 | 0.004 | 0.018 | 0.006 | 0 | 0.025 | 0.082 | 0.001 | 0.001 | 1958 | X42
108 | 16 | 0.312 | 59900 | 74500 | 0.29 | 0.88 | 0.032 | 0.017 | 0.002 | 0.007 | 0.022 | 0.012 | 0 | 0.013 | 0.034 | 0 | 0 | 1953 | X42
464 | 12.75 | 0.25 | 60000 | 76000 | 0.205 | 0.686 | 0.02 | 0.007 | 0.007 | 0 | 0.023 | 0.007 | 0.001 | 0.023 | 0.094 | 0.002 | 0.001 | 1951 | X42
619 | 8.625 | 0.25 | 60000 | 76000 | 0.275 | 0.85 | 0.028 | 0.01 | 0.045 | 0.007 | 0.022 | 0.006 | 0.002 | 0.03 | 0.135 | 0.002 | 0.002 | 1957 | X42
758 | 6.625 | 0.188 | 60000 | 73500 | 0.219 | 0.88 | 0.023 | 0.008 | 0.014 | 0.002 | 0.009 | 0.001 | 0.001 | 0.01 | 0.011 | 0.001 | 0.002 | 1960 | X42
806 | 8.625 | 0.312 | 60000 | 75500 | 0.247 | 0.796 | 0.022 | 0.011 | 0.014 | 0.005 | 0.012 | 0 | 0 | 0.008 | 0.005 | 0.001 | 0.001 | 1971 | X42
1156 | 6.625 | 0.28 | 60000 | 67000 | 0.066 | 0.622 | 0.006 | 0.02 | 0.152 | 0.032 | 0.031 | 0.006 | 0 | 0.012 | 0.015 | 0.002 | 0.013 | 1993 | X42
1203 | 6.625 | 0.219 | 60000 | 76764 | 0.076 | 0.945 | 0.006 | 0.014 | 0.224 | 0.012 | 0.088 | 0.092 | 0 | 0.0327 | 0.433 | 0.002 | 0.002 | 1993 | X42
55 | 16 | 0.312 | 60500 | 69500 | 0.24 | 0.72 | 0.04 | 0.01 | 0.005 | 0.028 | 0.024 | 0.013 | 0 | 0.047 | 0.087 | 0 | 0 | 1959 | X42
499 | 8.625 | 0.219 | 60500 | 69500 | 0.21 | 0.92 | 0.021 | 0.007 | 0.021 | 0.008 | 0.025 | 0 | 0.002 | 0.053 | 0.029 | 0.002 | 0.002 | 1969 | X42
501 | 6.625 | 0.156 | 60500 | 75500 | 0.23 | 0.532 | 0.02 | 0.01 | 0.049 | 0.006 | 0.021 | 0.01 | 0.001 | 0.054 | 0.233 | 0.002 | 0.003 | 1962 | X42
365 | 6.625 | 0.188 | 60500 | 73500 | 0.198 | 0.418 | 0.028 | 0.006 | 0.069 | 0 | 0.077 | 0.033 | 0 | 0.098 | 0.259 | 0.002 | 0.002 | 1988 | X42
720 | 6.625 | 0.188 | 60500 | 67500 | 0.185 | 0.64 | 0.025 | 0.008 | 0.045 | 0.003 | 0.024 | 0.005 | 0.001 | 0.04 | 0.13 | 0.001 | 0.002 | 1965 | X42
1351 | 6.625 | 0.156 | 60500 | 72500 | 0.216 | 0.811 | 0.02 | 0.007 | 0.016 | 0.015 | 0.011 | 0.004 | 0 | 0.009 | 0.011 | 0.002 | 0.001 | 1966 | X42
369 | 8.625 | 0.25 | 61000 | 77000 | 0.239 | 0.879 | 0.018 | 0.009 | 0.014 | 0.003 | 0.011 | 0.008 | 0.002 | 0.009 | 0.017 | 0.002 | 0.003 | 1962 | X42
805 | 8.625 | 0.312 | 61000 | 74500 | 0.204 | 0.792 | 0.024 | 0.008 | 0.013 | 0.005 | 0.012 | 0 | 0 | 0.008 | 0.006 | 0.001 | 0.001 | 1971 | X42
564 | 8.625 | 0.25 | 61500 | 74000 | 0.244 | 0.754 | 0.018 | 0.008 | 0.008 | 0.009 | 0.011 | 0.005 | 0.002 | 0.011 | 0.012 | 0.002 | 0.003 | 1968 | X42
195 | 6.625 | 0.219 | 61500 | 73000 | 0.21 | 0.48 | 0.018 | 0.014 | 0.13 | 0.021 | 0.025 | 0.012 | 0.001 | 0.019 | 0.058 | 0.002 | 0.001 | 1960 | X42
331 | 12.75 | 0.203 | 61500 | 74000 | 0.255 | 1.12 | 0.022 | 0.01 | 0.013 | 0.006 | 0.031 | 0.012 | 0.003 | 0.016 | 0.011 | 0.002 | 0.014 | 1965 | X42
726 | 8.625 | 0.322 | 61500 | 69000 | 0.047 | 0.983 | 0.005 | 0.013 | 0.179 | 0.018 | 0.032 | 0.009 | 0.002 | 0.039 | 0.076 | 0.007 | 0.013 | 2002 | X42
726 | 8.625 | 0.322 | 61500 | 69000 | 0.046 | 0.974 | 0.005 | 0.013 | 0.178 | 0.019 | 0.031 | 0.009 | 0.001 | 0.039 | 0.075 | 0.007 | 0.012 | 2002 | X42
726 | 8.625 | 0.322 | 61500 | 69000 | 0.186 | 0.562 | 0.008 | 0.006 | 0.318 | 0.021 | 0.035 | 0.003 | 0.001 | 0.032 | 0.126 | 0.001 | 0.001 | 2002 | X42
726 | 8.625 | 0.322 | 62500 | 69500 | 0.047 | 0.983 | 0.005 | 0.013 | 0.179 | 0.018 | 0.032 | 0.009 | 0.002 | 0.039 | 0.076 | 0.007 | 0.013 | 2002 | X42
726 | 8.625 | 0.322 | 62500 | 69500 | 0.046 | 0.974 | 0.005 | 0.013 | 0.178 | 0.019 | 0.031 | 0.009 | 0.001 | 0.039 | 0.075 | 0.007 | 0.012 | 2002 | X42
986 | 8.625 | 0.203 | 62500 | 79000 | 0.21 | 1.01 | 0.021 | 0.006 | 0.016 | 0.005 | 0.018 | 0.003 | 0.001 | 0.014 | 0.017 | 0.002 | 0.001 | 1964 | X42
1153 | 8.625 | 0.185 | 62500 | 77500 | 0.269 | 0.649 | 0.016 | 0.005 | 0.006 | 0.001 | 0.022 | 0.003 | 0 | 0.011 | 0.071 | 0.001 | 0.001 | 1965 | X42
726 | 8.625 | 0.322 | 62500 | 69500 | 0.186 | 0.562 | 0.008 | 0.006 | 0.318 | 0.021 | 0.035 | 0.003 | 0.001 | 0.032 | 0.126 | 0.001 | 0.001 | 2002 | X42
1302 | 8.625 | 0.219 | 62500 | 74000 | 0.228 | 0.72 | 0.026 | 0.014 | 0.01 | 0.002 | 0.024 | 0.004 | 0 | 0.047 | 0.029 | 0.001 | 0.001 | 1979 | X42
1391 | 6.625 | 0.188 | 62500 | 76500 | 0.247 | 1.02 | 0.022 | 0.007 | 0.032 | 0.008 | 0.032 | 0.007 | 0 | 0.018 | 0.026 | 0.001 | 0.001 | 1965 | X42
700 | 6.625 | 0.188 | 63200 | 71200 | 0.133 | 1.19 | 0.002 | 0.016 | 0.257 | 0.035 | 0.064 | 0.093 | 0.036 | 0.066 | 0.045 | 0.003 | 0.031 | 1994 | X42
986 | 8.625 | 0.203 | 63500 | 81500 | 0.21 | 1.01 | 0.021 | 0.006 | 0.016 | 0.005 | 0.018 | 0.003 | 0.001 | 0.014 | 0.017 | 0.002 | 0.001 | 1964 | X42
374 | 4.5 | 0.188 | 64000 | 77500 | 0.217 | 0.563 | 0.016 | 0.004 | 0.012 | 0.02 | 0.07 | 0.02 | 0.001 | 0.057 | 0.128 | 0.002 | 0.002 | 1981 | X42
1160 | 6.625 | 0.188 | 64500 | 78500 | 0.244 | 0.856 | 0.02 | 0.007 | 0.016 | 0.005 | 0.014 | 0.005 | 0 | 0.009 | 0.011 | 0.002 | 0.001 | 1964 | X42
985 | 8.625 | 0.203 | 67000 | 79500 | 0.195 | 0.87 | 0.019 | 0.01 | 0.014 | 0.003 | 0.022 | 0.003 | 0.001 | 0.014 | 0.021 | 0.001 | 0.001 | 1964 | X42
986 | 8.625 | 0.203 | 67500 | 81500 | 0.21 | 1.01 | 0.021 | 0.006 | 0.016 | 0.005 | 0.018 | 0.003 | 0.001 | 0.014 | 0.017 | 0.002 | 0.001 | 1964 | X42
1314 | 16 | 0.375 | 68000 | 72000 | 0.06 | 0.969 | 0.007 | 0.005 | 0.175 | 0.034 | 0.012 | 0.004 | 0 | 0.004 | 0.005 | 0.002 | 0.02 | 1999 | X42
1314 | 16 | 0.375 | 68000 | 72000 | 0.056 | 0.956 | 0.006 | 0.006 | 0.165 | 0.029 | 0.015 | 0.003 | 0 | 0.004 | 0.005 | 0.002 | 0.022 | 1999 | X42
1412 | 12.75 | 0.25 | 68500 | 75000 | 0.216 | 0.432 | 0.027 | 0.007 | 0.032 | 0.003 | 0.017 | 0.005 | 0 | 0.027 | 0.073 | 0.001 | 0.001 | 1954 | X42
1499 | 6.625 | 0.156 | 69200 | 83800 | 0.257 | 0.889 | 0.022 | 0.009 | 0.012 | 0.003 | 0.009 | 0.004 | 0 | 0.008 | 0.006 | 0.001 | 0.001 | 1966 | X42
1187 | 8.625 | 0.312 | 70000 | 86000 | 0.193 | 1.19 | 0.023 | 0.022 | 0.019 | 0.046 | 0.02 | 0.008 | 0 | 0.012 | 0.014 | 0.003 | 0.041 | 1973 | X42
1187 | 8.625 | 0.312 | 70000 | 86000 | 0.186 | 0.7 | 0.012 | 0.005 | 0.005 | 0.002 | 0.021 | 0.01 | 0 | 0.029 | 0.031 | 0.001 | 0.001 | 1973 | X42
1424 | 10.75 | 0.307 | 71500 | 56500 | 0.257 | 0.835 | 0.03 | 0.023 | 0.009 | 0.011 | 0.038 | 0.005 | 0 | 0.03 | 0.063 | 0.001 | 0.001 | 1951 | X42
1424 | 10.75 | 0.307 | 71500 | 56500 | 0.244 | 0.844 | 0.03 | 0.011 | 0.009 | 0.011 | 0.037 | 0.007 | 0 | 0.046 | 0.148 | 0.001 | 0.001 | 1951 | X42
233 | 4.5 | 0.237 | 72000 | 75500 | 0.064 | 0.859 | 0.006 | 0.008 | 0.202 | 0.037 | 0.033 | 0.01 | 0.006 | 0.021 | 0.054 | 0.003 | 0.024 | 1997 | X42
1153 | 8.625 | 0.185 | 72000 | 83000 | 0.269 | 0.649 | 0.016 | 0.005 | 0.006 | 0.001 | 0.022 | 0.003 | 0 | 0.011 | 0.071 | 0.001 | 0.001 | 1965 | X42
1299 | 6.625 | 0.25 | 72000 | 82000 | 0.234 | 0.565 | 0.019 | 0.005 | 0.015 | 0.007 | 0.074 | 0.009 | 0 | 0.023 | 0.044 | 0.001 | 0.001 | 1981 | X42
1424 | 10.75 | 0.307 | 73000 | 56500 | 0.257 | 0.835 | 0.03 | 0.023 | 0.009 | 0.011 | 0.038 | 0.005 | 0 | 0.03 | 0.063 | 0.001 | 0.001 | 1951 | X42
1424 | 10.75 | 0.307 | 73000 | 56500 | 0.244 | 0.844 | 0.03 | 0.011 | 0.009 | 0.011 | 0.037 | 0.007 | 0 | 0.046 | 0.148 | 0.001 | 0.001 | 1951 | X42
1424 | 10.75 | 0.307 | 75000 | 63000 | 0.257 | 0.835 | 0.03 | 0.023 | 0.009 | 0.011 | 0.038 | 0.005 | 0 | 0.03 | 0.063 | 0.001 | 0.001 | 1951 | X42
1424 | 10.75 | 0.307 | 75000 | 63000 | 0.244 | 0.844 | 0.03 | 0.011 | 0.009 | 0.011 | 0.037 | 0.007 | 0 | 0.046 | 0.148 | 0.001 | 0.001 | 1951 | X42
1424 | 10.75 | 0.307 | 76000 | 63000 | 0.257 | 0.835 | 0.03 | 0.023 | 0.009 | 0.011 | 0.038 | 0.005 | 0 | 0.03 | 0.063 | 0.001 | 0.001 | 1951 | X42
1424 | 10.75 | 0.307 | 76000 | 63000 | 0.244 | 0.844 | 0.03 | 0.011 | 0.009 | 0.011 | 0.037 | 0.007 | 0 | 0.046 | 0.148 | 0.001 | 0.001 | 1951 | X42
1019 | 18 | 0.5 | 80000 | 111000 | 0.307 | 1.05 | 0.016 | 0.016 | 0.018 | 0.006 | 0.05 | 0.011 | 0 | 0.01 | 0.011 | 0.001 | 0.001 | 1976 | X42
199 | 10.75 | 0.279 | 43500 | 79500 | 0.29 | 0.85 | 0.018 | 0.013 | 0.17 | 0.016 | 0.022 | 0.012 | 0.002 | 0.024 | 0.038 | 0.002 | 0.002 | 1953 | X46
219 | 12.75 | 0.25 | 46100 | 62500 | 0.16 | 0.66 | 0.018 | 0.005 | 0.009 | 0.001 | 0.13 | 0.004 | 0.001 | 0.008 | 0.24 | 0.002 | 0.002 | 1958 | X46
219 | 12.75 | 0.25 | 46100 | 62500 | 0.25 | 0.83 | 0.019 | 0.007 | 0.005 | 0.002 | 0.15 | 0.005 | 0.002 | 0.013 | 0.26 | 0.002 | 0.002 | 1958 | X46
219 | 12.75 | 0.25 | 46100 | 62500 | 0.26 | 0.76 | 0.018 | 0.005 | 0.015 | 0.001 | 0.15 | 0.008 | 0.002 | 0.015 | 0.3 | 0.002 | 0.002 | 1958 | X46
219 | 12.75 | 0.25 | 46100 | 62500 | 0.22 | 0.71 | 0.015 | 0.005 | 0.006 | 0.001 | 0.15 | 0.005 | 0.002 | 0.011 | 0.27 | 0.002 | 0.002 | 1958 | X46
219 | 12.75 | 0.25 | 46100 | 62500 | 0.26 | 0.69 | 0.013 | 0.005 | 0.005 | 0 | 0.14 | 0.004 | 0.001 | 0.008 | 0.25 | 0.002 | 0.001 | 1958 | X46
219 | 12.75 | 0.25 | 46100 | 62500 | 0.21 | 0.64 | 0.014 | 0.004 | 0.008 | 0.001 | 0.12 | 0.004 | 0.001 | 0.008 | 0.24 | 0.002 | 0.001 | 1958 | X46
219 | 12.75 | 0.25 | 46100 | 62500 | 0.23 | 0.68 | 0.012 | 0.005 | 0.009 | 0.001 | 0.136 | 0.004 | 0.001 | 0.008 | 0.234 | 0.002 | 0.002 | 1958 | X46
219 | 12.75 | 0.25 | 46100 | 62500 | 0.25 | 0.57 | 0.015 | 0.005 | 0.004 | 0.001 | 0.118 | 0.004 | 0.001 | 0.009 | 0.201 | 0.002 | 0.002 | 1958 | X46
219 | 12.75 | 0.25 | 46100 | 62500 | 0.253 | 0.784 | 0.015 | 0.008 | 0.007 | 0.004 | 0.161 | 0.007 | 0.002 | 0.017 | 0.282 | 0.002 | 0.003 | 1958 | X46
219 | 12.75 | 0.25 | 46100 | 62500 | 0.29 | 0.81 | 0.015 | 0.005 | 0.005 | 0.003 | 0.174 | 0.011 | 0.002 | 0.032 | 0.359 | 0.002 | 0.002 | 1958 | X46
219 | 12.75 | 0.25 | 46100 | 62500 | 0.32 | 0.78 | 0.016 | 0.005 | 0.007 | 0.001 | 0.154 | 0.005 | 0.002 | 0.01 | 0.279 | 0.002 | 0.002 | 1958 | X46
219 | 12.75 | 0.25 | 46100 | 62500 | 0.27 | 0.83 | 0.012 | 0.005 | 0.004 | 0.001 | 0.141 | 0.006 | 0.002 | 0.01 | 0.208 | 0.002 | 0.002 | 1958 | X46
219 | 12.75 | 0.25 | 46100 | 62500 | 0.22 | 0.63 | 0.016 | 0.005 | 0.005 | 0.001 | 0.147 | 0.009 | 0.001 | 0.028 | 0.158 | 0.002 | 0.002 | 1958 | X46
435 | 12.75 | 0.25 | 47200 | 66500 | 0.215 | 0.656 | 0.027 | 0.006 | 0.006 | 0 | 0.124 | 0.005 | 0.001 | 0.008 | 0.24 | 0.002 | 0.001 | 1958 | X46
435 | 12.75 | 0.25 | 47200 | 66500 | 0.293 | 0.905 | 0.028 | 0.008 | 0.004 | 0.002 | 0.15 | 0.007 | 0.002 | 0.014 | 0.317 | 0.002 | 0.001 | 1958 | X46
435 | 12.75 | 0.25 | 47200 | 66500 | 0.185 | 0.645 | 0.016 | 0.004 | 0.004 | 0 | 0.135 | 0.004 | 0.001 | 0.007 | 0.209 | 0.002 | 0.001 | 1958 | X46
435 | 12.75 | 0.25 | 47200 | 66500 | 0.228 | 0.605 | 0.023 | 0.006 | 0.004 | 0 | 0.121 | 0.004 | 0.001 | 0.01 | 0.235 | 0.002 | 0.001 | 1958 | X46
435 | 12.75 | 0.25 | 47200 | 66500 | 0.28 | 0.872 | 0.017 | 0.006 | 0.005 | 0.001 | 0.0177 | 0.007 | 0.002 | 0.014 | 0.29 | 0.002 | 0.001 | 1958 | X46
219 | 12.75 | 0.25 | 47600 | 69500 | 0.16 | 0.66 | 0.018 | 0.005 | 0.009 | 0.001 | 0.13 | 0.004 | 0.001 | 0.008 | 0.24 | 0.002 | 0.002 | 1958 | X46
219 | 12.75 | 0.25 | 47600 | 69500 | 0.25 | 0.83 | 0.019 | 0.007 | 0.005 | 0.002 | 0.15 | 0.005 | 0.002 | 0.013 | 0.26 | 0.002 | 0.002 | 1958 | X46
219 | 12.75 | 0.25 | 47600 | 69500 | 0.26 | 0.76 | 0.018 | 0.005 | 0.015 | 0.001 | 0.15 | 0.008 | 0.002 | 0.015 | 0.3 | 0.002 | 0.002 | 1958 | X46
219 | 12.75 | 0.25 | 47600 | 69500 | 0.22 | 0.71 | 0.015 | 0.005 | 0.006 | 0.001 | 0.15 | 0.005 | 0.002 | 0.011 | 0.27 | 0.002 | 0.002 | 1958 | X46
219 | 12.75 | 0.25 | 47600 | 69500 | 0.26 | 0.69 | 0.013 | 0.005 | 0.005 | 0 | 0.14 | 0.004 | 0.001 | 0.008 | 0.25 | 0.002 | 0.001 | 1958 | X46
219 | 12.75 | 0.25 | 47600 | 69500 | 0.21 | 0.64 | 0.014 | 0.004 | 0.008 | 0.001 | 0.12 | 0.004 | 0.001 | 0.008 | 0.24 | 0.002 | 0.001 | 1958 | X46
219 | 12.75 | 0.25 | 47600 | 69500 | 0.23 | 0.68 | 0.012 | 0.005 | 0.009 | 0.001 | 0.136 | 0.004 | 0.001 | 0.008 | 0.234 | 0.002 | 0.002 | 1958 | X46
219 | 12.75 | 0.25 | 47600 | 69500 | 0.25 | 0.57 | 0.015 | 0.005 | 0.004 | 0.001 | 0.118 | 0.004 | 0.001 | 0.009 | 0.201 | 0.002 | 0.002 | 1958 | X46
219 | 12.75 | 0.25 | 47600 | 69500 | 0.253 | 0.784 | 0.015 | 0.008 | 0.007 | 0.004 | 0.161 | 0.007 | 0.002 | 0.017 | 0.282 | 0.002 | 0.003 | 1958 | X46
219 | 12.75 | 0.25 | 47600 | 69500 | 0.29 | 0.81 | 0.015 | 0.005 | 0.005 | 0.003 | 0.174 | 0.011 | 0.002 | 0.032 | 0.359 | 0.002 | 0.002 | 1958 | X46
219 | 12.75 | 0.25 | 47600 | 69500 | 0.32 | 0.78 | 0.016 | 0.005 | 0.007 | 0.001 | 0.154 | 0.005 | 0.002 | 0.01 | 0.279 | 0.002 | 0.002 | 1958 | X46
219 | 12.75 | 0.25 | 47600 | 69500 | 0.27 | 0.83 | 0.012 | 0.005 | 0.004 | 0.001 | 0.141 | 0.006 | 0.002 | 0.01 | 0.208 | 0.002 | 0.002 | 1958 | X46
219 | 12.75 | 0.25 | 47600 | 69500 | 0.22 | 0.63 | 0.016 | 0.005 | 0.005 | 0.001 | 0.147 | 0.009 | 0.001 | 0.028 | 0.158 | 0.002 | 0.002 | 1958 | X46
747 | 10.75 | 0.219 | 47900 | 58000 | 0.19 | 0.616 | 0.034 | 0.01 | 0.009 | 0.001 | 0.031 | 0.006 | 0 | 0.046 | 0.177 | 0.001 | 0.002 | 1957 | X46
861 | 16 | 0.25 | 48200 | 71500 | 0.187 | 1.27 | 0.027 | 0.009 | 0.354 | 0.026 | 0.032 | 0.009 | 0.002 | 0.076 | 0.225 | 0.003 | 0.003 | 1964 | X46
861 | 16 | 0.25 | 48200 | 71500 | 0.191 | 1.29 | 0.03 | 0.009 | 0.363 | 0.029 | 0.032 | 0.009 | 0.003 | 0.075 | 0.22 | 0.002 | 0.003 | 1964 | X46
1167 | 8.625 | 0.25 | 48400 | 60000 | 0.198 | 0.797 | 0.022 | 0.008 | 0.015 | 0.005 | 0.018 | 0.003 | 0 | 0.008 | 0.01 | 0.001 | 0.001 | 1958 | X46
1525 | 12.75 | 0.25 | 48600 | 67400 | 0.235 | 0.739 | 0.017 | 0.007 | 0.008 | 0.001 | 0.024 | 0.006 | 0 | 0.034 | 0.064 | 0.001 | 0.001 | 1954 | X46
1525 | 12.75 | 0.25 | 48600 | 67400 | 0.239 | 0.768 | 0.019 | 0.007 | 0.006 | 0.001 | 0.021 | 0.005 | 0 | 0.031 | 0.034 | 0.001 | 0.001 | 1954 | X46
432 | 20 | 0.312 | 48900 | 70500 | 0.259 | 0.841 | 0.028 | 0.015 | 0.004 | 0.01 | 0.032 | 0.007 | 0.002 | 0.047 | 0.049 | 0.002 | 0.003 | 1950 | X46
432 | 20 | 0.312 | 48900 | 70500 | 0.246 | 0.86 | 0.029 | 0.015 | 0.009 | 0.004 | 0.038 | 0.008 | 0.002 | 0.023 | 0.059 | 0.002 | 0.003 | 1950 | X46
83 | 10.75 | 0.25 | 49000 | 77000 | 0.24 | 0.6 | 0.018 | 0.008 | 0.17 | 0.01 | 0.02 | 0.023 | 0 | 0.032 | 0.04 | 0 | 0.002 | 1952 | X46
825 | 20 | 0.312 | 49000 | 68500 | 0.248 | 0.928 | 0.025 | 0.013 | 0.006 | 0.002 | 0.03 | 0.003 | 0 | 0.034 | 0.034 | 0.001 | 0.001 | 1950 | X46
822 | 12.75 | 0.25 | 49100 | 63500 | 0.246 | 0.895 | 0.025 | 0.008 | 0.007 | 0.001 | 0.159 | 0.003 | 0.001 | 0.015 | 0.328 | 0.001 | 0.001 | 1958 | X46
746 | 10.75 | 0.219 | 49200 | 60000 | 0.143 | 0.592 | 0.029 | 0.009 | 0.009 | 0.001 | 0.031 | 0.005 | 0 | 0.046 | 0.174 | 0.001 | 0.003 | 1957 | X46
1212 | 6.625 | 0.156 | 49200 | 67500 | 0.183 | 0.953 | 0.016 | 0.008 | 0.008 | 0.001 | 0.04 | 0.006 | 0 | 0.02 | 0.052 | 0.001 | 0.001 | 1961 | X46
1295 | 12.75 | 0.25 | 49200 | 68500 | 0.238 | 0.748 | 0.021 | 0.005 | 0.01 | 0.001 | 0.113 | 0.004 | 0 | 0.012 | 0.22 | 0.001 | 0.001 | 1958 | X46
1295 | 12.75 | 0.25 | 49200 | 68500 | 0.26 | 0.709 | 0.014 | 0.005 | 0.008 | 0.001 | 0.153 | 0.003 | 0 | 0.011 | 0.266 | 0.001 | 0.001 | 1958 | X46
1295 | 12.75 | 0.25 | 49200 | 68500 | 0.197 | 0.712 | 0.009 | 0.005 | 0.006 | 0.001 | 0.144 | 0.002 | 0 | 0.009 | 0.284 | 0.001 | 0.001 | 1958 | X46
1295 | 12.75 | 0.25 | 49200 | 68500 | 0.231 | 0.732 | 0.021 | 0.005 | 0.008 | 0.001 | 0.112 | 0.004 | 0 | 0.012 | 0.223 | 0.001 | 0.001 | 1958 | X46
1295 | 12.75 | 0.25 | 49200 | 68500 | 0.173 | 0.652 | 0.019 | 0.004 | 0.006 | 0.001 | 0.135 | 0.002 | 0 | 0.009 | 0.195 | 0.001 | 0.001 | 1958 | X46
1295 | 12.75 | 0.25 | 49200 | 68500 | 0.234 | 0.68 | 0.021 | 0.006 | 0.008 | 0.001 | 0.139 | 0.003 | 0 | 0.012 | 0.256 | 0.001 | 0.001 | 1958 | X46
219 | 12.75 | 0.25 | 49400 | 69000 | 0.16 | 0.66 | 0.018 | 0.005 | 0.009 | 0.001 | 0.13 | 0.004 | 0.001 | 0.008 | 0.24 | 0.002 | 0.002 | 1958 | X46
219 | 12.75 | 0.25 | 49400 | 69000 | 0.25 | 0.83 | 0.019 | 0.007 | 0.005 | 0.002 | 0.15 | 0.005 | 0.002 | 0.013 | 0.26 | 0.002 | 0.002 | 1958 | X46
219 | 12.75 | 0.25 | 49400 | 69000 | 0.26 | 0.76 | 0.018 | 0.005 | 0.015 | 0.001 | 0.15 | 0.008 | 0.002 | 0.015 | 0.3 | 0.002 | 0.002 | 1958 | X46
219 | 12.75 | 0.25 | 49400 | 69000 | 0.22 | 0.71 | 0.015 | 0.005 | 0.006 | 0.001 | 0.15 | 0.005 | 0.002 | 0.011 | 0.27 | 0.002 | 0.002 | 1958 | X46
219 | 12.75 | 0.25 | 49400 | 69000 | 0.26 | 0.69 | 0.013 | 0.005 | 0.005 | 0 | 0.14 | 0.004 | 0.001 | 0.008 | 0.25 | 0.002 | 0.001 | 1958 | X46
219 | 12.75 | 0.25 | 49400 | 69000 | 0.21 | 0.64 | 0.014 | 0.004 | 0.008 | 0.001 | 0.12 | 0.004 | 0.001 | 0.008 | 0.24 | 0.002 | 0.001 | 1958 | X46
219 | 12.75 | 0.25 | 49400 | 69000 | 0.23 | 0.68 | 0.012 | 0.005 | 0.009 | 0.001 | 0.136 | 0.004 | 0.001 | 0.008 | 0.234 | 0.002 | 0.002 | 1958 | X46
219 | 12.75 | 0.25 | 49400 | 69000 | 0.25 | 0.57 | 0.015 | 0.005 | 0.004 | 0.001 | 0.118 | 0.004 | 0.001 | 0.009 | 0.201 | 0.002 | 0.002 | 1958 | X46
219 | 12.75 | 0.25 | 49400 | 69000 | 0.253 | 0.784 | 0.015 | 0.008 | 0.007 | 0.004 | 0.161 | 0.007 | 0.002 | 0.017 | 0.282 | 0.002 | 0.003 | 1958 | X46
219 | 12.75 | 0.25 | 49400 | 69000 | 0.29 | 0.81 | 0.015 | 0.005 | 0.005 | 0.003 | 0.174 | 0.011 | 0.002 | 0.032 | 0.359 | 0.002 | 0.002 | 1958 | X46
219 | 12.75 | 0.25 | 49400 | 69000 | 0.32 | 0.78 | 0.016 | 0.005 | 0.007 | 0.001 | 0.154 | 0.005 | 0.002 | 0.01 | 0.279 | 0.002 | 0.002 | 1958 | X46
219 | 12.75 | 0.25 | 49400 | 69000 | 0.27 | 0.83 | 0.012 | 0.005 | 0.004 | 0.001 | 0.141 | 0.006 | 0.002 | 0.01 | 0.208 | 0.002 | 0.002 | 1958 | X46
219 | 12.75 | 0.25 | 49400 | 69000 | 0.22 | 0.63 | 0.016 | 0.005 | 0.005 | 0.001 | 0.147 | 0.009 | 0.001 | 0.028 | 0.158 | 0.002 | 0.002 | 1958 | X46
565 | 22 | 0.375 | 49600 | 82500 | 0.267 | 0.78 | 0.023 | 0.012 | 0.128 | 0.003 | 0.006 | 0.006 | 0.001 | 0.005 | 0.01 | 0.002 | 0.002 | 1952 | X46
861 | 16 | 0.25 | 49600 | 69500 | 0.187 | 1.27 | 0.027 | 0.009 | 0.354 | 0.026 | 0.032 | 0.009 | 0.002 | 0.076 | 0.225 | 0.003 | 0.003 | 1964 | X46
861 | 16 | 0.25 | 49600 | 69500 | 0.191 | 1.29 | 0.03 | 0.009 | 0.363 | 0.029 | 0.032 | 0.009 | 0.003 | 0.075 | 0.22 | 0.002 | 0.003 | 1964 | X46
219 | 12.75 | 0.25 | 49800 | 70500 | 0.16 | 0.66 | 0.018 | 0.005 | 0.009 | 0.001 | 0.13 | 0.004 | 0.001 | 0.008 | 0.24 | 0.002 | 0.002 | 1958 | X46
219 | 12.75 | 0.25 | 49800 | 70500 | 0.25 | 0.83 | 0.019 | 0.007 | 0.005 | 0.002 | 0.15 | 0.005 | 0.002 | 0.013 | 0.26 | 0.002 | 0.002 | 1958 | X46
219 | 12.75 | 0.25 | 49800 | 70500 | 0.26 | 0.76 | 0.018 | 0.005 | 0.015 | 0.001 | 0.15 | 0.008 | 0.002 | 0.015 | 0.3 | 0.002 | 0.002 | 1958 | X46
219 | 12.75 | 0.25 | 49800 | 70500 | 0.22 | 0.71 | 0.015 | 0.005 | 0.006 | 0.001 | 0.15 | 0.005 | 0.002 | 0.011 | 0.27 | 0.002 | 0.002 | 1958 | X46
219 | 12.75 | 0.25 | 49800 | 70500 | 0.26 | 0.69 | 0.013 | 0.005 | 0.005 | 0 | 0.14 | 0.004 | 0.001 | 0.008 | 0.25 | 0.002 | 0.001 | 1958 | X46
219 | 12.75 | 0.25 | 49800 | 70500 | 0.21 | 0.64 | 0.014 | 0.004 | 0.008 | 0.001 | 0.12 | 0.004 | 0.001 | 0.008 | 0.24 | 0.002 | 0.001 | 1958 | X46
219 | 12.75 | 0.25 | 49800 | 70500 | 0.23 | 0.68 | 0.012 | 0.005 | 0.009 | 0.001 | 0.136 | 0.004 | 0.001 | 0.008 | 0.234 | 0.002 | 0.002 | 1958 | X46
219 | 12.75 | 0.25 | 49800 | 70500 | 0.25 | 0.57 | 0.015 | 0.005 | 0.004 | 0.001 | 0.118 | 0.004 | 0.001 | 0.009 | 0.201 | 0.002 | 0.002 | 1958 | X46
219 | 12.75 | 0.25 | 49800 | 70500 | 0.253 | 0.784 | 0.015 | 0.008 | 0.007 | 0.004 | 0.161 | 0.007 | 0.002 | 0.017 | 0.282 | 0.002 | 0.003 | 1958 | X46
219 | 12.75 | 0.25 | 49800 | 70500 | 0.29 | 0.81 | 0.015 | 0.005 | 0.005 | 0.003 | 0.174 | 0.011 | 0.002 | 0.032 | 0.359 | 0.002 | 0.002 | 1958 | X46
219 | 12.75 | 0.25 | 49800 | 70500 | 0.32 | 0.78 | 0.016 | 0.005 | 0.007 | 0.001 | 0.154 | 0.005 | 0.002 | 0.01 | 0.279 | 0.002 | 0.002 | 1958 | X46
219 | 12.75 | 0.25 | 49800 | 70500 | 0.27 | 0.83 | 0.012 | 0.005 | 0.004 | 0.001 | 0.141 | 0.006 | 0.002 | 0.01 | 0.208 | 0.002 | 0.002 | 1958 | X46
219 | 12.75 | 0.25 | 49800 | 70500 | 0.22 | 0.63 | 0.016 | 0.005 | 0.005 | 0.001 | 0.147 | 0.009 | 0.001 | 0.028 | 0.158 | 0.002 | 0.002 | 1958 | X46
356 | 12.75 | 0.25 | 49900 | 65000 | 0.165 | 0.689 | 0.015 | 0.004 | 0.004 | 0.001 | 0.14 | 0.009 | 0.002 | 0.023 | 0.192 | 0.002 | 0.003 | 1958 | X46
453 | 12.75 | 0.25 | 49900 | 68000 | 0.252 | 0.801 | 0.017 | 0.008 | 0.004 | 0 | 0.019 | 0.005 | 0.001 | 0.008 | 0.313 | 0.002 | 0.001 | 1958 | X46
453 | 12.75 | 0.25 | 49900 | 68000 | 0.219 | 0.678 | 0.015 | 0.005 | 0.004 | 0 | 0.119 | 0.005 | 0.001 | 0.013 | 0.202 | 0.002 | 0.001 | 1958 | X46
453 | 12.75 | 0.25 | 49900 | 68000 | 0.178 | 0.68 | 0.015 | 0.006 | 0.003 | 0 | 0.146 | 0.012 | 0.001 | 0.022 | 0.216 | 0.002 | 0.001 | 1958 | X46
453 | 12.75 | 0.25 | 49900 | 68000 | 0.241 | 0.659 | 0.016 | 0.005 | 0.005 | 0 | 0.118 | 0.004 | 0.001 | 0.008 | 0.257 | 0.002 | 0.001 | 1958 | X46
435 | 12.75 | 0.25 | 50000 | 69500 | 0.215 | 0.656 | 0.027 | 0.006 | 0.006 | 0 | 0.124 | 0.005 | 0.001 | 0.008 | 0.24 | 0.002 | 0.001 | 1958 | X46
435 | 12.75 | 0.25 | 50000 | 69500 | 0.293 | 0.905 | 0.028 | 0.008 | 0.004 | 0.002 | 0.15 | 0.007 | 0.002 | 0.014 | 0.317 | 0.002 | 0.001 | 1958 | X46
435 | 12.75 | 0.25 | 50000 | 69500 | 0.185 | 0.645 | 0.016 | 0.004 | 0.004 | 0 | 0.135 | 0.004 | 0.001 | 0.007 | 0.209 | 0.002 | 0.001 | 1958 | X46
435 | 12.75 | 0.25 | 50000 | 69500 | 0.228 | 0.605 | 0.023 | 0.006 | 0.004 | 0 | 0.121 | 0.004 | 0.001 | 0.01 | 0.235 | 0.002 | 0.001 | 1958 | X46
435 | 12.75 | 0.25 | 50000 | 69500 | 0.28 | 0.872 | 0.017 | 0.006 | 0.005 | 0.001 | 0.0177 | 0.007 | 0.002 | 0.014 | 0.29 | 0.002 | 0.001 | 1958 | X46
487 | 12.75 | 0.203 | 50000 | 68000 | 0.194 | 0.699 | 0.027 | 0.023 | 0.215 | 0.025 | 0.043 | 0.009 | 0.001 | 0.036 | 0.089 | 0.002 | 0.002 | 1966 | X46
1373 | 12.75 | 0.203 | 50000 | 69500 | 0.221 | 0.841 | 0.013 | 0.016 | 0.026 | 0.003 | 0.015 | 0.005 | 0 | 0.018 | 0.06 | 0.001 | 0.001 | 1966 | X46
1525 | 12.75 | 0.25 | 50000 | 65700 | 0.235 | 0.739 | 0.017 | 0.007 | 0.008 | 0.001 | 0.024 | 0.006 | 0 | 0.034 | 0.064 | 0.001 | 0.001 | 1954 | X46
1525 | 12.75 | 0.25 | 50000 | 65700 | 0.239 | 0.768 | 0.019 | 0.007 | 0.006 | 0.001 | 0.021 | 0.005 | 0 | 0.031 | 0.034 | 0.001 | 0.001 | 1954 | X46
453 | 12.75 | 0.25 | 50500 | 64500 | 0.252 | 0.801 | 0.017 | 0.008 | 0.004 | 0 | 0.019 | 0.005 | 0.001 | 0.008 | 0.313 | 0.002 | 0.001 | 1958 | X46
453 | 12.75 | 0.25 | 50500 | 64500 | 0.219 | 0.678 | 0.015 | 0.005 | 0.004 | 0 | 0.119 | 0.005 | 0.001 | 0.013 | 0.202 | 0.002 | 0.001 | 1958 | X46
453 | 12.75 | 0.25 | 50500 | 64500 | 0.178 | 0.68 | 0.015 | 0.006 | 0.003 | 0 | 0.146 | 0.012 | 0.001 | 0.022 | 0.216 | 0.002 | 0.001 | 1958 | X46
453 | 12.75 | 0.25 | 50500 | 64500 | 0.241 | 0.659 | 0.016 | 0.005 | 0.005 | 0 | 0.118 | 0.004 | 0.001 | 0.008 | 0.257 | 0.002 | 0.001 | 1958 | X46
1411 | 16 | 0.281 | 50500 | 69000 | 0.183 | 0.866 | 0.013 | 0.03 | 0.007 | 0.001 | 0.016 | 0.01 | 0 | 0.035 | 0.087 | 0.0001 | 0.001 | 1948 | X46
1411 | 16 | 0.281 | 50500 | 69000 | 0.23 | 0.866 | 0.021 | 0.035 | 0.011 | 0.002 | 0.022 | 0.005 | 0 | 0.027 | 0.041 | 0.001 | 0.001 | 1948 | X46
1411 | 16 | 0.281 | 50500 | 69000 | 0.226 | 0.757 | 0.028 | 0.044 | 0.007 | 0.007 | 0.016 | 0.011 | 0 | 0.037 | 0.095 | 0.001 | 0.001 | 1948 | X46
1411 | 16 | 0.281 | 50500 | 69000 | 0.22 | 0.773 | 0.022 | 0.047 | 0.011 | 0.007 | 0.028 | 0.006 | 0 | 0.05 | 0.046 | 0.001 | 0.001 | 1948 | X46
1411 | 16 | 0.281 | 50500 | 69000 | 0.22 | 0.818 | 0.026 | 0.054 | 0.011 | 0.007 | 0.028 | 0.006 | 0 | 0.05 | 0.046 | 0.001 | 0.001 | 1948 | X46
1411 | 16 | 0.281 | 50500 | 69000 | 0.22 | 0.769 | 0.023 | 0.048 | 0.011 | 0.007 | 0.028 | 0.006 | 0 | 0.05 | 0.046 | 0.001 | 0.001 | 1948 | X46
1411 | 16 | 0.281 | 50500 | 69000 | 0.227 | 0.788 | 0.023 | 0.039 | 0.008 | 0.004 | 0.019 | 0.006 | 0 | 0.053 | 0.073 | 0.001 | 0.001 | 1948 | X46
1411 | 16 | 0.281 | 50500 | 69000 | 0.234 | 0.928 | 0.053 | 0.059 | 0.01 | 0.007 | 0.034 | 0.01 | 0 | 0.045 | 0.085 | 0.001 | 0.001 | 1948 | X46
1411 | 16 | 0.281 | 50500 | 69000 | 0.283 | 0.93 | 0.02 | 0.045 | 0.009 | 0.004 | 0.028 | 0.006 | 0 | 0.05 | 0.067 | 0.001 | 0.001 | 1948 | X46
197 | 10.75 | 0.279 | 51000 | 83500 | 0.29 | 0.91 | 0.021 | 0.015 | 0.16 | 0.017 | 0.023 | 0.013 | 0.002 | 0.023 | 0.033 | 0.002 | 0.002 | 1953 | X46
432 | 20 | 0.312 | 51000 | 73500 | 0.259 | 0.841 | 0.028 | 0.015 | 0.004 | 0.01 | 0.032 | 0.007 | 0.002 | 0.047 | 0.049 | 0.002 | 0.003 | 1950 | X46
432 | 20 | 0.312 | 51000 | 73500 | 0.246 | 0.86 | 0.029 | 0.015 | 0.009 | 0.004 | 0.038 | 0.008 | 0.002 | 0.023 | 0.059 | 0.002 | 0.003 | 1950 | X46
744 | 10.75 | 0.219 | 51000 | 69500 | 0.241 | 0.823 | 0.023 | 0.007 | 0.037 | 0.008 | 0.013 | 0.005 | 0.001 | 0.027 | 0.098 | 0.001 | 0.002 | 1957 | X46
219 | 12.75 | 0.25 | 51500 | 71500 | 0.16 | 0.66 | 0.018 | 0.005 | 0.009 | 0.001 | 0.13 | 0.004 | 0.001 | 0.008 | 0.24 | 0.002 | 0.002 | 1958 | X46
219 | 12.75 | 0.25 | 51500 | 68000 | 0.16 | 0.66 | 0.018 | 0.005 | 0.009 | 0.001 | 0.13 | 0.004 | 0.001 | 0.008 | 0.24 | 0.002 | 0.002 | 1958 | X46
219 | 12.75 | 0.25 | 51500 | 71500 | 0.25 | 0.83 | 0.019 | 0.007 | 0.005 | 0.002 | 0.15 | 0.005 | 0.002 | 0.013 | 0.26 | 0.002 | 0.002 | 1958 | X46
219 | 12.75 | 0.25 | 51500 | 68000 | 0.25 | 0.83 | 0.019 | 0.007 | 0.005 | 0.002 | 0.15 | 0.005 | 0.002 | 0.013 | 0.26 | 0.002 | 0.002 | 1958 | X46
219 | 12.75 | 0.25 | 51500 | 71500 | 0.26 | 0.76 | 0.018 | 0.005 | 0.015 | 0.001 | 0.15 | 0.008 | 0.002 | 0.015 | 0.3 | 0.002 | 0.002 | 1958 | X46
219 | 12.75 | 0.25 | 51500 | 68000 | 0.26 | 0.76 | 0.018 | 0.005 | 0.015 | 0.001 | 0.15 | 0.008 | 0.002 | 0.015 | 0.3 | 0.002 | 0.002 | 1958 | X46
219 | 12.75 | 0.25 | 51500 | 71500 | 0.22 | 0.71 | 0.015 | 0.005 | 0.006 | 0.001 | 0.15 | 0.005 | 0.002 | 0.011 | 0.27 | 0.002 | 0.002 | 1958 | X46
219 | 12.75 | 0.25 | 51500 | 68000 | 0.22 | 0.71 | 0.015 | 0.005 | 0.006 | 0.001 | 0.15 | 0.005 | 0.002 | 0.011 | 0.27 | 0.002 | 0.002 | 1958 | X46
219 | 12.75 | 0.25 | 51500 | 71500 | 0.26 | 0.69 | 0.013 | 0.005 | 0.005 | 0 | 0.14 | 0.004 | 0.001 | 0.008 | 0.25 | 0.002 | 0.001 | 1958 | X46
219 | 12.75 | 0.25 | 51500 | 68000 | 0.26 | 0.69 | 0.013 | 0.005 | 0.005 | 0 | 0.14 | 0.004 | 0.001 | 0.008 | 0.25 | 0.002 | 0.001 | 1958 | X46
219 | 12.75 | 0.25 | 51500 | 71500 | 0.21 | 0.64 | 0.014 | 0.004 | 0.008 | 0.001 | 0.12 | 0.004 | 0.001 | 0.008 | 0.24 | 0.002 | 0.001 | 1958 | X46
219 | 12.75 | 0.25 | 51500 | 68000 | 0.21 | 0.64 | 0.014 | 0.004 | 0.008 | 0.001 | 0.12 | 0.004 | 0.001 | 0.008 | 0.24 | 0.002 | 0.001 | 1958 | X46
219 | 12.75 | 0.25 | 51500 | 71500 | 0.23 | 0.68 | 0.012 | 0.005 | 0.009 | 0.001 | 0.136 | 0.004 | 0.001 | 0.008 | 0.234 | 0.002 | 0.002 | 1958 | X46
219 | 12.75 | 0.25 | 51500 | 68000 | 0.23 | 0.68 | 0.012 | 0.005 | 0.009 | 0.001 | 0.136 | 0.004 | 0.001 | 0.008 | 0.234 | 0.002 | 0.002 | 1958 | X46
219 | 12.75 | 0.25 | 51500 | 71500 | 0.25 | 0.57 | 0.015 | 0.005 | 0.004 | 0.001 | 0.118 | 0.004 | 0.001 | 0.009 | 0.201 | 0.002 | 0.002 | 1958 | X46
219 | 12.75 | 0.25 | 51500 | 68000 | 0.25 | 0.57 | 0.015 | 0.005 | 0.004 | 0.001 | 0.118 | 0.004 | 0.001 | 0.009 | 0.201 | 0.002 | 0.002 | 1958 | X46
219 | 12.75 | 0.25 | 51500 | 71500 | 0.253 | 0.784 | 0.015 | 0.008 | 0.007 | 0.004 | 0.161 | 0.007 | 0.002 | 0.017 | 0.282 | 0.002 | 0.003 | 1958 | X46
219 | 12.75 | 0.25 | 51500 | 68000 | 0.253 | 0.784 | 0.015 | 0.008 | 0.007 | 0.004 | 0.161 | 0.007 | 0.002 | 0.017 | 0.282 | 0.002 | 0.003 | 1958 | X46
219 | 12.75 | 0.25 | 51500 | 71500 | 0.29 | 0.81 | 0.015 | 0.005 | 0.005 | 0.003 | 0.174 | 0.011 | 0.002 | 0.032 | 0.359 | 0.002 | 0.002 | 1958 | X46
219 | 12.75 | 0.25 | 51500 | 68000 | 0.29 | 0.81 | 0.015 | 0.005 | 0.005 | 0.003 | 0.174 | 0.011 | 0.002 | 0.032 | 0.359 | 0.002 | 0.002 | 1958 | X46
219 | 12.75 | 0.25 | 51500 | 71500 | 0.32 | 0.78 | 0.016 | 0.005 | 0.007 | 0.001 | 0.154 | 0.005 | 0.002 | 0.01 | 0.279 | 0.002 | 0.002 | 1958 | X46
219 | 12.75 | 0.25 | 51500 | 68000 | 0.32 | 0.78 | 0.016 | 0.005 | 0.007 | 0.001 | 0.154 | 0.005 | 0.002 | 0.01 | 0.279 | 0.002 | 0.002 | 1958 | X46
219 | 12.75 | 0.25 | 51500 | 71500 | 0.27 | 0.83 | 0.012 | 0.005 | 0.004 | 0.001 | 0.141 | 0.006 | 0.002 | 0.01 | 0.208 | 0.002 | 0.002 | 1958 | X46
219 | 12.75 | 0.25 | 51500 | 68000 | 0.27 | 0.83 | 0.012 | 0.005 | 0.004 | 0.001 | 0.141 | 0.006 | 0.002 | 0.01 | 0.208 | 0.002 | 0.002 | 1958 | X46
219 | 12.75 | 0.25 | 51500 | 71500 | 0.22 | 0.63 | 0.016 | 0.005 | 0.005 | 0.001 | 0.147 | 0.009 | 0.001 | 0.028 | 0.158 | 0.002 | 0.002 | 1958 | X46
219 | 12.75 | 0.25 | 51500 | 68000 | 0.22 | 0.63 | 0.016 | 0.005 | 0.005 | 0.001 | 0.147 | 0.009 | 0.001 | 0.028 | 0.158 | 0.002 | 0.002 | 1958 | X46
322 | 10.75 | 0.203 | 51500 | 71000 | 0.224 | 0.681 | 0.016 | 0.011 | 0.007 | 0.037 | 0.026 | 0.005 | 0.001 | 0.012 | 0.033 | 0.002 | 0.001 | 1955 | X46
328 | 12.75 | 0.203 | 51500 | 70000 | 0.19 | 0.601 | 0.032 | 0.017 | 0.238 | 0.027 | 0.042 | 0.01 | 0.001 | 0.053 | 0.101 | 0.002 | 0.003 | 1965 | X46
443 | 22 | 0.344 | 51500 | 75000 | 0.292 | 0.851 | 0.028 | 0.059 | 0.008 | 0.001 | 0.015 | 0.007 | 0.001 | 0.033 | 0.036 | 0.002 | 0.002 | 1949 | X46
1185 | 22 | 0.312 | 51500 | 72000 | 0.233 | 0.74 | 0.019 | 0.044 | 0.008 | 0.002 | 0.022 | 0.004 | 0 | 0.02 | 0.043 | 0.002 | 0.001 | 1949 | X46
127 | 8.625 | 0.156 | 52000 | 71000 | 0.22 | 1.02 | 0.013 | 0.007 | 0.007 | 0 | 0.029 | 0.015 | 0 | 0.063 | 0.14 | 0 | 0 | 1968 | X46
422 | 10.75 | 0.203 | 52000 | 72000 | 0.267 | 1.13 | 0.02 | 0.008 | 0.02 | 0.016 | 0.015 | 0.008 | 0.003 | 0.013 | 0.019 | 0.002 | 0.002 | 1968 | X46
445 | 22 | 0.312 | 52000 | 75000 | 0.246 | 0.773 | 0.013 | 0.035 | 0.005 | 0.001 | 0.019 | 0.006 | 0.002 | 0.032 | 0.035 | 0.002 | 0.002 | 1949 | X46
453 | 12.75 | 0.25 | 52000 | 69000 | 0.252 | 0.801 | 0.017 | 0.008 | 0.004 | 0 | 0.019 | 0.005 | 0.001 | 0.008 | 0.313 | 0.002 | 0.001 | 1958 | X46
453 | 12.75 | 0.25 | 52000 | 67500 | 0.252 | 0.801 | 0.017 | 0.008 | 0.004 | 0 | 0.019 | 0.005 | 0.001 | 0.008 | 0.313 | 0.002 | 0.001 | 1958 | X46
453 | 12.75 | 0.25 | 52000 | 69000 | 0.219 | 0.678 | 0.015 | 0.005 | 0.004 | 0 | 0.119 | 0.005 | 0.001 | 0.013 | 0.202 | 0.002 | 0.001 | 1958 | X46
453 | 12.75 | 0.25 | 52000 | 67500 | 0.219 | 0.678 | 0.015 | 0.005 | 0.004 | 0 | 0.119 | 0.005 | 0.001 | 0.013 | 0.202 | 0.002 | 0.001 | 1958 | X46
453 | 12.75 | 0.25 | 52000 | 69000 | 0.178 | 0.68 | 0.015 | 0.006 | 0.003 | 0 | 0.146 | 0.012 | 0.001 | 0.022 | 0.216 | 0.002 | 0.001 | 1958 | X46
453 | 12.75 | 0.25 | 52000 | 67500 | 0.178 | 0.68 | 0.015 | 0.006 | 0.003 | 0 | 0.146 | 0.012 | 0.001 | 0.022 | 0.216 | 0.002 | 0.001 | 1958 | X46
453 | 12.75 | 0.25 | 52000 | 69000 | 0.241 | 0.659 | 0.016 | 0.005 | 0.005 | 0 | 0.118 | 0.004 | 0.001 | 0.008 | 0.257 | 0.002 | 0.001 | 1958 | X46
453 | 12.75 | 0.25 | 52000 | 67500 | 0.241 | 0.659 | 0.016 | 0.005 | 0.005 | 0 | 0.118 | 0.004 | 0.001 | 0.008 | 0.257 | 0.002 | 0.001 | 1958 | X46
1411 | 16 | 0.281 | 52000 | 69000 | 0.183 | 0.866 | 0.013 | 0.03 | 0.007 | 0.001 | 0.016 | 0.01 | 0 | 0.035 | 0.087 | 0.0001 | 0.001 | 1948 | X46
1411 | 16 | 0.281 | 52000 | 69000 | 0.23 | 0.866 | 0.021 | 0.035 | 0.011 | 0.002 | 0.022 | 0.005 | 0 | 0.027 | 0.041 | 0.001 | 0.001 | 1948 | X46
1411 | 16 | 0.281 | 52000 | 69000 | 0.226 | 0.757 | 0.028 | 0.044 | 0.007 | 0.007 | 0.016 | 0.011 | 0 | 0.037 | 0.095 | 0.001 | 0.001 | 1948 | X46
1411 | 16 | 0.281 | 52000 | 69000 | 0.22 | 0.773 | 0.022 | 0.047 | 0.011 | 0.007 | 0.028 | 0.006 | 0 | 0.05 | 0.046 | 0.001 | 0.001 | 1948 | X46
1411 | 16 | 0.281 | 52000 | 69000 | 0.22 | 0.818 | 0.026 | 0.054 | 0.011 | 0.007 | 0.028 | 0.006 | 0 | 0.05 | 0.046 | 0.001 | 0.001 | 1948 | X46
1411 | 16 | 0.281 | 52000 | 69000 | 0.22 | 0.769 | 0.023 | 0.048 | 0.011 | 0.007 | 0.028 | 0.006 | 0 | 0.05 | 0.046 | 0.001 | 0.001 | 1948 | X46
1411 | 16 | 0.281 | 52000 | 69000 | 0.227 | 0.788 | 0.023 | 0.039 | 0.008 | 0.004 | 0.019 | 0.006 | 0 | 0.053 | 0.073 | 0.001 | 0.001 | 1948 | X46
1411 | 16 | 0.281 | 52000 | 69000 | 0.234 | 0.928 | 0.053 | 0.059 | 0.01 | 0.007 | 0.034 | 0.01 | 0 | 0.045 | 0.085 | 0.001 | 0.001 | 1948 | X46
1411 | 16 | 0.281 | 52000 | 69000 | 0.283 | 0.93 | 0.02 | 0.045 | 0.009 | 0.004 | 0.028 | 0.006 | 0 | 0.05 | 0.067 | 0.001 | 0.001 | 1948 | X46
1530 | 8.625 | 0.188 | 52000 | 69500 | 0.2 | 0.67 | 0.01 | 0.005 | 0.01 | 0.014 | 0.008 | 0.003 | 0 | 0.013 | 0.075 | 0.001 | 0.001 | 1970 | X46
444 | 22 | 0.344 | 52500 | 76500 | 0.234 | 0.699 | 0.029 | 0.053 | 0.01 | 0.067 | 0.014 | 0.007 | 0.001 | 0.056 | 0.097 | 0.002 | 0.002 | 1949 | X46
743 | 10.75 | 0.219 | 52500 | 75000 | 0.266 | 0.879 | 0.029 | 0.007 | 0.036 | 0.005 | 0.015 | 0.004 | 0.001 | 0.03 | 0.132 | 0.001 | 0.003 | 1957 | X46
745 | 10.75 | 0.219 | 52500 | 65500 | 0.165 | 0.799 | 0.028 | 0.01 | 0.007 | 0.001 | 0.032 | 0.005 | 0.001 | 0.042 | 0.148 | 0.001 | 0.003 | 1957 | X46
1411 | 16 | 0.281 | 52500 | 75000 | 0.183 | 0.866 | 0.013 | 0.03 | 0.007 | 0.001 | 0.016 | 0.01 | 0 | 0.035 | 0.087 | 0.0001 | 0.001 | 1948 | X46
1411 | 16 | 0.281 | 52500 | 75000 | 0.23 | 0.866 | 0.021 | 0.035 | 0.011 | 0.002 | 0.022 | 0.005 | 0 | 0.027 | 0.041 | 0.001 | 0.001 | 1948 | X46
1411 | 16 | 0.281 | 52500 | 75000 | 0.226 | 0.757 | 0.028 | 0.044 | 0.007 | 0.007 | 0.016 | 0.011 | 0 | 0.037 | 0.095 | 0.001 | 0.001 | 1948 | X46
1411 | 16 | 0.281 | 52500 | 75000 | 0.22 | 0.773 | 0.022 | 0.047 | 0.011 | 0.007 | 0.028 | 0.006 | 0 | 0.05 | 0.046 | 0.001 | 0.001 | 1948 | X46
1411 | 16 | 0.281 | 52500 | 75000 | 0.22 | 0.818 | 0.026 | 0.054 | 0.011 | 0.007 | 0.028 | 0.006 | 0 | 0.05 | 0.046 | 0.001 | 0.001 | 1948 | X46
1411 | 16 | 0.281 | 52500 | 75000 | 0.22 | 0.769 | 0.023 | 0.048 | 0.011 | 0.007 | 0.028 | 0.006 | 0 | 0.05 | 0.046 | 0.001 | 0.001 | 1948 | X46
1411 | 16 | 0.281 | 52500 | 75000 | 0.227 | 0.788 | 0.023 | 0.039 | 0.008 | 0.004 | 0.019 | 0.006 | 0 | 0.053 | 0.073 | 0.001 | 0.001 | 1948 | X46
1411 | 16 | 0.281 | 52500 | 75000 | 0.234 | 0.928 | 0.053 | 0.059 | 0.01 | 0.007 | 0.034 | 0.01 | 0 | 0.045 | 0.085 | 0.001 | 0.001 | 1948 | X46
1411 | 16 | 0.281 | 52500 | 75000 | 0.283 | 0.93 | 0.02 | 0.045 | 0.009 | 0.004 | 0.028 | 0.006 | 0 | 0.05 | 0.067 | 0.001 | 0.001 | 1948 | X46
275 | 22 | 0.344 | 53000 | 79500 | 0.29 | 0.951 | 0.016 | 0.05 | 0.007 | 0.001 | 0.036 | 0.012 | 0.002 | 0.084 | 0.058 | 0.002 | 0.002 | 1949 | X46
1100 | 6.625 | 0.188 | 53000 | 71000 | 0.248 | 0.804 | 0.025 | 0.008 | 0.038 | 0.018 | 0.024 | 0.004 | 0 | 0.01 | 0.021 | 0.001 | 0.001 | 1982 | X46
1295 | 12.75 | 0.25 | 53000 | 71000 | 0.238 | 0.748 | 0.021 | 0.005 | 0.01 | 0.001 | 0.113 | 0.004 | 0 | 0.012 | 0.22 | 0.001 | 0.001 | 1958 | X46
1295 | 12.75 | 0.25 | 53000 | 71000 | 0.26 | 0.709 | 0.014 | 0.005 | 0.008 | 0.001 | 0.153 | 0.003 | 0 | 0.011 | 0.266 | 0.001 | 0.001 | 1958 | X46
1295 | 12.75 | 0.25 | 53000 | 71000 | 0.197 | 0.712 | 0.009 | 0.005 | 0.006 | 0.001 | 0.144 | 0.002 | 0 | 0.009 | 0.284 | 0.001 | 0.001 | 1958 | X46
1411 | 16 | 0.281 | 53000 | 75500 | 0.183 | 0.866 | 0.013 | 0.03 | 0.007 | 0.001 | 0.016 | 0.01 | 0 | 0.035 | 0.087 | 0.0001 | 0.001 | 1948 | X46
1411 | 16 | 0.281 | 53000 | 75500 | 0.23 | 0.866 | 0.021 | 0.035 | 0.011 | 0.002 | 0.022 | 0.005 | 0 | 0.027 | 0.041 | 0.001 | 0.001 | 1948 | X46
1411 | 16 | 0.281 | 53000 | 75500 | 0.226 | 0.757 | 0.028 | 0.044 | 0.007 | 0.007 | 0.016 | 0.011 | 0 | 0.037 | 0.095 | 0.001 | 0.001 | 1948 | X46
1411 | 16 | 0.281 | 53000 | 75500 | 0.22 | 0.773 | 0.022 | 0.047 | 0.011 | 0.007 | 0.028 | 0.006 | 0 | 0.05 | 0.046 | 0.001 | 0.001 | 1948 | X46
1411 | 16 | 0.281 | 53000 | 75500 | 0.22 | 0.818 | 0.026 | 0.054 | 0.011 | 0.007 | 0.028 | 0.006 | 0 | 0.05 | 0.046 | 0.001 | 0.001 | 1948 | X46
1411 | 16 | 0.281 | 53000 | 75500 | 0.22 | 0.769 | 0.023 | 0.048 | 0.011 | 0.007 | 0.028 | 0.006 | 0 | 0.05 | 0.046 | 0.001 | 0.001 | 1948 | X46
1411 | 16 | 0.281 | 53000 | 75500 | 0.227 | 0.788 | 0.023 | 0.039 | 0.008 | 0.004 | 0.019 | 0.006 | 0 | 0.053 | 0.073 | 0.001 | 0.001 | 1948 | X46
1411 | 16 | 0.281 | 53000 | 75500 | 0.234 | 0.928 | 0.053 | 0.059 | 0.01 | 0.007 | 0.034 | 0.01 | 0 | 0.045 | 0.085 | 0.001 | 0.001 | 1948 | X46
1411 | 16 | 0.281 | 53000 | 75500 | 0.283 | 0.93 | 0.02 | 0.045 | 0.009 | 0.004 | 0.028 | 0.006 | 0 | 0.05 | 0.067 | 0.001 | 0.001 | 1948 | X46
1295 | 12.75 | 0.25 | 53000 | 71000 | 0.231 | 0.732 | 0.021 | 0.005 | 0.008 | 0.001 | 0.112 | 0.004 | 0 | 0.012 | 0.223 | 0.001 | 0.001 | 1958 | X46
1295 | 12.75 | 0.25 | 53000 | 71000 | 0.173 | 0.652 | 0.019 | 0.004 | 0.006 | 0.001 | 0.135 | 0.002 | 0 | 0.009 | 0.195 | 0.001 | 0.001 | 1958 | X46
1295 | 12.75 | 0.25 | 53000 | 71000 | 0.234 | 0.68 | 0.021 | 0.006 | 0.008 | 0.001 | 0.139 | 0.003 | 0 | 0.012 | 0.256 | 0.001 | 0.001 | 1958 | X46
135 | 8.625 | 0.156 | 53500 | 80000 | 0.24 | 1.14 | 0.019 | 0.015 | 0.26 | 0.043 | 0.055 | 0.007 | 0.003 | 0.063 | 0.13 | 0.004 | 0.003 | 1968 | X46
219 | 12.75 | 0.25 | 53500 | 73000 | 0.16 | 0.66 | 0.018 | 0.005 | 0.009 | 0.001 | 0.13 | 0.004 | 0.001 | 0.008 | 0.24 | 0.002 | 0.002 | 1958 | X46
219 | 12.75 | 0.25 | 53500 | 71000 | 0.16 | 0.66 | 0.018 | 0.005 | 0.009 | 0.001 | 0.13 | 0.004 | 0.001 | 0.008 | 0.24 | 0.002 | 0.002 | 1958 | X46
219 | 12.75 | 0.25 | 53500 | 73000 | 0.25 | 0.83 | 0.019 | 0.007 | 0.005 | 0.002 | 0.15 | 0.005 | 0.002 | 0.013 | 0.26 | 0.002 | 0.002 | 1958 | X46
219 | 12.75 | 0.25 | 53500 | 71000 | 0.25 | 0.83 | 0.019 | 0.007 | 0.005 | 0.002 | 0.15 | 0.005 | 0.002 | 0.013 | 0.26 | 0.002 | 0.002 | 1958 | X46
219 | 12.75 | 0.25 | 53500 | 73000 | 0.26 | 0.76 | 0.018 | 0.005 | 0.015 | 0.001 | 0.15 | 0.008 | 0.002 | 0.015 | 0.3 | 0.002 | 0.002 | 1958 | X46
219 | 12.75 | 0.25 | 53500 | 71000 | 0.26 | 0.76 | 0.018 | 0.005 | 0.015 | 0.001 | 0.15 | 0.008 | 0.002 | 0.015 | 0.3 | 0.002 | 0.002 | 1958 | X46
219 | 12.75 | 0.25 | 53500 | 73000 | 0.22 | 0.71 | 0.015 | 0.005 | 0.006 | 0.001 | 0.15 | 0.005 | 0.002 | 0.011 | 0.27 | 0.002 | 0.002 | 1958 | X46
219 | 12.75 | 0.25 | 53500 | 71000 | 0.22 | 0.71 | 0.015 | 0.005 | 0.006 | 0.001 | 0.15 | 0.005 | 0.002 | 0.011 | 0.27 | 0.002 | 0.002 | 1958 | X46
219 | 12.75 | 0.25 | 53500 | 73000 | 0.26 | 0.69 | 0.013 | 0.005 | 0.005 | 0 | 0.14 | 0.004 | 0.001 | 0.008 | 0.25 | 0.002 | 0.001 | 1958 | X46
219 | 12.75 | 0.25 | 53500 | 71000 | 0.26 | 0.69 | 0.013 | 0.005 | 0.005 | 0 | 0.14 | 0.004 | 0.001 | 0.008 | 0.25 | 0.002 | 0.001 | 1958 | X46
219 | 12.75 | 0.25 | 53500 | 73000 | 0.21 | 0.64 | 0.014 | 0.004 | 0.008 | 0.001 | 0.12 | 0.004 | 0.001 | 0.008 | 0.24 | 0.002 | 0.001 | 1958 | X46
219 | 12.75 | 0.25 | 53500 | 71000 | 0.21 | 0.64 | 0.014 | 0.004 | 0.008 | 0.001 | 0.12 | 0.004 | 0.001 | 0.008 | 0.24 | 0.002 | 0.001 | 1958 | X46
219 | 12.75 | 0.25 | 53500 | 73000 | 0.23 | 0.68 | 0.012 | 0.005 | 0.009 | 0.001 | 0.136 | 0.004 | 0.001 | 0.008 | 0.234 | 0.002 | 0.002 | 1958 | X46
219 | 12.75 | 0.25 | 53500 | 71000 | 0.23 | 0.68 | 0.012 | 0.005 | 0.009 | 0.001 | 0.136 | 0.004 | 0.001 | 0.008 | 0.234 | 0.002 | 0.002 | 1958 | X46
219 | 12.75 | 0.25 | 53500 | 73000 | 0.25 | 0.57 | 0.015 | 0.005 | 0.004 | 0.001 | 0.118 | 0.004 | 0.001 | 0.009 | 0.201 | 0.002 | 0.002 | 1958 | X46
219 | 12.75 | 0.25 | 53500 | 71000 | 0.25 | 0.57 | 0.015 | 0.005 | 0.004 | 0.001 | 0.118 | 0.004 | 0.001 | 0.009 | 0.201 | 0.002 | 0.002 | 1958 | X46
219 | 12.75 | 0.25 | 53500 | 73000 | 0.253 | 0.784 | 0.015 | 0.008 | 0.007 | 0.004 | 0.161 | 0.007 | 0.002 | 0.017 | 0.282 | 0.002 | 0.003 | 1958 | X46
219 | 12.75 | 0.25 | 53500 | 71000 | 0.253 | 0.784 | 0.015 | 0.008 | 0.007 | 0.004 | 0.161 | 0.007 | 0.002 | 0.017 | 0.282 | 0.002 | 0.003 | 1958 | X46
219 | 12.75 | 0.25 | 53500 | 73000 | 0.29 | 0.81 | 0.015 | 0.005 | 0.005 | 0.003 | 0.174 | 0.011 | 0.002 | 0.032 | 0.359 | 0.002 | 0.002 | 1958 | X46
219 | 12.75 | 0.25 | 53500 | 71000 | 0.29 | 0.81 | 0.015 | 0.005 | 0.005 | 0.003 | 0.174 | 0.011 | 0.002 | 0.032 | 0.359 | 0.002 | 0.002 | 1958 | X46
219 | 12.75 | 0.25 | 53500 | 73000 | 0.32 | 0.78 | 0.016 | 0.005 | 0.007 | 0.001 | 0.154 | 0.005 | 0.002 | 0.01 | 0.279 | 0.002 | 0.002 | 1958 | X46
219 | 12.75 | 0.25 | 53500 | 71000 | 0.32 | 0.78 | 0.016 | 0.005 | 0.007 | 0.001 | 0.154 | 0.005 | 0.002 | 0.01 | 0.279 | 0.002 | 0.002 | 1958 | X46
219 | 12.75 | 0.25 | 53500 | 73000 | 0.27 | 0.83 | 0.012 | 0.005 | 0.004 | 0.001 | 0.141 | 0.006 | 0.002 | 0.01 | 0.208 | 0.002 | 0.002 | 1958 | X46
219 | 12.75 | 0.25 | 53500 | 71000 | 0.27 | 0.83 | 0.012 | 0.005 | 0.004 | 0.001 | 0.141 | 0.006 | 0.002 | 0.01 | 0.208 | 0.002 | 0.002 | 1958 | X46
219 | 12.75 | 0.25 | 53500 | 73000 | 0.22 | 0.63 | 0.016 | 0.005 | 0.005 | 0.001 | 0.147 | 0.009 | 0.001 | 0.028 | 0.158 | 0.002 | 0.002 | 1958 | X46
219 | 12.75 | 0.25 | 53500 | 71000 | 0.22 | 0.63 | 0.016 | 0.005 | 0.005 | 0.001 | 0.147 | 0.009 | 0.001 | 0.028 | 0.158 | 0.002 | 0.002 | 1958 | X46
247 | 8.625 | 0.219 | 53500 | 71000 | 0.24 | 0.89 | 0.019 | 0.006 | 0.013 | 0.004 | 0.032 | 0.011 | 0.002 | 0.03 | 0.041 | 0 | 0 | 1963 | X46
435 | 12.75 | 0.25 | 53500 | 71500 | 0.215 | 0.656 | 0.027 | 0.006 | 0.006 | 0 | 0.124 | 0.005 | 0.001 | 0.008 | 0.24 | 0.002 | 0.001 | 1958 | X46
435 | 12.75 | 0.25 | 53500 | 71500 | 0.293 | 0.905 | 0.028 | 0.008 | 0.004 | 0.002 | 0.15 | 0.007 | 0.002 | 0.014 | 0.317 | 0.002 | 0.001 | 1958 | X46
435 | 12.75 | 0.25 | 53500 | 71500 | 0.185 | 0.645 | 0.016 | 0.004 | 0.004 | 0 | 0.135 | 0.004 | 0.001 | 0.007 | 0.209 | 0.002 | 0.001 | 1958 | X46
435 | 12.75 | 0.25 | 53500 | 71500 | 0.228 | 0.605 | 0.023 | 0.006 | 0.004 | 0 | 0.121 | 0.004 | 0.001 | 0.01 | 0.235 | 0.002 | 0.001 | 1958 | X46
435 | 12.75 | 0.25 | 53500 | 71500 | 0.28 | 0.872 | 0.017 | 0.006 | 0.005 | 0.001 | 0.0177 | 0.007 | 0.002 | 0.014 | 0.29 | 0.002 | 0.001 | 1958 | X46
203 | 10.75 | 0.279 | 54000 | 75500 | 0.26 | 0.88 | 0.023 | 0.007 | 0.005 | 0.02 | 0.026 | 0.012 | 0.002 | 0.018 | 0.035 | 0.002 | 0.002 | 1958 | X46
206 | 12.75 | 0.25 | 54000 | 74500 | 0.19 | 0.75 | 0.011 | 0.008 | 0.006 | 0.001 | 0.16 | 0.007 | 0.002 | 0.008 | 0.27 | 0.002 | 0.002 | 1959 | X46
219 | 12.75 | 0.25 | 54000 | 72000 | 0.16 | 0.66 | 0.018 | 0.005 | 0.009 | 0.001 | 0.13 | 0.004 | 0.001 | 0.008 | 0.24 | 0.002 | 0.002 | 1958 | X46
219 | 12.75 | 0.25 | 54000 | 72000 | 0.25 | 0.83 | 0.019 | 0.007 | 0.005 | 0.002 | 0.15 | 0.005 | 0.002 | 0.013 | 0.26 | 0.002 | 0.002 | 1958 | X46
219 | 12.75 | 0.25 | 54000 | 72000 | 0.26 | 0.76 | 0.018 | 0.005 | 0.015 | 0.001 | 0.15 | 0.008 | 0.002 | 0.015 | 0.3 | 0.002 | 0.002 | 1958 | X46
219 | 12.75 | 0.25 | 54000 | 72000 | 0.22 | 0.71 | 0.015 | 0.005 | 0.006 | 0.001 | 0.15 | 0.005 | 0.002 | 0.011 | 0.27 | 0.002 | 0.002 | 1958 | X46
219 | 12.75 | 0.25 | 54000 | 72000 | 0.26 | 0.69 | 0.013 | 0.005 | 0.005 | 0 | 0.14 | 0.004 | 0.001 | 0.008 | 0.25 | 0.002 | 0.001 | 1958 | X46
219 | 12.75 | 0.25 | 54000 | 72000 | 0.21 | 0.64 | 0.014 | 0.004 | 0.008 | 0.001 | 0.12 | 0.004 | 0.001 | 0.008 | 0.24 | 0.002 | 0.001 | 1958 | X46
219 | 12.75 | 0.25 | 54000 | 72000 | 0.23 | 0.68 | 0.012 | 0.005 | 0.009 | 0.001 | 0.136 | 0.004 | 0.001 | 0.008 | 0.234 | 0.002 | 0.002 | 1958 | X46
219 | 12.75 | 0.25 | 54000 | 72000 | 0.25 | 0.57 | 0.015 | 0.005 | 0.004 | 0.001 | 0.118 | 0.004 | 0.001 | 0.009 | 0.201 | 0.002 | 0.002 | 1958 | X46
219 | 12.75 | 0.25 | 54000 | 72000 | 0.253 | 0.784 | 0.015 | 0.008 | 0.007 | 0.004 | 0.161 | 0.007 | 0.002 | 0.017 | 0.282 | 0.002 | 0.003 | 1958 | X46
219 | 12.75 | 0.25 | 54000 | 72000 | 0.29 | 0.81 | 0.015 | 0.005 | 0.005 | 0.003 | 0.174 | 0.011 | 0.002 | 0.032 | 0.359 | 0.002 | 0.002 | 1958 | X46
219 | 12.75 | 0.25 | 54000 | 72000 | 0.32 | 0.78 | 0.016 | 0.005 | 0.007 | 0.001 | 0.154 | 0.005 | 0.002 | 0.01 | 0.279 | 0.002 | 0.002 | 1958 | X46
219 | 12.75 | 0.25 | 54000 | 72000 | 0.27 | 0.83 | 0.012 | 0.005 | 0.004 | 0.001 | 0.141 | 0.006 | 0.002 | 0.01 | 0.208 | 0.002 | 0.002 | 1958 | X46
219 | 12.75 | 0.25 | 54000 | 72000 | 0.22 | 0.63 | 0.016 | 0.005 | 0.005 | 0.001 | 0.147 | 0.009 | 0.001 | 0.028 | 0.158 | 0.002 | 0.002 | 1958 | X46
344 | 10.75 | 0.25 | 54000 | 69000 | 0.219 | 0.769 | 0.027 | 0.011 | 0.088 | 0.001 | 0.015 | 0.007 | 0.001 | 0.021 | 0.046 | 0.002 | 0.001 | 1954 | X46
669 | 6.625 | 0.188 | 54000 | 74000 | 0.197 | 0.434 | 0.033 | 0.041 | 0.238 | 0.012 | 0.063 | 0.006 | 0.001 | 0.058 | 0.192 | 0.002 | 0.001 | 1957 | X46
823 | 12.75 | 0.25 | 54000 | 70500 | 0.205 | 0.641 | 0.019 | 0.005 | 0.006 | 0.002 | 0.136 | 0.002 | 0 | 0.013 | 0.246 | 0.001 | 0.001 | 1958 | X46
1295 | 12.75 | 0.25 | 54000 | 69500 | 0.238 | 0.748 | 0.021 | 0.005 | 0.01 | 0.001 | 0.113 | 0.004 | 0 | 0.012 | 0.22 | 0.001 | 0.001 | 1958 | X46
1295 | 12.75 | 0.25 | 54000 | 71000 | 0.238 | 0.748 | 0.021 | 0.005 | 0.01 | 0.001 | 0.113 | 0.004 | 0 | 0.012 | 0.22 | 0.001 | 0.001 | 1958 | X46
1295 | 12.75 | 0.25 | 54000 | 71000 | 0.238 | 0.748 | 0.021 | 0.005 | 0.01 | 0.001 | 0.113 | 0.004 | 0 | 0.012 | 0.22 | 0.001 | 0.001 | 1958 | X46
1295 | 12.75 | 0.25 | 54000 | 69500 | 0.26 | 0.709 | 0.014 | 0.005 | 0.008 | 0.001 | 0.153 | 0.003 | 0 | 0.011 | 0.266 | 0.001 | 0.001 | 1958 | X46
1295 | 12.75 | 0.25 | 54000 | 71000 | 0.26 | 0.709 | 0.014 | 0.005 | 0.008 | 0.001 | 0.153 | 0.003 | 0 | 0.011 | 0.266 | 0.001 | 0.001 | 1958 | X46
1295 | 12.75 | 0.25 | 54000 | 71000 | 0.26 | 0.709 | 0.014 | 0.005 | 0.008 | 0.001 | 0.153 | 0.003 | 0 | 0.011 | 0.266 | 0.001 | 0.001 | 1958 | X46
1295 | 12.75 | 0.25 | 54000 | 69500 | 0.197 | 0.712 | 0.009 | 0.005 | 0.006 | 0.001 | 0.144 | 0.002 | 0 | 0.009 | 0.284 | 0.001 | 0.001 | 1958 | X46
1295 | 12.75 | 0.25 | 54000 | 71000 | 0.197 | 0.712 | 0.009 | 0.005 | 0.006 | 0.001 | 0.144 | 0.002 | 0 | 0.009 | 0.284 | 0.001 | 0.001 | 1958 | X46
1295 | 12.75 | 0.25 | 54000 | 71000 | 0.197 | 0.712 | 0.009 | 0.005 | 0.006 | 0.001 | 0.144 | 0.002 | 0 | 0.009 | 0.284 | 0.001 | 0.001 | 1958 | X46
1295 | 12.75 | 0.25 | 54000 | 69500 | 0.231 | 0.732 | 0.021 | 0.005 | 0.008 | 0.001 | 0.112 | 0.004 | 0 | 0.012 | 0.223 | 0.001 | 0.001 | 1958 | X46
1295 | 12.75 | 0.25 | 54000 | 71000 | 0.231 | 0.732 | 0.021 | 0.005 | 0.008 | 0.001 | 0.112 | 0.004 | 0 | 0.012 | 0.223 | 0.001 | 0.001 | 1958 | X46
1295 | 12.75 | 0.25 | 54000 | 71000 | 0.231 | 0.732 | 0.021 | 0.005 | 0.008 | 0.001 | 0.112 | 0.004 | 0 | 0.012 | 0.223 | 0.001 | 0.001 | 1958 | X46
1295 | 12.75 | 0.25 | 54000 | 69500 | 0.173 | 0.652 | 0.019 | 0.004 | 0.006 | 0.001 | 0.135 | 0.002 | 0 | 0.009 | 0.195 | 0.001 | 0.001 | 1958 | X46
1295 | 12.75 | 0.25 | 54000 | 71000 | 0.173 | 0.652 | 0.019 | 0.004 | 0.006 | 0.001 | 0.135 | 0.002 | 0 | 0.009 | 0.195 | 0.001 | 0.001 | 1958 | X46
1295 | 12.75 | 0.25 | 54000 | 71000 | 0.173 | 0.652 | 0.019 | 0.004 | 0.006 | 0.001 | 0.135 | 0.002 | 0 | 0.009 | 0.195 | 0.001 | 0.001 | 1958 | X46
1295 | 12.75 | 0.25 | 54000 | 69500 | 0.234 | 0.68 | 0.021 | 0.006 | 0.008 | 0.001 | 0.139 | 0.003 | 0 | 0.012 | 0.256 | 0.001 | 0.001 | 1958 | X46
1295 | 12.75 | 0.25 | 54000 | 71000 | 0.234 | 0.68 | 0.021 | 0.006 | 0.008 | 0.001 | 0.139 | 0.003 | 0 | 0.012 | 0.256 | 0.001 | 0.001 | 1958 | X46
1295 | 12.75 | 0.25 | 54000 | 71000 | 0.234 | 0.68 | 0.021 | 0.006 | 0.008 | 0.001 | 0.139 | 0.003 | 0 | 0.012 | 0.256 | 0.001 | 0.001 | 1958 | X46
1433 | 8.625 | 0.188 | 54000 | 72000 | 0.171 | 1.28 | 0.011 | 0.008 | 0.011 | 0.001 | 0.007 | 0.005 | 0 | 0.011 | 0.037 | 0.001 | 0.001 | 1979 | X46
200 | 10.75 | 0.307 | 54500 | 79500 | 0.15 | 0.68 | 0.016 | 0.016 | 0.004 | 0.001 | 0.042 | 0.008 | 0.001 | 0.017 | 0.021 | 0.002 | 0.001 | 1953 | X46
219 | 12.75 | 0.25 | 54500 | 70000 | 0.16 | 0.66 | 0.018 | 0.005 | 0.009 | 0.001 | 0.13 | 0.004 | 0.001 | 0.008 | 0.24 | 0.002 | 0.002 | 1958 | X46
219 | 12.75 | 0.25 | 54500 | 70000 | 0.25 | 0.83 | 0.019 | 0.007 | 0.005 | 0.002 | 0.15 | 0.005 | 0.002 | 0.013 | 0.26 | 0.002 | 0.002 | 1958 | X46
219 | 12.75 | 0.25 | 54500 | 70000 | 0.26 | 0.76 | 0.018 | 0.005 | 0.015 | 0.001 | 0.15 | 0.008 | 0.002 | 0.015 | 0.3 | 0.002 | 0.002 | 1958 | X46
219 | 12.75 | 0.25 | 54500 | 70000 | 0.22 | 0.71 | 0.015 | 0.005 | 0.006 | 0.001 | 0.15 | 0.005 | 0.002 | 0.011 | 0.27 | 0.002 | 0.002 | 1958 | X46
219 | 12.75 | 0.25 | 54500 | 70000 | 0.26 | 0.69 | 0.013 | 0.005 | 0.005 | 0 | 0.14 | 0.004 | 0.001 | 0.008 | 0.25 | 0.002 | 0.001 | 1958 | X46
219 | 12.75 | 0.25 | 54500 | 70000 | 0.21 | 0.64 | 0.014 | 0.004 | 0.008 | 0.001 | 0.12 | 0.004 | 0.001 | 0.008 | 0.24 | 0.002 | 0.001 | 1958 | X46
219 | 12.75 | 0.25 | 54500 | 70000 | 0.23 | 0.68 | 0.012 | 0.005 | 0.009 | 0.001 | 0.136 | 0.004 | 0.001 | 0.008 | 0.234 | 0.002 | 0.002 | 1958 | X46
219 | 12.75 | 0.25 | 54500 | 70000 | 0.25 | 0.57 | 0.015 | 0.005 | 0.004 | 0.001 | 0.118 | 0.004 | 0.001 | 0.009 | 0.201 | 0.002 | 0.002 | 1958 | X46
219 | 12.75 | 0.25 | 54500 | 70000 | 0.253 | 0.784 | 0.015 | 0.008 | 0.007 | 0.004 | 0.161 | 0.007 | 0.002 | 0.017 | 0.282 | 0.002 | 0.003 | 1958 | X46
219 | 12.75 | 0.25 | 54500 | 70000 | 0.29 | 0.81 | 0.015 | 0.005 | 0.005 | 0.003 | 0.174 | 0.011 | 0.002 | 0.032 | 0.359 | 0.002 | 0.002 | 1958 | X46
219 | 12.75 | 0.25 | 54500 | 70000 | 0.32 | 0.78 | 0.016 | 0.005 | 0.007 | 0.001 | 0.154 | 0.005 | 0.002 | 0.01 | 0.279 | 0.002 | 0.002 | 1958 | X46
219 | 12.75 | 0.25 | 54500 | 70000 | 0.27 | 0.83 | 0.012 | 0.005 | 0.004 | 0.001 | 0.141 | 0.006 | 0.002 | 0.01 | 0.208 | 0.002 | 0.002 | 1958 | X46
219 | 12.75 | 0.25 | 54500 | 70000 | 0.22 | 0.63 | 0.016 | 0.005 | 0.005 | 0.001 | 0.147 | 0.009 | 0.001 | 0.028 | 0.158 | 0.002 | 0.002 | 1958 | X46
799 | 12.75 | 0.25 | 54500 | 69500 | 0.249 | 0.71 | 0.01 | 0.004 | 0.007 | 0.001 | 0.152 | 0.001 | 0.001 | 0.017 | 0.257 | 0.001 | 0.002 | 1958 | X46
800 | 12.75 | 0.25 | 54500 | 68500 | 0.241 | 0.736 | 0.014 | 0.005 | 0.008 | 0.001 | 0.136 | 0 | 0.001 | 0.011 | 0.268 | 0 | 0.001 | 1958 | X46
1157 | 12.75 | 0.203 | 54500 | 79500 | 0.221 | 0.857 | 0.013 | 0.014 | 0.028 | 0.004 | 0.014 | 0.005 | 0 | 0.017 | 0.06 | 0.001 | 0.001 | 1966 | X46
1460 | 10.75 | 0.203 | 54500 | 74600 | 0.247 | 0.76 | 0.014 | 0.012 | 0.008 | 0.018 | 0.026 | 0.005 | 0 | 0.01 | 0.015 | 0.001 | 0.001 | 1955 | X46
435 | 12.75 | 0.25 | 55000 | 80500 | 0.215 | 0.656 | 0.027 | 0.006 | 0.006 | 0 | 0.124 | 0.005 | 0.001 | 0.008 | 0.24 | 0.002 | 0.001 | 1958 | X46
435 | 12.75 | 0.25 | 55000 | 80500 | 0.293 | 0.905 | 0.028 | 0.008 | 0.004 | 0.002 | 0.15 | 0.007 | 0.002 | 0.014 | 0.317 | 0.002 | 0.001 | 1958 | X46
435 | 12.75 | 0.25 | 55000 | 80500 | 0.185 | 0.645 | 0.016 | 0.004 | 0.004 | 0 | 0.135 | 0.004 | 0.001 | 0.007 | 0.209 | 0.002 | 0.001 | 1958 | X46
435 | 12.75 | 0.25 | 55000 | 80500 | 0.228 | 0.605 | 0.023 | 0.006 | 0.004 | 0 | 0.121 | 0.004 | 0.001 | 0.01 | 0.235 | 0.002 | 0.001 | 1958 | X46
435 | 12.75 | 0.25 | 55000 | 80500 | 0.28 | 0.872 | 0.017 | 0.006 | 0.005 | 0.001 | 0.0177 | 0.007 | 0.002 | 0.014 | 0.29 | 0.002 | 0.001 | 1958 | X46
442 | 22 | 0.344 | 55000 | 80500 | 0.268 | 0.816 | 0.031 | 0.051 | 0.008 | 0.011 | 0.015 | 0.006 | 0.002 | 0.033 | 0.031 | 0.002 | 0.002 | 1949 | X46
1411 | 16 | 0.281 | 55000 | 75500 | 0.183 | 0.866 | 0.013 | 0.03 | 0.007 | 0.001 | 0.016 | 0.01 | 0 | 0.035 | 0.087 | 0.0001 | 0.001 | 1948 | X46
1411 | 16 | 0.281 | 55000 | 75500 | 0.23 | 0.866 | 0.021 | 0.035 | 0.011 | 0.002 | 0.022 | 0.005 | 0 | 0.027 | 0.041 | 0.001 | 0.001 | 1948 | X46
1411 | 16 | 0.281 | 55000 | 75500 | 0.226 | 0.757 | 0.028 | 0.044 | 0.007 | 0.007 | 0.016 | 0.011 | 0 | 0.037 | 0.095 | 0.001 | 0.001 | 1948 | X46
1411 | 16 | 0.281 | 55000 | 75500 | 0.22 | 0.773 | 0.022 | 0.047 | 0.011 | 0.007 | 0.028 | 0.006 | 0 | 0.05 | 0.046 | 0.001 | 0.001 | 1948 | X46
1411 | 16 | 0.281 | 55000 | 75500 | 0.22 | 0.818 | 0.026 | 0.054 | 0.011 | 0.007 | 0.028 | 0.006 | 0 | 0.05 | 0.046 | 0.001 | 0.001 | 1948 | X46
1411 | 16 | 0.281 | 55000 | 75500 | 0.22 | 0.769 | 0.023 | 0.048 | 0.011 | 0.007 | 0.028 | 0.006 | 0 | 0.05 | 0.046 | 0.001 | 0.001 | 1948 | X46
1411 | 16 | 0.281 | 55000 | 75500 | 0.227 | 0.788 | 0.023 | 0.039 | 0.008 | 0.004 | 0.019 | 0.006 | 0 | 0.053 | 0.073 | 0.001 | 0.001 | 1948 | X46
1411 | 16 | 0.281 | 55000 | 75500 | 0.234 | 0.928 | 0.053 | 0.059 | 0.01 | 0.007 | 0.034 | 0.01 | 0 | 0.045 | 0.085 | 0.001 | 0.001 | 1948 | X46
1411 | 16 | 0.281 | 55000 | 75500 | 0.283 | 0.93 | 0.02 | 0.045 | 0.009 | 0.004 | 0.028 | 0.006 | 0 | 0.05 | 0.067 | 0.001 | 0.001 | 1948 | X46
416 | 10.75 | 0.25 | 55500 | 77500 | 0.216 | 0.933 | 0.016 | 0.014 | 0.035 | 0.012 | 0.008 | 0.007 | 0.002 | 0.006 | 0.013 | 0.002 | 0.002 | 1954 | X46
446 | 22 | 0.312 | 55500 | 80000 | 0.262 | 0.857 | 0.032 | 0.052 | 0.007 | 0.025 | 0.017 | 0.007 | 0.002 | 0.027 | 0.051 | 0.002 | 0.003 | 1949 | X46
955 | 12.75 | 0.25 | 55500 | 74500 | 0.219 | 0.677 | 0.021 | 0.005 | 0.006 | 0.001 | 0.148 | 0.001 | 0 | 0.009 | 0.231 | 0.001 | 0.001 | 1958 | X46
1295 | 12.75 | 0.25 | 55500 | 71000 | 0.238 | 0.748 | 0.021 | 0.005 | 0.01 | 0.001 | 0.113 | 0.004 | 0 | 0.012 | 0.22 | 0.001 | 0.001 | 1958 | X46
1295 | 12.75 | 0.25 | 55500 | 71000 | 0.26 | 0.709 | 0.014 | 0.005 | 0.008 | 0.001 | 0.153 | 0.003 | 0 | 0.011 | 0.266 | 0.001 | 0.001 | 1958 | X46
1295 | 12.75 | 0.25 | 55500 | 71000 | 0.197 | 0.712 | 0.009 | 0.005 | 0.006 | 0.001 | 0.144 | 0.002 | 0 | 0.009 | 0.284 | 0.001 | 0.001 | 1958 | X46
1295 | 12.75 | 0.25 | 55500 | 71000 | 0.231 | 0.732 | 0.021 | 0.005 | 0.008 | 0.001 | 0.112 | 0.004 | 0 | 0.012 | 0.223 | 0.001 | 0.001 | 1958 | X46
1295 | 12.75 | 0.25 | 55500 | 71000 | 0.173 | 0.652 | 0.019 | 0.004 | 0.006 | 0.001 | 0.135 | 0.002 | 0 | 0.009 | 0.195 | 0.001 | 0.001 | 1958 | X46
1295 | 12.75 | 0.25 | 55500 | 71000 | 0.234 | 0.68 | 0.021 | 0.006 | 0.008 | 0.001 | 0.139 | 0.003 | 0 | 0.012 | 0.256 | 0.001 | 0.001 | 1958 | X46
1477 | 6.625 | 0.156 | 55800 | 73200 | 0.238 | 0.95 | 0.026 | 0.009 | 0.011 | 0.001 | 0.037 | 0.014 | 0 | 0.054 | 0.115 | 0.001 | 0.001 | 1967 | X46
219 | 12.75 | 0.25 | 56000 | 73500 | 0.16 | 0.66 | 0.018 | 0.005 | 0.009 | 0.001 | 0.13 | 0.004 | 0.001 | 0.008 | 0.24 | 0.002 | 0.002 | 1958 | X46
219 | 12.75 | 0.25 | 56000 | 73500 | 0.25 | 0.83 | 0.019 | 0.007 | 0.005 | 0.002 | 0.15 | 0.005 | 0.002 | 0.013 | 0.26 | 0.002 | 0.002 | 1958 | X46
219 | 12.75 | 0.25 | 56000 | 73500 | 0.26 | 0.76 | 0.018 | 0.005 | 0.015 | 0.001 | 0.15 | 0.008 | 0.002 | 0.015 | 0.3 | 0.002 | 0.002 | 1958 | X46
219 | 12.75 | 0.25 | 56000 | 73500 | 0.22 | 0.71 | 0.015 | 0.005 | 0.006 | 0.001 | 0.15 | 0.005 | 0.002 | 0.011 | 0.27 | 0.002 | 0.002 | 1958 | X46
219 | 12.75 | 0.25 | 56000 | 73500 | 0.26 | 0.69 | 0.013 | 0.005 | 0.005 | 0 | 0.14 | 0.004 | 0.001 | 0.008 | 0.25 | 0.002 | 0.001 | 1958 | X46
219 | 12.75 | 0.25 | 56000 | 73500 | 0.21 | 0.64 | 0.014 | 0.004 | 0.008 | 0.001 | 0.12 | 0.004 | 0.001 | 0.008 | 0.24 | 0.002 | 0.001 | 1958 | X46
219 | 12.75 | 0.25 | 56000 | 73500 | 0.23 | 0.68 | 0.012 | 0.005 | 0.009 | 0.001 | 0.136 | 0.004 | 0.001 | 0.008 | 0.234 | 0.002 | 0.002 | 1958 | X46
219 | 12.75 | 0.25 | 56000 | 73500 | 0.25 | 0.57 | 0.015 | 0.005 | 0.004 | 0.001 | 0.118 | 0.004 | 0.001 | 0.009 | 0.201 | 0.002 | 0.002 | 1958 | X46
219 | 12.75 | 0.25 | 56000 | 73500 | 0.253 | 0.784 | 0.015 | 0.008 | 0.007 | 0.004 | 0.161 | 0.007 | 0.002 | 0.017 | 0.282 | 0.002 | 0.003 | 1958 | X46
219 | 12.75 | 0.25 | 56000 | 73500 | 0.29 | 0.81 | 0.015 | 0.005 | 0.005 | 0.003 | 0.174 | 0.011 | 0.002 | 0.032 | 0.359 | 0.002 | 0.002 | 1958 | X46
219 | 12.75 | 0.25 | 56000 | 73500 | 0.32 | 0.78 | 0.016 | 0.005 | 0.007 | 0.001 | 0.154 | 0.005 | 0.002 | 0.01 | 0.279 | 0.002 | 0.002 | 1958 | X46
219 | 12.75 | 0.25 | 56000 | 73500 | 0.27 | 0.83 | 0.012 | 0.005 | 0.004 | 0.001 | 0.141 | 0.006 | 0.002 | 0.01 | 0.208 | 0.002 | 0.002 | 1958 | X46
219 | 12.75 | 0.25 | 56000 | 73500 | 0.22 | 0.63 | 0.016 | 0.005 | 0.005 | 0.001 | 0.147 | 0.009 | 0.001 | 0.028 | 0.158 | 0.002 | 0.002 | 1958 | X46
247 | 8.625 | 0.219 | 56000 | 70500 | 0.24 | 0.89 | 0.019 | 0.006 | 0.013 | 0.004 | 0.032 | 0.011 | 0.002 | 0.03 | 0.041 | 0 | 0 | 1963 | X46
821 | 12.75 | 0.25 | 56000 | 76500 | 0.268 | 0.773 | 0.017 | 0.007 | 0.006 | 0.001 | 0.0186 | 0.002 | 0.001 | 0.01 | 0.271 | 0.001 | 0.001 | 1958 | X46
1411 | 16 | 0.281 | 56000 | 81500 | 0.183 | 0.866 | 0.013 | 0.03 | 0.007 | 0.001 | 0.016 | 0.01 | 0 | 0.035 | 0.087 | 0.0001 | 0.001 | 1948 | X46
1411 | 16 | 0.281 | 56000 | 76000 | 0.183 | 0.866 | 0.013 | 0.03 | 0.007 | 0.001 | 0.016 | 0.01 | 0 | 0.035 | 0.087 | 0.0001 | 0.001 | 1948 | X46
1411 | 16 | 0.281 | 56000 | 77500 | 0.183 | 0.866 | 0.013 | 0.03 | 0.007 | 0.001 | 0.016 | 0.01 | 0 | 0.035 | 0.087 | 0.0001 | 0.001 | 1948 | X46
1411 | 16 | 0.281 | 56000 | 81500 | 0.23 | 0.866 | 0.021 | 0.035 | 0.011 | 0.002 | 0.022 | 0.005 | 0 | 0.027 | 0.041 | 0.001 | 0.001 | 1948 | X46
1411 | 16 | 0.281 | 56000 | 76000 | 0.23 | 0.866 | 0.021 | 0.035 | 0.011 | 0.002 | 0.022 | 0.005 | 0 | 0.027 | 0.041 | 0.001 | 0.001 | 1948 | X46
1411 | 16 | 0.281 | 56000 | 77500 | 0.23 | 0.866 | 0.021 | 0.035 | 0.011 | 0.002 | 0.022 | 0.005 | 0 | 0.027 | 0.041 | 0.001 | 0.001 | 1948 | X46
1411 | 16 | 0.281 | 56000 | 81500 | 0.226 | 0.757 | 0.028 | 0.044 | 0.007 | 0.007 | 0.016 | 0.011 | 0 | 0.037 | 0.095 | 0.001 | 0.001 | 1948 | X46
1411 | 16 | 0.281 | 56000 | 76000 | 0.226 | 0.757 | 0.028 | 0.044 | 0.007 | 0.007 | 0.016 | 0.011 | 0 | 0.037 | 0.095 | 0.001 | 0.001 | 1948 | X46
1411 | 16 | 0.281 | 56000 | 77500 | 0.226 | 0.757 | 0.028 | 0.044 | 0.007 | 0.007 | 0.016 | 0.011 | 0 | 0.037 | 0.095 | 0.001 | 0.001 | 1948 | X46
1411 | 16 | 0.281 | 56000 | 81500 | 0.22 | 0.773 | 0.022 | 0.047 | 0.011 | 0.007 | 0.028 | 0.006 | 0 | 0.05 | 0.046 | 0.001 | 0.001 | 1948 | X46
1411 | 16 | 0.281 | 56000 | 76000 | 0.22 | 0.773 | 0.022 | 0.047 | 0.011 | 0.007 | 0.028 | 0.006 | 0 | 0.05 | 0.046 | 0.001 | 0.001 | 1948 | X46
1411 | 16 | 0.281 | 56000 | 77500 | 0.22 | 0.773 | 0.022 | 0.047 | 0.011 | 0.007 | 0.028 | 0.006 | 0 | 0.05 | 0.046 | 0.001 | 0.001 | 1948 | X46
1411 | 16 | 0.281 | 56000 | 81500 | 0.22 | 0.818 | 0.026 | 0.054 | 0.011 | 0.007 | 0.028 | 0.006 | 0 | 0.05 | 0.046 | 0.001 | 0.001 | 1948 | X46
1411 | 16 | 0.281 | 56000 | 76000 | 0.22 | 0.818 | 0.026 | 0.054 | 0.011 | 0.007 | 0.028 | 0.006 | 0 | 0.05 | 0.046 | 0.001 | 0.001 | 1948 | X46
1411 | 16 | 0.281 | 56000 | 77500 | 0.22 | 0.818 | 0.026 | 0.054 | 0.011 | 0.007 | 0.028 | 0.006 | 0 | 0.05 | 0.046 | 0.001 | 0.001 | 1948 | X46
1411 | 16 | 0.281 | 56000 | 81500 | 0.22 | 0.769 | 0.023 | 0.048 | 0.011 | 0.007 | 0.028 | 0.006 | 0 | 0.05 | 0.046 | 0.001 | 0.001 | 1948 | X46
1411 | 16 | 0.281 | 56000 | 76000 | 0.22 | 0.769 | 0.023 | 0.048 | 0.011 | 0.007 | 0.028 | 0.006 | 0 | 0.05 | 0.046 | 0.001 | 0.001 | 1948 | X46
1411 | 16 | 0.281 | 56000 | 77500 | 0.22 | 0.769 | 0.023 | 0.048 | 0.011 | 0.007 | 0.028 | 0.006 | 0 | 0.05 | 0.046 | 0.001 | 0.001 | 1948 | X46
1411 | 16 | 0.281 | 56000 | 81500 | 0.227 | 0.788 | 0.023 | 0.039 | 0.008 | 0.004 | 0.019 | 0.006 | 0 | 0.053 | 0.073 | 0.001 | 0.001 | 1948 | X46
1411 | 16 | 0.281 | 56000 | 76000 | 0.227 | 0.788 | 0.023 | 0.039 | 0.008 | 0.004 | 0.019 | 0.006 | 0 | 0.053 | 0.073 | 0.001 | 0.001 | 1948 | X46
1411 | 16 | 0.281 | 56000 | 77500 | 0.227 | 0.788 | 0.023 | 0.039 | 0.008 | 0.004 | 0.019 | 0.006 | 0 | 0.053 | 0.073 | 0.001 | 0.001 | 1948 | X46
1411 | 16 | 0.281 | 56000 | 81500 | 0.234 | 0.928 | 0.053 | 0.059 | 0.01 | 0.007 | 0.034 | 0.01 | 0 | 0.045 | 0.085 | 0.001 | 0.001 | 1948 | X46
1411 | 16 | 0.281 | 56000 | 76000 | 0.234 | 0.928 | 0.053 | 0.059 | 0.01 | 0.007 | 0.034 | 0.01 | 0 | 0.045 | 0.085 | 0.001 | 0.001 | 1948 | X46
1411 | 16 | 0.281 | 56000 | 77500 | 0.234 | 0.928 | 0.053 | 0.059 | 0.01 | 0.007 | 0.034 | 0.01 | 0 | 0.045 | 0.085 | 0.001 | 0.001 | 1948 | X46
1411 | 16 | 0.281 | 56000 | 81500 | 0.283 | 0.93 | 0.02 | 0.045 | 0.009 | 0.004 | 0.028 | 0.006 | 0 | 0.05 | 0.067 | 0.001 | 0.001 | 1948 | X46
1411 | 16 | 0.281 | 56000 | 76000 | 0.283 | 0.93 | 0.02 | 0.045 | 0.009 | 0.004 | 0.028 | 0.006 | 0 | 0.05 | 0.067 | 0.001 | 0.001 | 1948 | X46
1411 | 16 | 0.281 | 56000 | 77500 | 0.283 | 0.93 | 0.02 | 0.045 | 0.009 | 0.004 | 0.028 | 0.006 | 0 | 0.05 | 0.067 | 0.001 | 0.001 | 1948 | X46
1366 | 16 | 0.312 | 56000 | 76000 | 0.237 | 0.802 | 0.022 | 0.028 | 0.015 | 0.008 | 0.031 | 0.008 | 0 | 0.052 | 0.171 | 0.002 | 0.001 | 1965 | X46
566 | 12.75 | 0.25 | 56500 | 74500 | 0.216 | 0.559 | 0.016 | 0.004 | 0.004 | 0.002 | 0.138 | 0.01 | 0.002 | 0.024 | 0.214 | 0.002 | 0.004 | 1958 | X46
1411 | 16 | 0.281 | 56500 | 78500 | 0.183 | 0.866 | 0.013 | 0.03 | 0.007 | 0.001 | 0.016 | 0.01 | 0 | 0.035 | 0.087 | 0.0001 | 0.001 | 1948 | X46
1411 | 16 | 0.281 | 56500 | 78500 | 0.23 | 0.866 | 0.021 | 0.035 | 0.011 | 0.002 | 0.022 | 0.005 | 0 | 0.027 | 0.041 | 0.001 | 0.001 | 1948 | X46
1411 | 16 | 0.281 | 56500 | 78500 | 0.226 | 0.757 | 0.028 | 0.044 | 0.007 | 0.007 | 0.016 | 0.011 | 0 | 0.037 | 0.095 | 0.001 | 0.001 | 1948 | X46
1411 | 16 | 0.281 | 56500 | 78500 | 0.22 | 0.773 | 0.022 | 0.047 | 0.011 | 0.007 | 0.028 | 0.006 | 0 | 0.05 | 0.046 | 0.001 | 0.001 | 1948 | X46
1411 | 16 | 0.281 | 56500 | 78500 | 0.22 | 0.818 | 0.026 | 0.054 | 0.011 | 0.007 | 0.028 | 0.006 | 0 | 0.05 | 0.046 | 0.001 | 0.001 | 1948 | X46
1411 | 16 | 0.281 | 56500 | 78500 | 0.22 | 0.769 | 0.023 | 0.048 | 0.011 | 0.007 | 0.028 | 0.006 | 0 | 0.05 | 0.046 | 0.001 | 0.001 | 1948 | X46
1411 | 16 | 0.281 | 56500 | 78500 | 0.227 | 0.788 | 0.023 | 0.039 | 0.008 | 0.004 | 0.019 | 0.006 | 0 | 0.053 | 0.073 | 0.001 | 0.001 | 1948 | X46
1411 | 16 | 0.281 | 56500 | 78500 | 0.234 | 0.928 | 0.053 | 0.059 | 0.01 | 0.007 | 0.034 | 0.01 | 0 | 0.045 | 0.085 | 0.001 | 0.001 | 1948 | X46
1411 | 16 | 0.281 | 56500 | 78500 | 0.283 | 0.93 | 0.02 | 0.045 | 0.009 | 0.004 | 0.028 | 0.006 | 0 | 0.05 | 0.067 | 0.001 | 0.001 | 1948 | X46
1498 | 8.625 | 0.156 | 56900 | 73200 | 0.222 | 0.941 | 0.01 | 0.011 | 0.01 | 0.001 | 0.03 | 0.011 | 0 | 0.052 | 0.081 | 0.001 | 0.001 | 1968 | X46
219 | 12.75 | 0.25 | 57000 | 72500 | 0.16 | 0.66 | 0.018 | 0.005 | 0.009 | 0.001 | 0.13 | 0.004 | 0.001 | 0.008 | 0.24 | 0.002 | 0.002 | 1958 | X46
219 | 12.75 | 0.25 | 57000 | 72500 | 0.25 | 0.83 | 0.019 | 0.007 | 0.005 | 0.002 | 0.15 | 0.005 | 0.002 | 0.013 | 0.26 | 0.002 | 0.002 | 1958 | X46
219 | 12.75 | 0.25 | 57000 | 72500 | 0.26 | 0.76 | 0.018 | 0.005 | 0.015 | 0.001 | 0.15 | 0.008 | 0.002 | 0.015 | 0.3 | 0.002 | 0.002 | 1958 | X46
219 | 12.75 | 0.25 | 57000 | 72500 | 0.22 | 0.71 | 0.015 | 0.005 | 0.006 | 0.001 | 0.15 | 0.005 | 0.002 | 0.011 | 0.27 | 0.002 | 0.002 | 1958 | X46
219 | 12.75 | 0.25 | 57000 | 72500 | 0.26 | 0.69 | 0.013 | 0.005 | 0.005 | 0 | 0.14 | 0.004 | 0.001 | 0.008 | 0.25 | 0.002 | 0.001 | 1958 | X46
219 | 12.75 | 0.25 | 57000 | 72500 | 0.21 | 0.64 | 0.014 | 0.004 | 0.008 | 0.001 | 0.12 | 0.004 | 0.001 | 0.008 | 0.24 | 0.002 | 0.001 | 1958 | X46
219 | 12.75 | 0.25 | 57000 | 72500 | 0.23 | 0.68 | 0.012 | 0.005 | 0.009 | 0.001 | 0.136 | 0.004 | 0.001 | 0.008 | 0.234 | 0.002 | 0.002 | 1958 | X46
219 | 12.75 | 0.25 | 57000 | 72500 | 0.25 | 0.57 | 0.015 | 0.005 | 0.004 | 0.001 | 0.118 | 0.004 | 0.001 | 0.009 | 0.201 | 0.002 | 0.002 | 1958 | X46
219 | 12.75 | 0.25 | 57000 | 72500 | 0.253 | 0.784 | 0.015 | 0.008 | 0.007 | 0.004 | 0.161 | 0.007 | 0.002 | 0.017 | 0.282 | 0.002 | 0.003 | 1958 | X46
219 | 12.75 | 0.25 | 57000 | 72500 | 0.29 | 0.81 | 0.015 | 0.005 | 0.005 | 0.003 | 0.174 | 0.011 | 0.002 | 0.032 | 0.359 | 0.002 | 0.002 | 1958 | X46
219 | 12.75 | 0.25 | 57000 | 72500 | 0.32 | 0.78 | 0.016 | 0.005 | 0.007 | 0.001 | 0.154 | 0.005 | 0.002 | 0.01 | 0.279 | 0.002 | 0.002 | 1958 | X46
219 | 12.75 | 0.25 | 57000 | 72500 | 0.27 | 0.83 | 0.012 | 0.005 | 0.004 | 0.001 | 0.141 | 0.006 | 0.002 | 0.01 | 0.208 | 0.002 | 0.002 | 1958 | X46
219 | 12.75 | 0.25 | 57000 | 72500 | 0.22 | 0.63 | 0.016 | 0.005 | 0.005 | 0.001 | 0.147 | 0.009 | 0.001 | 0.028 | 0.158 | 0.002 | 0.002 | 1958 | X46
435 | 12.75 | 0.25 | 57000 | 76500 | 0.215 | 0.656 | 0.027 | 0.006 | 0.006 | 0 | 0.124 | 0.005 | 0.001 | 0.008 | 0.24 | 0.002 | 0.001 | 1958 | X46
435 | 12.75 | 0.25 | 57000 | 76500 | 0.293 | 0.905 | 0.028 | 0.008 | 0.004 | 0.002 | 0.15 | 0.007 | 0.002 | 0.014 | 0.317 | 0.002 | 0.001 | 1958 | X46
435 | 12.75 | 0.25 | 57000 | 76500 | 0.185 | 0.645 | 0.016 | 0.004 | 0.004 | 0 | 0.135 | 0.004 | 0.001 | 0.007 | 0.209 | 0.002 | 0.001 | 1958 | X46
435 | 12.75 | 0.25 | 57000 | 76500 | 0.228 | 0.605 | 0.023 | 0.006 | 0.004 | 0 | 0.121 | 0.004 | 0.001 | 0.01 | 0.235 | 0.002 | 0.001 | 1958 | X46
435 | 12.75 | 0.25 | 57000 | 76500 | 0.28 | 0.872 | 0.017 | 0.006 | 0.005 | 0.001 | 0.0177 | 0.007 | 0.002 | 0.014 | 0.29 | 0.002 | 0.001 | 1958 | X46
1382 | 10.75 | 0.25 | 57000 | 74000 | 0.212 | 0.839 | 0.024 | 0.014 | 0.008 | 0.017 | 0.041 | 0.008 | 0 | 0.032 | 0.123 | 0.001 | 0.001 | 1955 | X46
710 | 4.5 | 0.188 | 57500 | 74000 | 0.218 | 0.609 | 0.02 | 0.008 | 0.014 | 0.005 | 0.027 | 0.005 | 0 | 0.044 | 0.108 | 0.001 | 0.001 | 1965 | X46
1013 | 16 | 0.25 | 58500 | 78500 | 0.249 | 0.785 | 0.018 | 0.028 | 0.043 | 0.002 | 0.02 | 0.008 | 0 | 0.054 | 0.127 | 0.001 | 0.001 | 1963 | X46
1388 | 8.625 | 0.156 | 58500 | 76000 | 0.224 | 0.819 | 0.012 | 0.006 | 0.011 | 0.007 | 0.028 | 0.012 | 0 | 0.055 | 0.138 | 0.001 | 0.001 | 1973 | X46
1212 | 6.625 | 0.156 | 59000 | 73000 | 0.183 | 0.953 | 0.016 | 0.008 | 0.008 | 0.001 | 0.04 | 0.006 | 0 | 0.02 | 0.052 | 0.001 | 0.001 | 1961 | X46
247 | 8.625 | 0.219 | 59500 | 71500 | 0.24 | 0.89 | 0.019 | 0.006 | 0.013 | 0.004 | 0.032 | 0.011 | 0.002 | 0.03 | 0.041 | 0 | 0 | 1963 | X46
219 | 12.75 | 0.25 | 60000 | 79000 | 0.16 | 0.66 | 0.018 | 0.005 | 0.009 | 0.001 | 0.13 | 0.004 | 0.001 | 0.008 | 0.24 | 0.002 | 0.002 | 1958 | X46
219 | 12.75 | 0.25 | 60000 | 79000 | 0.25 | 0.83 | 0.019 | 0.007 | 0.005 | 0.002 | 0.15 | 0.005 | 0.002 | 0.013 | 0.26 | 0.002 | 0.002 | 1958 | X46
219 | 12.75 | 0.25 | 60000 | 79000 | 0.26 | 0.76 | 0.018 | 0.005 | 0.015 | 0.001 | 0.15 | 0.008 | 0.002 | 0.015 | 0.3 | 0.002 | 0.002 | 1958 | X46
219 | 12.75 | 0.25 | 60000 | 79000 | 0.22 | 0.71 | 0.015 | 0.005 | 0.006 | 0.001 | 0.15 | 0.005 | 0.002 | 0.011 | 0.27 | 0.002 | 0.002 | 1958 | X46
219 | 12.75 | 0.25 | 60000 | 79000 | 0.26 | 0.69 | 0.013 | 0.005 | 0.005 | 0 | 0.14 | 0.004 | 0.001 | 0.008 | 0.25 | 0.002 | 0.001 | 1958 | X46
219 | 12.75 | 0.25 | 60000 | 79000 | 0.21 | 0.64 | 0.014 | 0.004 | 0.008 | 0.001 | 0.12 | 0.004 | 0.001 | 0.008 | 0.24 | 0.002 | 0.001 | 1958 | X46
219 | 12.75 | 0.25 | 60000 | 79000 | 0.23 | 0.68 | 0.012 | 0.005 | 0.009 | 0.001 | 0.136 | 0.004 | 0.001 | 0.008 | 0.234 | 0.002 | 0.002 | 1958 | X46
219 | 12.75 | 0.25 | 60000 | 79000 | 0.25 | 0.57 | 0.015 | 0.005 | 0.004 | 0.001 | 0.118 | 0.004 | 0.001 | 0.009 | 0.201 | 0.002 | 0.002 | 1958 | X46
219 | 12.75 | 0.25 | 60000 | 79000 | 0.253 | 0.784 | 0.015 | 0.008 | 0.007 | 0.004 | 0.161 | 0.007 | 0.002 | 0.017 | 0.282 | 0.002 | 0.003 | 1958 | X46
219 | 12.75 | 0.25 | 60000 | 79000 | 0.29 | 0.81 | 0.015 | 0.005 | 0.005 | 0.003 | 0.174 | 0.011 | 0.002 | 0.032 | 0.359 | 0.002 | 0.002 | 1958 | X46
219 | 12.75 | 0.25 | 60000 | 79000 | 0.32 | 0.78 | 0.016 | 0.005 | 0.007 | 0.001 | 0.154 | 0.005 | 0.002 | 0.01 | 0.279 | 0.002 | 0.002 | 1958 | X46
219 | 12.75 | 0.25 | 60000 | 79000 | 0.27 | 0.83 | 0.012 | 0.005 | 0.004 | 0.001 | 0.141 | 0.006 | 0.002 | 0.01 | 0.208 | 0.002 | 0.002 | 1958 | X46
219 | 12.75 | 0.25 | 60000 | 79000 | 0.22 | 0.63 | 0.016 | 0.005 | 0.005 | 0.001 | 0.147 | 0.009 | 0.001 | 0.028 | 0.158 | 0.002 | 0.002 | 1958 | X46
955 | 12.75 | 0.25 | 60000 | 74500 | 0.219 | 0.677 | 0.021 | 0.005 | 0.006 | 0.001 | 0.148 | 0.001 | 0 | 0.009 | 0.231 | 0.001 | 0.001 | 1958 | X46
1150 | 6.625 | 0.188 | 60000 | 73000 | 0.177 | 0.599 | 0.017 | 0.01 | 0.006 | 0.001 | 0.025 | 0.002 | 0 | 0.029 | 0.013 | 0.001 | 0.001 | 1966 | X46
247 | 8.625 | 0.219 | 60500 | 75500 | 0.24 | 0.89 | 0.019 | 0.006 | 0.013 | 0.004 | 0.032 | 0.011 | 0.002 | 0.03 | 0.041 | 0 | 0 | 1963 | X46
1200 | 8.625 | 0.219 | 61000 | 75000 | 0.248 | 0.732 | 0.027 | 0.011 | 0.009 | 0.001 | 0.033 | 0.008 | 0 | 0.035 | 0.094 | 0.001 | 0.001 | 1953 | X46
1378 | 6.625 | 0.188 | 61000 | 74500 | 0.19 | 0.836 | 0.018 | 0.01 | 0.029 | 0.001 | 0.037 | 0.006 | 0 | 0.026 | 0.074 | 0.001 | 0.001 | 1966 | X46
265 | 8.625 | 0.156 | 61500 | 82000 | 0.252 | 0.943 | 0.013 | 0.011 | 0.009 | 0.006 | 0.046 | 0.015 | 0.002 | 0.054 | 0.113 | 0.002 | 0.002 | 1968 | X46
936 | 6.625 | 0.188 | 61500 | 80500 | 0.25 | 0.822 | 0.019 | 0.009 | 0.049 | 0.002 | 0.018 | 0.008 | 0.001 | 0.065 | 0.17 | 0.001 | 0.001 | 1960 | X46
198 | 10.75 | 0.25 | 62000 | 81500 | 0.28 | 0.71 | 0.022 | 0.008 | 0.13 | 0.019 | 0.02 | 0.01 | 0.001 | 0.045 | 0.19 | 0.002 | 0.002 | 1953 | X46
463 | 6.625 | 0.156 | 62000 | 79000 | 0.221 | 0.744 | 0.021 | 0.021 | 0.081 | 0.005 | 0.044 | 0.014 | 0.002 | 0.056 | 0.117 | 0.002 | 0.003 | 1968 | X46
742 | 10.75 | 0.219 | 62000 | 73500 | 0.284 | 0.823 | 0.029 | 0.007 | 0.036 | 0.006 | 0.014 | 0.003 | 0 | 0.024 | 0.108 | 0.001 | 0.002 | 1957 | X46
918 | 6.625 | 0.156 | 62500 | 79000 | 0.248 | 0.662 | 0.015 | 0.006 | 0.013 | 0.006 | 0.024 | 0.007 | 0 | 0.046 | 0.087 | 0.001 | 0.001 | 1968 | X46
800 | 12.75 | 0.25 | 63000 | 73500 | 0.241 | 0.736 | 0.014 | 0.005 | 0.008 | 0.001 | 0.136 | 0 | 0.001 | 0.011 | 0.268 | 0 | 0.001 | 1958 | X46
1221 | 10.75 | 0.203 | 63500 | 79500 | 0.278 | 0.873 | 0.017 | 0.005 | 0.028 | 0.004 | 0.027 | 0.006 | 0 | 0.018 | 0.026 | 0.001 | 0.001 | 1965 | X46
1382 | 10.75 | 0.25 | 63500 | 77500 | 0.212 | 0.839 | 0.024 | 0.014 | 0.008 | 0.017 | 0.041 | 0.008 | 0 | 0.032 | 0.123 | 0.001 | 0.001 | 1955 | X46
1388 | 8.625 | 0.156 | 63500 | 78500 | 0.224 | 0.819 | 0.012 | 0.006 | 0.011 | 0.007 | 0.028 | 0.012 | 0 | 0.055 | 0.138 | 0.001 | 0.001 | 1973 | X46
1496 | 6.625 | 0.188 | 63800 | 75500 | 0.23 | 0.525 | 0.018 | 0.009 | 0.009 | 0.001 | 0.022 | 0.002 | 0 | 0.041 | 0.016 | 0.001 | 0.001 | 1966 | X46
1359 | 12.75 | 0.25 | 40800 | 67400 | 0.224 | 1.15 | 0.022 | 0.019 | 0.462 | 0.069 | 0.386 | 0.07 | 0.001 | 0.0151 | 0.103 | 0.002 | 0.001 | 2007 | X52
348 | 30 | 0.375 | 43200 | 79500 | 0.252 | 1.12 | 0.022 | 0.012 | 0.036 | 0.002 | 0.046 | 0.008 | 0.003 | 0.015 | 0.029 | 0.002 | 0.003 | 1957 | X52
348 | 30 | 0.375 | 43200 | 79500 | 0.243 | 1.06 | 0.015 | 0.012 | 0.012 | 0.005 | 0.048 | 0.024 | 0.003 | 0.079 | 0.162 | 0.002 | 0.003 | 1957 | X52
348 | 30 | 0.375 | 43200 | 79500 | 0.272 | 1.1 | 0.018 | 0.015 | 0.029 | 0.003 | 0.045 | 0.009 | 0.003 | 0.027 | 0.038 | 0.002 | 0.003 | 1957 | X52
323 | 18 | 0.25 | 45500 | 69900 | 0.281 | 1.22 | 0.013 | 0.005 | 0.015 | 0.007 | 0.021 | 0.005 | 0.002 | 0.016 | 0.021 | 0.002 | 0.002 | 1978 | X52
323 | 18 | 0.25 | 45600 | 69000 | 0.281 | 1.22 | 0.013 | 0.005 | 0.015 | 0.007 | 0.021 | 0.005 | 0.002 | 0.016 | 0.021 | 0.002 | 0.002 | 1978 | X52
348 | 30 | 0.375 | 45700 | 80500 | 0.252 | 1.12 | 0.022 | 0.012 | 0.036 | 0.002 | 0.046 | 0.008 | 0.003 | 0.015 | 0.029 | 0.002 | 0.003 | 1957 | X52
348 | 30 | 0.375 | 45700 | 80500 | 0.243 | 1.06 | 0.015 | 0.012 | 0.012 | 0.005 | 0.048 | 0.024 | 0.003 | 0.079 | 0.162 | 0.002 | 0.003 | 1957 | X52
348 | 30 | 0.375 | 45700 | 80500 | 0.272 | 1.1 | 0.018 | 0.015 | 0.029 | 0.003 | 0.045 | 0.009 | 0.003 | 0.027 | 0.038 | 0.002 | 0.003 | 1957 | X52
49 | 30 | 0.312 | 46200 | 62800 | 0.087 | 0.48 | 0.027 | 0.009 | 0.07 | 0.005 | 0.029 | 0.041 | 0 | 0.083 | 0.127 | 0 | 0 | 1953 | X52
877 | 12.75 | 0.25 | 47500 | 77000 | 0.306 | 1.3 | 0.019 | 0.011 | 0.038 | 0.004 | 0.063 | 0.025 | 0.054 | 0.034 | 0.038 | 0.001 | 0.001 | 1963 | X52
877 | 12.75 | 0.25 | 47500 | 77000 | 0.306 | 1.3 | 0.019 | 0.011 | 0.038 | 0.004 | 0.063 | 0.025 | 0.054 | 0.034 | 0.038 | 0.001 | 0.001 | 1963 | X52
1517 | 10.75 | 0.344 | 48500 | 65000 | 0.208 | 0.693 | 0.018 | 0.004 | 0.005 | 0.001 | 0.011 | 0.003 | 0 | 0.011 | 0.017 | 0 | 0.001 | 1955 | X52
877 | 12.75 | 0.25 | 48700 | 80000 | 0.306 | 1.3 | 0.019 | 0.011 | 0.038 | 0.004 | 0.063 | 0.025 | 0.054 | 0.034 | 0.038 | 0.001 | 0.001 | 1963 | X52
877 | 12.75 | 0.25 | 48700 | 80000 | 0.306 | 1.3 | 0.019 | 0.011 | 0.038 | 0.004 | 0.063 | 0.025 | 0.054 | 0.034 | 0.038 | 0.001 | 0.001 | 1963 | X52
240 | 8.625 | 0.188 | 50000 | 73500 | 0.257 | 1.04 | 0.02 | 0.014 | 0.019 | 0.017 | 0.022 | 0.005 | 0.004 | 0.015 | 0.041 | 0.002 | 0.002 | 1962 | X52
284 | 10.75 | 0.188 | 50500 | 69000 | 0.167 | 0.82 | 0.022 | 0.01 | 0.036 | 0.002 | 0.02 | 0.011 | 0.002 | 0.026 | 0.039 | 0.002 | 0.03 | 1970 | X52
284 | 10.75 | 0.188 | 50500 | 69000 | 0.173 | 0.81 | 0.024 | 0.011 | 0.031 | 0.002 | 0.021 | 0.011 | 0.002 | 0.026 | 0.04 | 0.002 | 0.03 | 1970 | X52
284 | 10.75 | 0.188 | 50500 | 69000 | 0.182 | 0.81 | 0.021 | 0.011 | 0.034 | 0.002 | 0.021 | 0.011 | 0.002 | 0.026 | 0.04 | 0.002 | 0.03 | 1970 | X52
284 | 10.75 | 0.188 | 50500 | 69000 | 0.169 | 0.9 | 0.025 | 0.003 | 0.036 | 0.001 | 0.026 | 0.011 | 0.002 | 0.027 | 0.049 | 0.002 | 0.034 | 1970 | X52
284 | 10.75 | 0.188 | 50500 | 69000 | 0.167 | 0.083 | 0.017 | 0.006 | 0.037 | 0.003 | 0.023 | 0.008 | 0.002 | 0.027 | 0.026 | 0.002 | 0.03 | 1970 | X52
284 | 10.75 | 0.188 | 50500 | 69000 | 0.172 | 0.78 | 0.02 | 0.007 | 0.019 | 0.002 | 0.027 | 0.012 | 0.002 | 0.036 | 0.038 | 0.002 | 0.03 | 1970 | X52
284 | 10.75 | 0.188 | 50500 | 69000 | 0.162 | 0.85 | 0.017 | 0.005 | 0.026 | 0 | 0.03 | 0.012 | 0.002 | 0.037 | 0.041 | 0.002 | 0.029 | 1970 | X52
284 | 10.75 | 0.188 | 50500 | 69000 | 0.192 | 0.76 | 0.02 | 0.005 | 0.027 | 0.006 | 0.021 | 0.011 | 0.002 | 0.038 | 0.063 | 0.002 | 0.025 | 1970 | X52
284 | 10.75 | 0.188 | 50500 | 69000 | 0.192 | 0.86 | 0.015 | 0.007 | 0.036 | 0.001 | 0.03 | 0.007 | 0.002 | 0.016 | 0.033 | 0.002 | 0.03 | 1970 | X52
284 | 10.75 | 0.188 | 50500 | 69000 | 0.191 | 0.85 | 0.019 | 0.008 | 0.035 | 0.001 | 0.03 | 0.007 | 0.002 | 0.016 | 0.033 | 0.002 | 0.028 | 1970 | X52
284 | 10.75 | 0.188 | 50500 | 69000 | 0.173 | 0.82 | 0.018 | 0.01 | 0.038 | 0.003 | 0.035 | 0.012 | 0.002 | 0.032 | 0.042 | 0.002 | 0.023 | 1970 | X52
284 | 10.75 | 0.188 | 50500 | 69000 | 0.168 | 1.03 | 0.024 | 0.013 | 0.029 | 0 | 0.039 | 0.011 | 0.002 | 0.03 | 0.046 | 0.002 | 0.028 | 1970 | X52
284 | 10.75 | 0.188 | 50500 | 69000 | 0.195 | 1 | 0.031 | 0.008 | 0.03 | 0.002 | 0.028 | 0.011 | 0.002 | 0.029 | 0.035 | 0.002 | 0.029 | 1970 | X52
284 | 10.75 | 0.188 | 50500 | 69000 | 0.185 | 1.04 | 0.015 | 0.009 | 0.024 | 0 | 0.032 | 0.011 | 0.002 | 0.025 | 0.045 | 0.002 | 0.031 | 1970 | X52
284 | 10.75 | 0.188 | 50500 | 69000 | 0.195 | 0.89 | 0.016 | 0.006 | 0.018 | 0.003 | 0.027 | 0.011 | 0.002 | 0.03 | 0.044 | 0.002 | 0.026 | 1970 | X52
284 | 10.75 | 0.188 | 50500 | 69000 | 0.189 | 0.103 | 0.019 | 0.012 | 0.03 | 0.001 | 0.039 | 0.011 | 0.002 | 0.03 | 0.046 | 0.002 | 0.03 | 1970 | X52
284 | 10.75 | 0.188 | 50500 | 69000 | 0.185 | 0.94 | 0.022 | 0.012 | 0.02 | 0.008 | 0.034 | 0.012 | 0.002 | 0.034 | 0.043 | 0.002 | 0.025 | 1970 | X52
284 | 10.75 | 0.188 | 50500 | 69000 | 0.185 | 0.94 | 0.022 | 0.012 | 0.02 | 0.008 | 0.034 | 0.012 | 0.002 | 0.034 | 0.043 | 0.002 | 0.025 | 1970 | X52
284 | 10.75 | 0.188 | 50500 | 69000 | 0.196 | 0.93 | 0.03 | 0.021 | 0.024 | 0.003 | 0.039 | 0.01 | 0.002 | 0.028 | 0.04 | 0.002 | 0.027 | 1970 | X52
284 | 10.75 | 0.188 | 50500 | 69000 | 0.153 | 0.55 | 0.018 | 0.007 | 0.008 | 0.009 | 0.038 | 0.011 | 0.001 | 0.048 | 0.163 | 0.002 | 0.002 | 1970 | X52
284 | 10.75 | 0.188 | 50500 | 69000 | 0.158 | 0.78 | 0.024 | 0.007 | 0.025 | 0 | 0.029 | 0.012 | 0.002 | 0.031 | 0.045 | 0.002 | 0.024 | 1970 | X52
284 | 10.75 | 0.188 | 50500 | 69000 | 0.157 | 0.78 | 0.025 | 0.007 | 0.025 | 0 | 0.029 | 0.012 | 0.002 | 0.031 | 0.046 | 0.002 | 0.024 | 1970 | X52
284 | 10.75 | 0.188 | 50500 | 69000 | 0.189 | 0.94 | 0.033 | 0.009 | 0.023 | 0 | 0.051 | 0.007 | 0.002 | 0.017 | 0.021 | 0.002 | 0.035 | 1970 | X52
635 | 16 | 0.281 | 50600 | 79800 | 0.252 | 1.24 | 0.023 | 0.012 | 0.103 | 0.012 | 0.045 | 0.026 | 0.003 | 0.064 | 0.07 | 0.002 | 0.002 | 1954 | X52
240 | 8.625 | 0.188 | 51000 | 72750 | 0.257 | 1.04 | 0.02 | 0.014 | 0.019 | 0.017 | 0.022 | 0.005 | 0.004 | 0.015 | 0.041 | 0.002 | 0.002 | 1962 | X52
452 | 8.625 | 0.156 | 51500 | 66500 | 0.258 | 0.68 | 0.023 | 0.01 | 0.009 | 0.018 | 0.031 | 0.01 | 0.002 | 0.049 | 0.116 | 0.002 | 0.002 | 1971 | X52
488 | 12.75 | 0.25 | 51500 | 66000 | 0.172 | 1.19 | 0.023 | 0.006 | 0.013 | 0.005 | 0.026 | 0.007 | 0.004 | 0.011 | 0.015 | 0.002 | 0.021 | 1968 | X52
701 | 22 | 0.3 | 51500 | 84000 | 0.276 | 1.15 | 0.019 | 0.015 | 0.134 | 0.009 | 0.008 | 0.001 | 0.001 | 0.009 | 0.01 | 0.001 | 0.001 | 1949 | X52
1218 | 12.75 | 0.265 | 51500 | 68500 | 0.142 | 0.68 | 0.02 | 0.007 | 0.005 | 0.002 | 0.048 | 0.007 | 0 | 0.047 | 0.047 | 0.001 | 0.001 | 1953 | X52
488 | 12.75 | 0.25 | 51500 | 66000 | 0.17 | 0.987 | 0.016 | 0.006 | 0.009 | 0.002 | 0.02 | 0.006 | 0.013 | 0.019 | 0.014 | 0.002 | 0 | 1968 | X52
25 | 12.75 | 0.25 | 51900 | 78700 | 0.14 | 0.88 | 0.01 | 0.01 | 0.096 | 0.01 | 0.013 | 0.014 | 0.022 | 0.014 | 0.02 | 0 | 0 | 1962 | X52
348 | 30 | 0.375 | 52000 | 80000 | 0.252 | 1.12 | 0.022 | 0.012 | 0.036 | 0.002 | 0.046 | 0.008 | 0.003 | 0.015 | 0.029 | 0.002 | 0.003 | 1957 | X52
348 | 30 | 0.375 | 52000 | 80000 | 0.243 | 1.06 | 0.015 | 0.012 | 0.012 | 0.005 | 0.048 | 0.024 | 0.003 | 0.079 | 0.162 | 0.002 | 0.003 | 1957 | X52
348 | 30 | 0.375 | 52000 | 80000 | 0.272 | 1.1 | 0.018 | 0.015 | 0.029 | 0.003 | 0.045 | 0.009 | 0.003 | 0.027 | 0.038 | 0.002 | 0.003 | 1957 | X52
695 | 8.625 | 0.25 | 52000 | 71000 | 0.174 | 0.693 | 0.012 | 0.008 | 0.217 | 0.041 | 0.023 | 0.002 | 0 | 0.044 | 0.039 | 0.001 | 0.002 | 1969 | X52
72 | 30 | 0.281 | 52200 | 84500 | 0.27 | 1.12 | 0.032 | 0.014 | 0.017 | 0.005 | 0.025 | 0.015 | 0 | 0.034 | 0.054 | 0 | 0 | 1953 | X52
78 | 24 | 0.281 | 52600 | 72250 | 0.24 | 1.09 | 0.018 | 0.01 | 0.04 | 0.019 | 0.02 | 0.011 | 0 | 0.005 | 0.014 | 0 | 0.004 | 1958 | X52
25 | 12.75 | 0.25 | 52700 | 79000 | 0.14 | 0.88 | 0.01 | 0.01 | 0.096 | 0.01 | 0.013 | 0.014 | 0.022 | 0.014 | 0.02 | 0 | 0 | 1962 | X52
118 | 24 | 0.25 | 52900 | 74200 | 0.23 | 0.75 | 0.04 | 0.019 | 0.038 | 0 | 0.026 | 0.012 | 0.001 | 0.086 | 0.23 | 0.001 | 0 | 1948 | X52
348 | 30 | 0.375 | 53000 | 79500 | 0.252 | 1.12 | 0.022 | 0.012 | 0.036 | 0.002 | 0.046 | 0.008 | 0.003 | 0.015 | 0.029 | 0.002 | 0.003 | 1957 | X52
348 | 30 | 0.375 | 53000 | 79000 | 0.252 | 1.12 | 0.022 | 0.012 | 0.036 | 0.002 | 0.046 | 0.008 | 0.003 | 0.015 | 0.029 | 0.002 | 0.003 | 1957 | X52
348 | 30 | 0.375 | 53000 | 79500 | 0.243 | 1.06 | 0.015 | 0.012 | 0.012 | 0.005 | 0.048 | 0.024 | 0.003 | 0.079 | 0.162 | 0.002 | 0.003 | 1957 | X52
348 | 30 | 0.375 | 53000 | 79000 | 0.243 | 1.06 | 0.015 | 0.012 | 0.012 | 0.005 | 0.048 | 0.024 | 0.003 | 0.079 | 0.162 | 0.002 | 0.003 | 1957 | X52
208 | 16 | 0.25 | 53000 | 73000 | 0.27 | 0.86 | 0.021 | 0.016 | 0.004 | 0.022 | 0.023 | 0.007 | 0.002 | 0.01 | 0.022 | 0.002 | 0.002 | 1954 | X52
208 | 16 | 0.25 | 53000 | 73000 | 0.25 | 0.77 | 0.02 | 0.012 | 0.005 | 0.03 | 0.027 | 0.007 | 0.001 | 0.009 | 0.016 | 0.002 | 0.002 | 1954 | X52
208 | 16 | 0.25 | 53000 | 73000 | 0.27 | 0.89 | 0.022 | 0.011 | 0.004 | 0.017 | 0.019 | 0.016 | 0.002 | 0.013 | 0.02 | 0.002 | 0.002 | 1954 | X52
348 | 30 | 0.375 | 53000 | 79500 | 0.272 | 1.1 | 0.018 | 0.015 | 0.029 | 0.003 | 0.045 | 0.009 | 0.003 | 0.027 | 0.038 | 0.002 | 0.003 | 1957 | X52
348 | 30 | 0.375 | 53000 | 79000 | 0.272 | 1.1 | 0.018 | 0.015 | 0.029 | 0.003 | 0.045 | 0.009 | 0.003 | 0.027 | 0.038 | 0.002 | 0.003 | 1957 | X52
609 | 12.75 | 0.203 | 53000 | 68000 | 0.225 | 1.04 | 0.015 | 0.009 | 0.015 | 0.003 | 0.017 | 0.005 | 0.003 | 0.01 | 0.013 | 0.002 | 0.012 | 1964 | X52
1206 | 12.75 | 0.172 | 53000 | 65000 | 0.222 | 0.89 | 0.021 | 0.006 | 0.006 | 0.008 | 0.103 | 0.012 | 0 | 0.023 | 0.027 | 0.001 | 0.001 | 1965 | X52
1206 | 12.75 | 0.172 | 53000 | 65000 | 0.273 | 1.13 | 0.015 | 0.008 | 0.01 | 0.006 | 0.06 | 0.008 | 0 | 0.017 | 0.021 | 0.001 | 0.001 | 1965 | X52
1393 | 12.75 | 0.265 | 53000 | 68000 | 0.142 | 0.68 | 0.02 | 0.007 | 0.005 | 0.002 | 0.048 | 0.007 | 0 | 0.047 | 0.047 | 0.001 | 0.001 | 1953 | X52
1402 | 16 | 0.25 | 53000 | 86500 | 0.225 | 0.85 | 0.018 | 0.013 | 0.006 | 0.009 | 0.021 | 0.004 | 0 | 0.01 | 0.017 | 0.001 | 0.001 | 1954 | X52
1402 | 16 | 0.25 | 53000 | 86500 | 0.231 | 1.16 | 0.016 | 0.016 | 0.104 | 0.021 | 0.049 | 0.021 | 0 | 0.051 | 0.05 | 0.001 | 0.001 | 1954 | X52
1402 | 16 | 0.25 | 53000 | 86500 | 0.25 | 0.92 | 0.02 | 0.012 | 0.006 | 0.006 | 0.025 | 0.005 | 0 | 0.012 | 0.016 | 0.001 | 0.001 | 1954 | X52
105 | 26 | 0.281 | 53500 | 76000 | 0.23 | 0.93 | 0.024 | 0.019 | 0.032 | 0 | 0.057 | 0.012 | 0 | 0.053 | 0.096 | 0 | 0 | 1957 | X52
107 | 18 | 0.281 | 53500 | 75500 | 0.29 | 0.71 | 0.03 | 0.017 | 0.032 | 0.001 | 0.02 | 0.014 | 0 | 0.076 | 0.067 | 0 | 0 | 1950 | X52
488 | 12.75 | 0.25 | 53500 | 64000 | 0.172 | 1.19 | 0.023 | 0.006 | 0.013 | 0.005 | 0.026 | 0.007 | 0.004 | 0.011 | 0.015 | 0.002 | 0.021 | 1968 | X52
488 | 12.75 | 0.25 | 53500 | 64000 | 0.17 | 0.987 | 0.016 | 0.006 | 0.009 | 0.002 | 0.02 | 0.006 | 0.013 | 0.019 | 0.014 | 0.002 | 0 | 1968 | X52
349 | 8.625 | 0.188 | 53900 | 74500 | 0.237 | 0.97 | 0.021 | 0.012 | 0.053 | 0.004 | 0.024 | 0.005 | 0.003 | 0.009 | 0.014 | 0.002 | 0.003 | 1961 | X52
349 | 8.625 | 0.188 | 53900 | 74500 | 0.233 | 0.98 | 0.022 | 0.013 | 0.046 | 0.015 | 0.02 | 0.007 | 0.002 | 0.031 | 0.093 | 0.002 | 0.001 | 1961 | X52
349 | 8.625 | 0.188 | 53900 | 74500 | 0.24 | 0.99 | 0.021 | 0.012 | 0.047 | 0.007 | 0.019 | 0.006 | 0.002 | 0.031 | 0.093 | 0.002 | 0.001 | 1961 | X52
349 | 8.625 | 0.188 | 53900 | 74500 | 0.271 | 1.13 | 0.023 | 0.016 | 0.048 | 0.001 | 0.027 | 0.009 | 0.004 | 0.047 | 0.149 | 0.002 | 0.003 | 1961 | X52
349 | 8.625 | 0.188 | 53900 | 74500 | 0.227 | 0.95 | 0.016 | 0.018 | 0.04 | 0.005 | 0.016 | 0.004 | 0.002 | 0.008 | 0.011 | 0.002 | 0.001 | 1961 | X52
349 | 8.625 | 0.188 | 53900 | 74500 | 0.234 | 1.29 | 0.024 | 0.016 | 0.051 | 0.001 | 0.041 | 0.011 | 0.004 | 0.052 | 0.145 | 0.002 | 0.002 | 1961 | X52
113 | 34 | 0.281 | 54000 | 83200 | 0.23 | 0.121 | 0.014 | 0.01 | 0.018 | 0.005 | 0.025 | 0.012 | 0 | 0.012 | 0.015 | 0 | 0 | 1967 | X52
115 | 36 | 0.281 | 54000 | 78500 | 0.22 | 0.7 | 0.023 | 0.008 | 0.21 | 0.002 | 0.042 | 0.009 | 0.001 | 0.07 | 0.2 | 0.002 | 0.008 | 1952 | X52
284 | 10.75 | 0.188 | 54000 | 69500 | 0.167 | 0.82 | 0.022 | 0.01 | 0.036 | 0.002 | 0.02 | 0.011 | 0.002 | 0.026 | 0.039 | 0.002 | 0.03 | 1970 | X52
284 | 10.75 | 0.188 | 54000 | 69500 | 0.173 | 0.81 | 0.024 | 0.011 | 0.031 | 0.002 | 0.021 | 0.011 | 0.002 | 0.026 | 0.04 | 0.002 | 0.03 | 1970 | X52
284 | 10.75 | 0.188 | 54000 | 69500 | 0.182 | 0.81 | 0.021 | 0.011 | 0.034 | 0.002 | 0.021 | 0.011 | 0.002 | 0.026 | 0.04 | 0.002 | 0.03 | 1970 | X52
284 | 10.75 | 0.188 | 54000 | 69500 | 0.169 | 0.9 | 0.025 | 0.003 | 0.036 | 0.001 | 0.026 | 0.011 | 0.002 | 0.027 | 0.049 | 0.002 | 0.034 | 1970 | X52
284 | 10.75 | 0.188 | 54000 | 69500 | 0.167 | 0.083 | 0.017 | 0.006 | 0.037 | 0.003 | 0.023 | 0.008 | 0.002 | 0.027 | 0.026 | 0.002 | 0.03 | 1970 | X52
284 | 10.75 | 0.188 | 54000 | 69500 | 0.172 | 0.78 | 0.02 | 0.007 | 0.019 | 0.002 | 0.027 | 0.012 | 0.002 | 0.036 | 0.038 | 0.002 | 0.03 | 1970 | X52
284 | 10.75 | 0.188 | 54000 | 69500 | 0.162 | 0.85 | 0.017 | 0.005 | 0.026 | 0 | 0.03 | 0.012 | 0.002 | 0.037 | 0.041 | 0.002 | 0.029 | 1970 | X52
284 | 10.75 | 0.188 | 54000 | 69500 | 0.192 | 0.76 | 0.02 | 0.005 | 0.027 | 0.006 | 0.021 | 0.011 | 0.002 | 0.038 | 0.063 | 0.002 | 0.025 | 1970 | X52
284 | 10.75 | 0.188 | 54000 | 69500 | 0.192 | 0.86 | 0.015 | 0.007 | 0.036 | 0.001 | 0.03 | 0.007 | 0.002 | 0.016 | 0.033 | 0.002 | 0.03 | 1970 | X52
284 | 10.75 | 0.188 | 54000 | 69500 | 0.191 | 0.85 | 0.019 | 0.008 | 0.035 | 0.001 | 0.03 | 0.007 | 0.002 | 0.016 | 0.033 | 0.002 | 0.028 | 1970 | X52
284 | 10.75 | 0.188 | 54000 | 69500 | 0.173 | 0.82 | 0.018 | 0.01 | 0.038 | 0.003 | 0.035 | 0.012 | 0.002 | 0.032 | 0.042 | 0.002 | 0.023 | 1970 | X52
284 | 10.75 | 0.188 | 54000 | 69500 | 0.168 | 1.03 | 0.024 | 0.013 | 0.029 | 0 | 0.039 | 0.011 | 0.002 | 0.03 | 0.046 | 0.002 | 0.028 | 1970 | X52
284 | 10.75 | 0.188 | 54000 | 69500 | 0.195 | 1 | 0.031 | 0.008 | 0.03 | 0.002 | 0.028 | 0.011 | 0.002 | 0.029 | 0.035 | 0.002 | 0.029 | 1970 | X52
284 | 10.75 | 0.188 | 54000 | 69500 | 0.185 | 1.04 | 0.015 | 0.009 | 0.024 | 0 | 0.032 | 0.011 | 0.002 | 0.025 | 0.045 | 0.002 | 0.031 | 1970 | X52
284 | 10.75 | 0.188 | 54000 | 69500 | 0.195 | 0.89 | 0.016 | 0.006 | 0.018 | 0.003 | 0.027 | 0.011 | 0.002 | 0.03 | 0.044 | 0.002 | 0.026 | 1970 | X52
284 | 10.75 | 0.188 | 54000 | 69500 | 0.189 | 0.103 | 0.019 | 0.012 | 0.03 | 0.001 | 0.039 | 0.011 | 0.002 | 0.03 | 0.046 | 0.002 | 0.03 | 1970 | X52
284 | 10.75 | 0.188 | 54000 | 69500 | 0.185 | 0.94 | 0.022 | 0.012 | 0.02 | 0.008 | 0.034 | 0.012 | 0.002 | 0.034 | 0.043 | 0.002 | 0.025 | 1970 | X52
284 | 10.75 | 0.188 | 54000 | 69500 | 0.185 | 0.94 | 0.022 | 0.012 | 0.02 | 0.008 | 0.034 | 0.012 | 0.002 | 0.034 | 0.043 | 0.002 | 0.025 | 1970 | X52
284 | 10.75 | 0.188 | 54000 | 69500 | 0.196 | 0.93 | 0.03 | 0.021 | 0.024 | 0.003 | 0.039 | 0.01 | 0.002 | 0.028 | 0.04 | 0.002 | 0.027 | 1970 | X52
284 | 10.75 | 0.188 | 54000 | 69500 | 0.153 | 0.55 | 0.018 | 0.007 | 0.008 | 0.009 | 0.038 | 0.011 | 0.001 | 0.048 | 0.163 | 0.002 | 0.002 | 1970 | X52
284 | 10.75 | 0.188 | 54000 | 69500 | 0.158 | 0.78 | 0.024 | 0.007 | 0.025 | 0 | 0.029 | 0.012 | 0.002 | 0.031 | 0.045 | 0.002 | 0.024 | 1970 | X52
284 | 10.75 | 0.188 | 54000 | 69500 | 0.157 | 0.78 | 0.025 | 0.007 | 0.025 | 0 | 0.029 | 0.012 | 0.002 | 0.031 | 0.046 | 0.002 | 0.024 | 1970 | X52
284 | 10.75 | 0.188 | 54000 | 69500 | 0.189 | 0.94 | 0.033 | 0.009 | 0.023 | 0 | 0.051 | 0.007 | 0.002 | 0.017 | 0.021 | 0.002 | 0.035 | 1970 | X52
601 | 16 | 0.25 | 54000 | 68000 | 0.177 | 0.47 | 0.026 | 0.028 | 0.184 | 0.016 | 0.042 | 0.008 | 0.001 | 0.041 | 0.096 | 0.002 | 0.002 | 1960 | X52
696 | 8.625 | 0.25 | 54000 | 72000 | 0.177 | 0.694 | 0.013 | 0.008 | 0.218 | 0.04 | 0.023 | 0.002 | 0 | 0.044 | 0.039 | 0.001 | 0.001 | 1969 | X52
1230 | 24 | 0.375 | 54000 | 79000 | 0.272 | 1.15 | 0.019 | 0.009 | 0.054 | 0.003 | 0.04 | 0.018 | 0 | 0.119 | 0.188 | 0.001 | 0.001 | 1952 | X52
1230 | 24 | 0.375 | 54000 | 79000 | 0.265 | 1.01 | 0.019 | 0.013 | 0.04 | 0.002 | 0.068 | 0.018 | 0 | 0.079 | 0.186 | 0.001 | 0.001 | 1952 | X52
1230 | 24 | 0.375 | 54000 | 79000 | 0.275 | 1.11 | 0.02 | 0.012 | 0.047 | 0.003 | 0.059 | 0.026 | 0 | 0.08 | 0.194 | 0.001 | 0.001 | 1952 | X52
1230 | 24 | 0.375 | 54000 | 79000 | 0.27 | 1.14 | 0.017 | 0.01 | 0.054 | 0.004 | 0.04 | 0.018 | 0 | 0.119 | 0.189 | 0.001 | 0.001 | 1952 | X52
1230 | 24 | 0.375 | 54000 | 79000 | 0.289 | 1.2 | 0.02 | 0.011 | 0.048 | 0.002 | 0.04 | 0.02 | 0 | 0.079 | 0.217 | 0.001 | 0.001 | 1952 | X52
1230 | 24 | 0.375 | 54000 | 79000 | 0.264 | 1.01 | 0.018 | 0.013 | 0.042 | 0.0003 | 0.068 | 0.018 | 0 | 0.079 | 0.186 | 0.001 | 0.001 | 1952 | X52
51 | 8.625 | 0.219 | 54250 | 72500 | 0.32 | 0.92 | 0.021 | 0.006 | 0.006 | 0.016 | 0.013 | 0.012 | 0 | 0.018 | 0.074 | 0 | 0 | 1960 | X52
51 | 8.625 | 0.219 | 54250 | 72500 | 0.29 | 1.14 | 0.018 | 0.009 | 0.003 | 0.005 | 0.009 | 0.011 | 0 | 0.008 | 0.016 | 0 | 0 | 1960 | X52
51 | 8.625 | 0.219 | 54250 | 72500 | 0.31 | 1.17 | 0.03 | 0.011 | 0.006 | 0.004 | 0.009 | 0.014 | 0 | 0.008 | 0.015 | 0 | 0 | 1960 | X52
51 | 8.625 | 0.219 | 54250 | 72500 | 0.25 | 1.09 | 0.014 | 0.008 | 0.006 | 0.002 | 0.009 | 0.011 | 0 | 0.009 | 0.021 | 0 | 0 | 1960 | X52
236 | 26 | 0.281 | 54500 | 76000 | 0.255 | 1.049 | 0.022 | 0.017 | 0.029 | 0.004 | 0.036 | 0.009 | 0.003 | 0.024 | 0.04 | 0.002 | 0.003 | 1954 | X52
242 | 20 | 0.25 | 54500 | 79500 | 0.269 | 0.981 | 0.027 | 0.022 | 0.02 | 0.003 | 0.031 | 0.007 | 0.002 | 0.02 | 0.033 | 0.002 | 0.002 | 1949 | X52
252 | 12.75 | 0.219 | 54500 | 70000 | 0.199 | 1.04 | 0.028 | 0.009 | 0.015 | 0.007 | 0.022 | 0.007 | 0.003 | 0.011 | 0.027 | 0.002 | 0.014 | 1969 | X52
284 | 10.75 | 0.188 | 54500 | 69500 | 0.167 | 0.82 | 0.022 | 0.01 | 0.036 | 0.002 | 0.02 | 0.011 | 0.002 | 0.026 | 0.039 | 0.002 | 0.03 | 1970 | X52
284 | 10.75 | 0.188 | 54500 | 71000 | 0.167 | 0.82 | 0.022 | 0.01 | 0.036 | 0.002 | 0.02 | 0.011 | 0.002 | 0.026 | 0.039 | 0.002 | 0.03 | 1970 | X52
284 | 10.75 | 0.188 | 54500 | 71000 | 0.167 | 0.82 | 0.022 | 0.01 | 0.036 | 0.002 | 0.02 | 0.011 | 0.002 | 0.026 | 0.039 | 0.002 | 0.03 | 1970 | X52
284 | 10.75 | 0.188 | 54500 | 72500 | 0.167 | 0.82 | 0.022 | 0.01 | 0.036 | 0.002 | 0.02 | 0.011 | 0.002 | 0.026 | 0.039 | 0.002 | 0.03 | 1970 | X52
284 | 10.75 | 0.188 | 54500 | 69500 | 0.173 | 0.81 | 0.024 | 0.011 | 0.031 | 0.002 | 0.021 | 0.011 | 0.002 | 0.026 | 0.04 | 0.002 | 0.03 | 1970 | X52
284 | 10.75 | 0.188 | 54500 | 71000 | 0.173 | 0.81 | 0.024 | 0.011 | 0.031 | 0.002 | 0.021 | 0.011 | 0.002 | 0.026 | 0.04 | 0.002 | 0.03 | 1970 | X52
284 | 10.75 | 0.188 | 54500 | 71000 | 0.173 | 0.81 | 0.024 | 0.011 | 0.031 | 0.002 | 0.021 | 0.011 | 0.002 | 0.026 | 0.04 | 0.002 | 0.03 | 1970 | X52
284 | 10.75 | 0.188 | 54500 | 72500 | 0.173 | 0.81 | 0.024 | 0.011 | 0.031 | 0.002 | 0.021 | 0.011 | 0.002 | 0.026 | 0.04 | 0.002 | 0.03 | 1970 | X52
284 | 10.75 | 0.188 | 54500 | 69500 | 0.182 | 0.81 | 0.021 | 0.011 | 0.034 | 0.002 | 0.021 | 0.011 | 0.002 | 0.026 | 0.04 | 0.002 | 0.03 | 1970 | X52
284 | 10.75 | 0.188 | 54500 | 71000 | 0.182 | 0.81 | 0.021 | 0.011 | 0.034 | 0.002 | 0.021 | 0.011 | 0.002 | 0.026 | 0.04 | 0.002 | 0.03 | 1970 | X52
284 | 10.75 | 0.188 | 54500 | 71000 | 0.182 | 0.81 | 0.021 | 0.011 | 0.034 | 0.002 | 0.021 | 0.011 | 0.002 | 0.026 | 0.04 | 0.002 | 0.03 | 1970 | X52
284 | 10.75 | 0.188 | 54500 | 72500 | 0.182 | 0.81 | 0.021 | 0.011 | 0.034 | 0.002 | 0.021 | 0.011 | 0.002 | 0.026 | 0.04 | 0.002 | 0.03 | 1970 | X52
284 | 10.75 | 0.188 | 54500 | 69500 | 0.169 | 0.9 | 0.025 | 0.003 | 0.036 | 0.001 | 0.026 | 0.011 | 0.002 | 0.027 | 0.049 | 0.002 | 0.034 | 1970 | X52
284 | 10.75 | 0.188 | 54500 | 71000 | 0.169 | 0.9 | 0.025 | 0.003 | 0.036 | 0.001 | 0.026 | 0.011 | 0.002 | 0.027 | 0.049 | 0.002 | 0.034 | 1970 | X52
284 | 10.75 | 0.188 | 54500 | 71000 | 0.169 | 0.9 | 0.025 | 0.003 | 0.036 | 0.001 | 0.026 | 0.011 | 0.002 | 0.027 | 0.049 | 0.002 | 0.034 | 1970 | X52
284 | 10.75 | 0.188 | 54500 | 72500 | 0.169 | 0.9 | 0.025 | 0.003 | 0.036 | 0.001 | 0.026 | 0.011 | 0.002 | 0.027 | 0.049 | 0.002 | 0.034 | 1970 | X52
284 | 10.75 | 0.188 | 54500 | 69500 | 0.167 | 0.083 | 0.017 | 0.006 | 0.037 | 0.003 | 0.023 | 0.008 | 0.002 | 0.027 | 0.026 | 0.002 | 0.03 | 1970 | X52
284 | 10.75 | 0.188 | 54500 | 71000 | 0.167 | 0.083 | 0.017 | 0.006 | 0.037 | 0.003 | 0.023 | 0.008 | 0.002 | 0.027 | 0.026 | 0.002 | 0.03 | 1970 | X52
284 | 10.75 | 0.188 | 54500 | 71000 | 0.167 | 0.083 | 0.017 | 0.006 | 0.037 | 0.003 | 0.023 | 0.008 | 0.002 | 0.027 | 0.026 | 0.002 | 0.03 | 1970 | X52
284 | 10.75 | 0.188 | 54500 | 72500 | 0.167 | 0.083 | 0.017 | 0.006 | 0.037 | 0.003 | 0.023 | 0.008 | 0.002 | 0.027 | 0.026 | 0.002 | 0.03 | 1970 | X52
284 | 10.75 | 0.188 | 54500 | 69500 | 0.172 | 0.78 | 0.02 | 0.007 | 0.019 | 0.002 | 0.027 | 0.012 | 0.002 | 0.036 | 0.038 | 0.002 | 0.03 | 1970 | X52
284 | 10.75 | 0.188 | 54500 | 71000 | 0.172 | 0.78 | 0.02 | 0.007 | 0.019 | 0.002 | 0.027 | 0.012 | 0.002 | 0.036 | 0.038 | 0.002 | 0.03 | 1970 | X52
284 | 10.75 | 0.188 | 54500 | 71000 | 0.172 | 0.78 | 0.02 | 0.007 | 0.019 | 0.002 | 0.027 | 0.012 | 0.002 | 0.036 | 0.038 | 0.002 | 0.03 | 1970 | X52
284 | 10.75 | 0.188 | 54500 | 72500 | 0.172 | 0.78 | 0.02 | 0.007 | 0.019 | 0.002 | 0.027 | 0.012 | 0.002 | 0.036 | 0.038 | 0.002 | 0.03 | 1970 | X52
284 | 10.75 | 0.188 | 54500 | 69500 | 0.162 | 0.85 | 0.017 | 0.005 | 0.026 | 0 | 0.03 | 0.012 | 0.002 | 0.037 | 0.041 | 0.002 | 0.029 | 1970 | X52
284 | 10.75 | 0.188 | 54500 | 71000 | 0.162 | 0.85 | 0.017 | 0.005 | 0.026 | 0 | 0.03 | 0.012 | 0.002 | 0.037 | 0.041 | 0.002 | 0.029 | 1970 | X52
284 | 10.75 | 0.188 | 54500 | 71000 | 0.162 | 0.85 | 0.017 | 0.005 | 0.026 | 0 | 0.03 | 0.012 | 0.002 | 0.037 | 0.041 | 0.002 | 0.029 | 1970 | X52
284 | 10.75 | 0.188 | 54500 | 72500 | 0.162 | 0.85 | 0.017 | 0.005 | 0.026 | 0 | 0.03 | 0.012 | 0.002 | 0.037 | 0.041 | 0.002 | 0.029 | 1970 | X52
284 | 10.75 | 0.188 | 54500 | 69500 | 0.192 | 0.76 | 0.02 | 0.005 | 0.027 | 0.006 | 0.021 | 0.011 | 0.002 | 0.038 | 0.063 | 0.002 | 0.025 | 1970 | X52
284 | 10.75 | 0.188 | 54500 | 71000 | 0.192 | 0.76 | 0.02 | 0.005 | 0.027 | 0.006 | 0.021 | 0.011 | 0.002 | 0.038 | 0.063 | 0.002 | 0.025 | 1970 | X52
284 | 10.75 | 0.188 | 54500 | 71000 | 0.192 | 0.76 | 0.02 | 0.005 | 0.027 | 0.006 | 0.021 | 0.011 | 0.002 | 0.038 | 0.063 | 0.002 | 0.025 | 1970 | X52
284 | 10.75 | 0.188 | 54500 | 72500 | 0.192 | 0.76 | 0.02 | 0.005 | 0.027 | 0.006 | 0.021 | 0.011 | 0.002 | 0.038 | 0.063 | 0.002 | 0.025 | 1970 | X52
284 | 10.75 | 0.188 | 54500 | 69500 | 0.192 | 0.86 | 0.015 | 0.007 | 0.036 | 0.001 | 0.03 | 0.007 | 0.002 | 0.016 | 0.033 | 0.002 | 0.03 | 1970 | X52
284 | 10.75 | 0.188 | 54500 | 71000 | 0.192 | 0.86 | 0.015 | 0.007 | 0.036 | 0.001 | 0.03 | 0.007 | 0.002 | 0.016 | 0.033 | 0.002 | 0.03 | 1970 | X52
284 | 10.75 | 0.188 | 54500 | 71000 | 0.192 | 0.86 | 0.015 | 0.007 | 0.036 | 0.001 | 0.03 | 0.007 | 0.002 | 0.016 | 0.033 | 0.002 | 0.03 | 1970 | X52
284 | 10.75 | 0.188 | 54500 | 72500 | 0.192 | 0.86 | 0.015 | 0.007 | 0.036 | 0.001 | 0.03 | 0.007 | 0.002 | 0.016 | 0.033 | 0.002 | 0.03 | 1970 | X52
284 | 10.75 | 0.188 | 54500 | 69500 | 0.191 | 0.85 | 0.019 | 0.008 | 0.035 | 0.001 | 0.03 | 0.007 | 0.002 | 0.016 | 0.033 | 0.002 | 0.028 | 1970 | X52
284 | 10.75 | 0.188 | 54500 | 71000 | 0.191 | 0.85 | 0.019 | 0.008 | 0.035 | 0.001 | 0.03 | 0.007 | 0.002 | 0.016 | 0.033 | 0.002 | 0.028 | 1970 | X52
284 | 10.75 | 0.188 | 54500 | 71000 | 0.191 | 0.85 | 0.019 | 0.008 | 0.035 | 0.001 | 0.03 | 0.007 | 0.002 | 0.016 | 0.033 | 0.002 | 0.028 | 1970 | X52
284 | 10.75 | 0.188 | 54500 | 72500 | 0.191 | 0.85 | 0.019 | 0.008 | 0.035 | 0.001 | 0.03 | 0.007 | 0.002 | 0.016 | 0.033 | 0.002 | 0.028 | 1970 | X52
284 | 10.75 | 0.188 | 54500 | 69500 | 0.173 | 0.82 | 0.018 | 0.01 | 0.038 | 0.003 | 0.035 | 0.012 | 0.002 | 0.032 | 0.042 | 0.002 | 0.023 | 1970 | X52
284 | 10.75 | 0.188 | 54500 | 71000 | 0.173 | 0.82 | 0.018 | 0.01 | 0.038 | 0.003 | 0.035 | 0.012 | 0.002 | 0.032 | 0.042 | 0.002 | 0.023 | 1970 | X52
284 | 10.75 | 0.188 | 54500 | 71000 | 0.173 | 0.82 | 0.018 | 0.01 | 0.038 | 0.003 | 0.035 | 0.012 | 0.002 | 0.032 | 0.042 | 0.002 | 0.023 | 1970 | X52
284 | 10.75 | 0.188 | 54500 | 72500 | 0.173 | 0.82 | 0.018 | 0.01 | 0.038 | 0.003 | 0.035 | 0.012 | 0.002 | 0.032 | 0.042 | 0.002 | 0.023 | 1970 | X52
284 | 10.75 | 0.188 | 54500 | 69500 | 0.168 | 1.03 | 0.024 | 0.013 | 0.029 | 0 | 0.039 | 0.011 | 0.002 | 0.03 | 0.046 | 0.002 | 0.028 | 1970 | X52
284 | 10.75 | 0.188 | 54500 | 71000 | 0.168 | 1.03 | 0.024 | 0.013 | 0.029 | 0 | 0.039 | 0.011 | 0.002 | 0.03 | 0.046 | 0.002 | 0.028 | 1970 | X52
284 | 10.75 | 0.188 | 54500 | 71000 | 0.168 | 1.03 | 0.024 | 0.013 | 0.029 | 0 | 0.039 | 0.011 | 0.002 | 0.03 | 0.046 | 0.002 | 0.028 | 1970 | X52
284 | 10.75 | 0.188 | 54500 | 72500 | 0.168 | 1.03 | 0.024 | 0.013 | 0.029 | 0 | 0.039 | 0.011 | 0.002 | 0.03 | 0.046 | 0.002 | 0.028 | 1970 | X52
284 | 10.75 | 0.188 | 54500 | 69500 | 0.195 | 1 | 0.031 | 0.008 | 0.03 | 0.002 | 0.028 | 0.011 | 0.002 | 0.029 | 0.035 | 0.002 | 0.029 | 1970 | X52
284 | 10.75 | 0.188 | 54500 | 71000 | 0.195 | 1 | 0.031 | 0.008 | 0.03 | 0.002 | 0.028 | 0.011 | 0.002 | 0.029 | 0.035 | 0.002 | 0.029 | 1970 | X52
284 | 10.75 | 0.188 | 54500 | 71000 | 0.195 | 1 | 0.031 | 0.008 | 0.03 | 0.002 | 0.028 | 0.011 | 0.002 | 0.029 | 0.035 | 0.002 | 0.029 | 1970 | X52
284 | 10.75 | 0.188 | 54500 | 72500 | 0.195 | 1 | 0.031 | 0.008 | 0.03 | 0.002 | 0.028 | 0.011 | 0.002 | 0.029 | 0.035 | 0.002 | 0.029 | 1970 | X52
284 | 10.75 | 0.188 | 54500 | 69500 | 0.185 | 1.04 | 0.015 | 0.009 | 0.024 | 0 | 0.032 | 0.011 | 0.002 | 0.025 | 0.045 | 0.002 | 0.031 | 1970 | X52
284 | 10.75 | 0.188 | 54500 | 71000 | 0.185 | 1.04 | 0.015 | 0.009 | 0.024 | 0 | 0.032 | 0.011 | 0.002 | 0.025 | 0.045 | 0.002 | 0.031 | 1970 | X52
284 | 10.75 | 0.188 | 54500 | 71000 | 0.185 | 1.04 | 0.015 | 0.009 | 0.024 | 0 | 0.032 | 0.011 | 0.002 | 0.025 | 0.045 | 0.002 | 0.031 | 1970 | X52
284 | 10.75 | 0.188 | 54500 | 72500 | 0.185 | 1.04 | 0.015 | 0.009 | 0.024 | 0 | 0.032 | 0.011 | 0.002 | 0.025 | 0.045 | 0.002 | 0.031 | 1970 | X52
284 | 10.75 | 0.188 | 54500 | 69500 | 0.195 | 0.89 | 0.016 | 0.006 | 0.018 | 0.003 | 0.027 | 0.011 | 0.002 | 0.03 | 0.044 | 0.002 | 0.026 | 1970 | X52
284 | 10.75 | 0.188 | 54500 | 71000 | 0.195 | 0.89 | 0.016 | 0.006 | 0.018 | 0.003 | 0.027 | 0.011 | 0.002 | 0.03 | 0.044 | 0.002 | 0.026 | 1970 | X52
284 | 10.75 | 0.188 | 54500 | 71000 | 0.195 | 0.89 | 0.016 | 0.006 | 0.018 | 0.003 | 0.027 | 0.011 | 0.002 | 0.03 | 0.044 | 0.002 | 0.026 | 1970 | X52
284 | 10.75 | 0.188 | 54500 | 72500 | 0.195 | 0.89 | 0.016 | 0.006 | 0.018 | 0.003 | 0.027 | 0.011 | 0.002 | 0.03 | 0.044 | 0.002 | 0.026 | 1970 | X52
284 | 10.75 | 0.188 | 54500 | 69500 | 0.189 | 0.103 | 0.019 | 0.012 | 0.03 | 0.001 | 0.039 | 0.011 | 0.002 | 0.03 | 0.046 | 0.002 | 0.03 | 1970 | X52
284 | 10.75 | 0.188 | 54500 | 71000 | 0.189 | 0.103 | 0.019 | 0.012 | 0.03 | 0.001 | 0.039 | 0.011 | 0.002 | 0.03 | 0.046 | 0.002 | 0.03 | 1970 | X52
284 | 10.75 | 0.188 | 54500 | 71000 | 0.189 | 0.103 | 0.019 | 0.012 | 0.03 | 0.001 | 0.039 | 0.011 | 0.002 | 0.03 | 0.046 | 0.002 | 0.03 | 1970 | X52
284 | 10.75 | 0.188 | 54500 | 72500 | 0.189 | 0.103 | 0.019 | 0.012 | 0.03 | 0.001 | 0.039 | 0.011 | 0.002 | 0.03 | 0.046 | 0.002 | 0.03 | 1970 | X52
284 | 10.75 | 0.188 | 54500 | 69500 | 0.185 | 0.94 | 0.022 | 0.012 | 0.02 | 0.008 | 0.034 | 0.012 | 0.002 | 0.034 | 0.043 | 0.002 | 0.025 | 1970 | X52
284 | 10.75 | 0.188 | 54500 | 71000 | 0.185 | 0.94 | 0.022 | 0.012 | 0.02 | 0.008 | 0.034 | 0.012 | 0.002 | 0.034 | 0.043 | 0.002 | 0.025 | 1970 | X52
284 | 10.75 | 0.188 | 54500 | 71000 | 0.185 | 0.94 | 0.022 | 0.012 | 0.02 | 0.008 | 0.034 | 0.012 | 0.002 | 0.034 | 0.043 | 0.002 | 0.025 | 1970 | X52
284 | 10.75 | 0.188 | 54500 | 72500 | 0.185 | 0.94 | 0.022 | 0.012 | 0.02 | 0.008 | 0.034 | 0.012 | 0.002 | 0.034 | 0.043 | 0.002 | 0.025 | 1970 | X52
284 | 10.75 | 0.188 | 54500 | 69500 | 0.185 | 0.94 | 0.022 | 0.012 | 0.02 | 0.008 | 0.034 | 0.012 | 0.002 | 0.034 | 0.043 | 0.002 | 0.025 | 1970 | X52
284 | 10.75 | 0.188 | 54500 | 71000 | 0.185 | 0.94 | 0.022 | 0.012 | 0.02 | 0.008 | 0.034 | 0.012 | 0.002 | 0.034 | 0.043 | 0.002 | 0.025 | 1970 | X52
284 | 10.75 | 0.188 | 54500 | 71000 | 0.185 | 0.94 | 0.022 | 0.012 | 0.02 | 0.008 | 0.034 | 0.012 | 0.002 | 0.034 | 0.043 | 0.002 | 0.025 | 1970 | X52
284 | 10.75 | 0.188 | 54500 | 72500 | 0.185 | 0.94 | 0.022 | 0.012 | 0.02 | 0.008 | 0.034 | 0.012 | 0.002 | 0.034 | 0.043 | 0.002 | 0.025 | 1970 | X52
284 | 10.75 | 0.188 | 54500 | 69500 | 0.196 | 0.93 | 0.03 | 0.021 | 0.024 | 0.003 | 0.039 | 0.01 | 0.002 | 0.028 | 0.04 | 0.002 | 0.027 | 1970 | X52
284 | 10.75 | 0.188 | 54500 | 71000 | 0.196 | 0.93 | 0.03 | 0.021 | 0.024 | 0.003 | 0.039 | 0.01 | 0.002 | 0.028 | 0.04 | 0.002 | 0.027 | 1970 | X52
284 | 10.75 | 0.188 | 54500 | 71000 | 0.196 | 0.93 | 0.03 | 0.021 | 0.024 | 0.003 | 0.039 | 0.01 | 0.002 | 0.028 | 0.04 | 0.002 | 0.027 | 1970 | X52
284 | 10.75 | 0.188 | 54500 | 72500 | 0.196 | 0.93 | 0.03 | 0.021 | 0.024 | 0.003 | 0.039 | 0.01 | 0.002 | 0.028 | 0.04 | 0.002 | 0.027 | 1970 | X52
284 | 10.75 | 0.188 | 54500 | 69500 | 0.153 | 0.55 | 0.018 | 0.007 | 0.008 | 0.009 | 0.038 | 0.011 | 0.001 | 0.048 | 0.163 | 0.002 | 0.002 | 1970 | X52
284 | 10.75 | 0.188 | 54500 | 71000 | 0.153 | 0.55 | 0.018 | 0.007 | 0.008 | 0.009 | 0.038 | 0.011 | 0.001 | 0.048 | 0.163 | 0.002 | 0.002 | 1970 | X52
284 | 10.75 | 0.188 | 54500 | 71000 | 0.153 | 0.55 | 0.018 | 0.007 | 0.008 | 0.009 | 0.038 | 0.011 | 0.001 | 0.048 | 0.163 | 0.002 | 0.002 | 1970 | X52
284 | 10.75 | 0.188 | 54500 | 72500 | 0.153 | 0.55 | 0.018 | 0.007 | 0.008 | 0.009 | 0.038 | 0.011 | 0.001 | 0.048 | 0.163 | 0.002 | 0.002 | 1970 | X52
284 | 10.75 | 0.188 | 54500 | 69500 | 0.158 | 0.78 | 0.024 | 0.007 | 0.025 | 0 | 0.029 | 0.012 | 0.002 | 0.031 | 0.045 | 0.002 | 0.024 | 1970 | X52
284 | 10.75 | 0.188 | 54500 | 71000 | 0.158 | 0.78 | 0.024 | 0.007 | 0.025 | 0 | 0.029 | 0.012 | 0.002 | 0.031 | 0.045 | 0.002 | 0.024 | 1970 | X52
284 | 10.75 | 0.188 | 54500 | 71000 | 0.158 | 0.78 | 0.024 | 0.007 | 0.025 | 0 | 0.029 | 0.012 | 0.002 | 0.031 | 0.045 | 0.002 | 0.024 | 1970 | X52
284 | 10.75 | 0.188 | 54500 | 72500 | 0.158 | 0.78 | 0.024 | 0.007 | 0.025 | 0 | 0.029 | 0.012 | 0.002 | 0.031 | 0.045 | 0.002 | 0.024 | 1970 | X52
284 | 10.75 | 0.188 | 54500 | 69500 | 0.157 | 0.78 | 0.025 | 0.007 | 0.025 | 0 | 0.029 | 0.012 | 0.002 | 0.031 | 0.046 | 0.002 | 0.024 | 1970 | X52
284 | 10.75 | 0.188 | 54500 | 71000 | 0.157 | 0.78 | 0.025 | 0.007 | 0.025 | 0 | 0.029 | 0.012 | 0.002 | 0.031 | 0.046 | 0.002 | 0.024 | 1970 | X52
284 | 10.75 | 0.188 | 54500 | 71000 | 0.157 | 0.78 | 0.025 | 0.007 | 0.025 | 0 | 0.029 | 0.012 | 0.002 | 0.031 | 0.046 | 0.002 | 0.024 | 1970 | X52
284 | 10.75 | 0.188 | 54500 | 72500 | 0.157 | 0.78 | 0.025 | 0.007 | 0.025 | 0 | 0.029 | 0.012 | 0.002 | 0.031 | 0.046 | 0.002 | 0.024 | 1970 | X52
284 | 10.75 | 0.188 | 54500 | 69500 | 0.189 | 0.94 | 0.033 | 0.009 | 0.023 | 0 | 0.051 | 0.007 | 0.002 | 0.017 | 0.021 | 0.002 | 0.035 | 1970 | X52
284 | 10.75 | 0.188 | 54500 | 71000 | 0.189 | 0.94 | 0.033 | 0.009 | 0.023 | 0 | 0.051 | 0.007 | 0.002 | 0.017 | 0.021 | 0.002 | 0.035 | 1970 | X52
284 | 10.75 | 0.188 | 54500 | 71000 | 0.189 | 0.94 | 0.033 | 0.009 | 0.023 | 0 | 0.051 | 0.007 | 0.002 | 0.017 | 0.021 | 0.002 | 0.035 | 1970 | X52
284 | 10.75 | 0.188 | 54500 | 72500 | 0.189 | 0.94 | 0.033 | 0.009 | 0.023 | 0 | 0.051 | 0.007 | 0.002 | 0.017 | 0.021 | 0.002 | 0.035 | 1970 | X52
308 | 20 | 0.358 | 54500 | 87000 | 0.26 | 1.2 | 0.017 | 0.018 | 0.136 | 0.013 | 0.014 | 0.008 | 0.003 | 0.011 | 0.012 | 0.002 | 0.002 | 1949 | X52
368 | 12.75 | 0.375 | 54500 | 86000 | 0.281 | 0.648 | 0.01 | 0.012 | 0.232 | 0.03 | 0.082 | 0.016 | 0.001 | 0.026 | 0.022 | 0.004 | 0.002 | 1970 | X52
1205 | 8.625 | 0.219 | 54500 | 69000 | 0.14 | 0.462 | 0.019 | 0.009 | 0.151 | 0.023 | 0.008 | 0.004 | 0 | 0.011 | 0.008 | 0.002 | 0.032 | 1979 | X52
1205 | 8.625 | 0.219 | 54500 | 69000 | 0.118 | 0.486 | 0.019 | 0.014 | 0.137 | 0.035 | 0.011 | 0.004 | 0 | 0.013 | 0.005 | 0.002 | 0.035 | 1979 | X52
1235 | 8.625 | 0.188 | 54500 | 74500 | 0.241 | 0.893 | 0.017 | 0.011 | 0.017 | 0.002 | 0.022 | 0.017 | 0 | 0.023 | 0.034 | 0.002 | 0.001 | 1980 | X52
138 | 8.625 | 0.219 | 55000 | 65500 | 0.2 | 1 | 0.012 | 0.009 | 0.01 | 0.001 | 0.007 | 0 | 0.001 | 0.009 | 0.044 | 0.002 | 0.002 | 1982 | X52
208 | 16 | 0.25 | 55000 | 73000 | 0.27 | 0.86 | 0.021 | 0.016 | 0.004 | 0.022 | 0.023 | 0.007 | 0.002 | 0.01 | 0.022 | 0.002 | 0.002 | 1954 | X52
208 | 16 | 0.25 | 55000 | 73000 | 0.25 | 0.77 | 0.02 | 0.012 | 0.005 | 0.03 | 0.027 | 0.007 | 0.001 | 0.009 | 0.016 | 0.002 | 0.002 | 1954 | X52
208 | 16 | 0.25 | 55000 | 73000 | 0.27 | 0.89 | 0.022 | 0.011 | 0.004 | 0.017 | 0.019 | 0.016 | 0.002 | 0.013 | 0.02 | 0.002 | 0.002 | 1954 | X52
238 | 28 | 0.281 | 55000 | 74500 | 0.199 | 1.072 | 0.018 | 0.006 | 0.033 | 0 | 0.025 | 0 | 0.002 | 0.021 | 0.036 | 0.002 | 0.006 | 1971 | X52
284 | 10.75 | 0.188 | 55000 | 75000 | 0.167 | 0.82 | 0.022 | 0.01 | 0.036 | 0.002 | 0.02 | 0.011 | 0.002 | 0.026 | 0.039 | 0.002 | 0.03 | 1970 | X52
284 | 10.75 | 0.188 | 55000 | 71500 | 0.167 | 0.82 | 0.022 | 0.01 | 0.036 | 0.002 | 0.02 | 0.011 | 0.002 | 0.026 | 0.039 | 0.002 | 0.03 | 1970 | X52
284 | 10.75 | 0.188 | 55000 | 69500 | 0.167 | 0.82 | 0.022 | 0.01 | 0.036 | 0.002 | 0.02 | 0.011 | 0.002 | 0.026 | 0.039 | 0.002 | 0.03 | 1970 | X52
284 | 10.75 | 0.188 | 55000 | 75000 | 0.173 | 0.81 | 0.024 | 0.011 | 0.031 | 0.002 | 0.021 | 0.011 | 0.002 | 0.026 | 0.04 | 0.002 | 0.03 | 1970 | X52
284 | 10.75 | 0.188 | 55000 | 71500 | 0.173 | 0.81 | 0.024 | 0.011 | 0.031 | 0.002 | 0.021 | 0.011 | 0.002 | 0.026 | 0.04 | 0.002 | 0.03 | 1970 | X52
284 | 10.75 | 0.188 | 55000 | 69500 | 0.173 | 0.81 | 0.024 | 0.011 | 0.031 | 0.002 | 0.021 | 0.011 | 0.002 | 0.026 | 0.04 | 0.002 | 0.03 | 1970 | X52
284 | 10.75 | 0.188 | 55000 | 75000 | 0.182 | 0.81 | 0.021 | 0.011 | 0.034 | 0.002 | 0.021 | 0.011 | 0.002 | 0.026 | 0.04 | 0.002 | 0.03 | 1970 | X52
284 | 10.75 | 0.188 | 55000 | 71500 | 0.182 | 0.81 | 0.021 | 0.011 | 0.034 | 0.002 | 0.021 | 0.011 | 0.002 | 0.026 | 0.04 | 0.002 | 0.03 | 1970 | X52
284 | 10.75 | 0.188 | 55000 | 69500 | 0.182 | 0.81 | 0.021 | 0.011 | 0.034 | 0.002 | 0.021 | 0.011 | 0.002 | 0.026 | 0.04 | 0.002 | 0.03 | 1970 | X52
284 | 10.75 | 0.188 | 55000 | 75000 | 0.169 | 0.9 | 0.025 | 0.003 | 0.036 | 0.001 | 0.026 | 0.011 | 0.002 | 0.027 | 0.049 | 0.002 | 0.034 | 1970 | X52
284 | 10.75 | 0.188 | 55000 | 71500 | 0.169 | 0.9 | 0.025 | 0.003 | 0.036 | 0.001 | 0.026 | 0.011 | 0.002 | 0.027 | 0.049 | 0.002 | 0.034 | 1970 | X52
284 | 10.75 | 0.188 | 55000 | 69500 | 0.169 | 0.9 | 0.025 | 0.003 | 0.036 | 0.001 | 0.026 | 0.011 | 0.002 | 0.027 | 0.049 | 0.002 | 0.034 | 1970 | X52
284 | 10.75 | 0.188 | 55000 | 75000 | 0.167 | 0.083 | 0.017 | 0.006 | 0.037 | 0.003 | 0.023 | 0.008 | 0.002 | 0.027 | 0.026 | 0.002 | 0.03 | 1970 | X52
284 | 10.75 | 0.188 | 55000 | 71500 | 0.167 | 0.083 | 0.017 | 0.006 | 0.037 | 0.003 | 0.023 | 0.008 | 0.002 | 0.027 | 0.026 | 0.002 | 0.03 | 1970 | X52
284 | 10.75 | 0.188 | 55000 | 69500 | 0.167 | 0.083 | 0.017 | 0.006 | 0.037 | 0.003 | 0.023 | 0.008 | 0.002 | 0.027 | 0.026 | 0.002 | 0.03 | 1970 | X52
284 | 10.75 | 0.188 | 55000 | 75000 | 0.172 | 0.78 | 0.02 | 0.007 | 0.019 | 0.002 | 0.027 | 0.012 | 0.002 | 0.036 | 0.038 | 0.002 | 0.03 | 1970 | X52
284 | 10.75 | 0.188 | 55000 | 71500 | 0.172 | 0.78 | 0.02 | 0.007 | 0.019 | 0.002 | 0.027 | 0.012 | 0.002 | 0.036 | 0.038 | 0.002 | 0.03 | 1970 | X52
284 | 10.75 | 0.188 | 55000 | 69500 | 0.172 | 0.78 | 0.02 | 0.007 | 0.019 | 0.002 | 0.027 | 0.012 | 0.002 | 0.036 | 0.038 | 0.002 | 0.03 | 1970 | X52
284 | 10.75 | 0.188 | 55000 | 75000 | 0.162 | 0.85 | 0.017 | 0.005 | 0.026 | 0 | 0.03 | 0.012 | 0.002 | 0.037 | 0.041 | 0.002 | 0.029 | 1970 | X52
284 | 10.75 | 0.188 | 55000 | 71500 | 0.162 | 0.85 | 0.017 | 0.005 | 0.026 | 0 | 0.03 | 0.012 | 0.002 | 0.037 | 0.041 | 0.002 | 0.029 | 1970 | X52
284 | 10.75 | 0.188 | 55000 | 69500 | 0.162 | 0.85 | 0.017 | 0.005 | 0.026 | 0 | 0.03 | 0.012 | 0.002 | 0.037 | 0.041 | 0.002 | 0.029 | 1970 | X52
284 | 10.75 | 0.188 | 55000 | 75000 | 0.192 | 0.76 | 0.02 | 0.005 | 0.027 | 0.006 | 0.021 | 0.011 | 0.002 | 0.038 | 0.063 | 0.002 | 0.025 | 1970 | X52
284 | 10.75 | 0.188 | 55000 | 71500 | 0.192 | 0.76 | 0.02 | 0.005 | 0.027 | 0.006 | 0.021 | 0.011 | 0.002 | 0.038 | 0.063 | 0.002 | 0.025 | 1970 | X52
284 | 10.75 | 0.188 | 55000 | 69500 | 0.192 | 0.76 | 0.02 | 0.005 | 0.027 | 0.006 | 0.021 | 0.011 | 0.002 | 0.038 | 0.063 | 0.002 | 0.025 | 1970 | X52
284 | 10.75 | 0.188 | 55000 | 75000 | 0.192 | 0.86 | 0.015 | 0.007 | 0.036 | 0.001 | 0.03 | 0.007 | 0.002 | 0.016 | 0.033 | 0.002 | 0.03 | 1970 | X52
284 | 10.75 | 0.188 | 55000 | 71500 | 0.192 | 0.86 | 0.015 | 0.007 | 0.036 | 0.001 | 0.03 | 0.007 | 0.002 | 0.016 | 0.033 | 0.002 | 0.03 | 1970 | X52
284 | 10.75 | 0.188 | 55000 | 69500 | 0.192 | 0.86 | 0.015 | 0.007 | 0.036 | 0.001 | 0.03 | 0.007 | 0.002 | 0.016 | 0.033 | 0.002 | 0.03 | 1970 | X52
284 | 10.75 | 0.188 | 55000 | 75000 | 0.191 | 0.85 | 0.019 | 0.008 | 0.035 | 0.001 | 0.03 | 0.007 | 0.002 | 0.016 | 0.033 | 0.002 | 0.028 | 1970 | X52
284 | 10.75 | 0.188 | 55000 | 71500 | 0.191 | 0.85 | 0.019 | 0.008 | 0.035 | 0.001 | 0.03 | 0.007 | 0.002 | 0.016 | 0.033 | 0.002 | 0.028 | 1970 | X52
284 | 10.75 | 0.188 | 55000 | 69500 | 0.191 | 0.85 | 0.019 | 0.008 | 0.035 | 0.001 | 0.03 | 0.007 | 0.002 | 0.016 | 0.033 | 0.002 | 0.028 | 1970 | X52
284 | 10.75 | 0.188 | 55000 | 75000 | 0.173 | 0.82 | 0.018 | 0.01 | 0.038 | 0.003 | 0.035 | 0.012 | 0.002 | 0.032 | 0.042 | 0.002 | 0.023 | 1970 | X52
284 | 10.75 | 0.188 | 55000 | 71500 | 0.173 | 0.82 | 0.018 | 0.01 | 0.038 | 0.003 | 0.035 | 0.012 | 0.002 | 0.032 | 0.042 | 0.002 | 0.023 | 1970 | X52
284 | 10.75 | 0.188 | 55000 | 69500 | 0.173 | 0.82 | 0.018 | 0.01 | 0.038 | 0.003 | 0.035 | 0.012 | 0.002 | 0.032 | 0.042 | 0.002 | 0.023 | 1970 | X52
284 | 10.75 | 0.188 | 55000 | 75000 | 0.168 | 1.03 | 0.024 | 0.013 | 0.029 | 0 | 0.039 | 0.011 | 0.002 | 0.03 | 0.046 | 0.002 | 0.028 | 1970 | X52
284 | 10.75 | 0.188 | 55000 | 71500 | 0.168 | 1.03 | 0.024 | 0.013 | 0.029 | 0 | 0.039 | 0.011 | 0.002 | 0.03 | 0.046 | 0.002 | 0.028 | 1970 | X52
284 | 10.75 | 0.188 | 55000 | 69500 | 0.168 | 1.03 | 0.024 | 0.013 | 0.029 | 0 | 0.039 | 0.011 | 0.002 | 0.03 | 0.046 | 0.002 | 0.028 | 1970 | X52
284 | 10.75 | 0.188 | 55000 | 75000 | 0.195 | 1 | 0.031 | 0.008 | 0.03 | 0.002 | 0.028 | 0.011 | 0.002 | 0.029 | 0.035 | 0.002 | 0.029 | 1970 | X52
284 | 10.75 | 0.188 | 55000 | 71500 | 0.195 | 1 | 0.031 | 0.008 | 0.03 | 0.002 | 0.028 | 0.011 | 0.002 | 0.029 | 0.035 | 0.002 | 0.029 | 1970 | X52
284 | 10.75 | 0.188 | 55000 | 69500 | 0.195 | 1 | 0.031 | 0.008 | 0.03 | 0.002 | 0.028 | 0.011 | 0.002 | 0.029 | 0.035 | 0.002 | 0.029 | 1970 | X52
284 | 10.75 | 0.188 | 55000 | 75000 | 0.185 | 1.04 | 0.015 | 0.009 | 0.024 | 0 | 0.032 | 0.011 | 0.002 | 0.025 | 0.045 | 0.002 | 0.031 | 1970 | X52
284 | 10.75 | 0.188 | 55000 | 71500 | 0.185 | 1.04 | 0.015 | 0.009 | 0.024 | 0 | 0.032 | 0.011 | 0.002 | 0.025 | 0.045 | 0.002 | 0.031 | 1970 | X52
284 | 10.75 | 0.188 | 55000 | 69500 | 0.185 | 1.04 | 0.015 | 0.009 | 0.024 | 0 | 0.032 | 0.011 | 0.002 | 0.025 | 0.045 | 0.002 | 0.031 | 1970 | X52
284 | 10.75 | 0.188 | 55000 | 75000 | 0.195 | 0.89 | 0.016 | 0.006 | 0.018 | 0.003 | 0.027 | 0.011 | 0.002 | 0.03 | 0.044 | 0.002 | 0.026 | 1970 | X52
284 | 10.75 | 0.188 | 55000 | 71500 | 0.195 | 0.89 | 0.016 | 0.006 | 0.018 | 0.003 | 0.027 | 0.011 | 0.002 | 0.03 | 0.044 | 0.002 | 0.026 | 1970 | X52
284 | 10.75 | 0.188 | 55000 | 69500 | 0.195 | 0.89 | 0.016 | 0.006 | 0.018 | 0.003 | 0.027 | 0.011 | 0.002 | 0.03 | 0.044 | 0.002 | 0.026 | 1970 | X52
284 | 10.75 | 0.188 | 55000 | 75000 | 0.189 | 0.103 | 0.019 | 0.012 | 0.03 | 0.001 | 0.039 | 0.011 | 0.002 | 0.03 | 0.046 | 0.002 | 0.03 | 1970 | X52
284 | 10.75 | 0.188 | 55000 | 71500 | 0.189 | 0.103 | 0.019 | 0.012 | 0.03 | 0.001 | 0.039 | 0.011 | 0.002 | 0.03 | 0.046 | 0.002 | 0.03 | 1970 | X52
284 | 10.75 | 0.188 | 55000 | 69500 | 0.189 | 0.103 | 0.019 | 0.012 | 0.03 | 0.001 | 0.039 | 0.011 | 0.002 | 0.03 | 0.046 | 0.002 | 0.03 | 1970 | X52
284 | 10.75 | 0.188 | 55000 | 75000 | 0.185 | 0.94 | 0.022 | 0.012 | 0.02 | 0.008 | 0.034 | 0.012 | 0.002 | 0.034 | 0.043 | 0.002 | 0.025 | 1970 | X52
284 | 10.75 | 0.188 | 55000 | 71500 | 0.185 | 0.94 | 0.022 | 0.012 | 0.02 | 0.008 | 0.034 | 0.012 | 0.002 | 0.034 | 0.043 | 0.002 | 0.025 | 1970 | X52
284 | 10.75 | 0.188 | 55000 | 69500 | 0.185 | 0.94 | 0.022 | 0.012 | 0.02 | 0.008 | 0.034 | 0.012 | 0.002 | 0.034 | 0.043 | 0.002 | 0.025 | 1970 | X52
284 | 10.75 | 0.188 | 55000 | 75000 | 0.185 | 0.94 | 0.022 | 0.012 | 0.02 | 0.008 | 0.034 | 0.012 | 0.002 | 0.034 | 0.043 | 0.002 | 0.025 | 1970 | X52
284 | 10.75 | 0.188 | 55000 | 71500 | 0.185 | 0.94 | 0.022 | 0.012 | 0.02 | 0.008 | 0.034 | 0.012 | 0.002 | 0.034 | 0.043 | 0.002 | 0.025 | 1970 | X52
284 | 10.75 | 0.188 | 55000 | 69500 | 0.185 | 0.94 | 0.022 | 0.012 | 0.02 | 0.008 | 0.034 | 0.012 | 0.002 | 0.034 | 0.043 | 0.002 | 0.025 | 1970 | X52
284 | 10.75 | 0.188 | 55000 | 75000 | 0.196 | 0.93 | 0.03 | 0.021 | 0.024 | 0.003 | 0.039 | 0.01 | 0.002 | 0.028 | 0.04 | 0.002 | 0.027 | 1970 | X52
284 | 10.75 | 0.188 | 55000 | 71500 | 0.196 | 0.93 | 0.03 | 0.021 | 0.024 | 0.003 | 0.039 | 0.01 | 0.002 | 0.028 | 0.04 | 0.002 | 0.027 | 1970 | X52
284 | 10.75 | 0.188 | 55000 | 69500 | 0.196 | 0.93 | 0.03 | 0.021 | 0.024 | 0.003 | 0.039 | 0.01 | 0.002 | 0.028 | 0.04 | 0.002 | 0.027 | 1970 | X52
284 | 10.75 | 0.188 | 55000 | 75000 | 0.153 | 0.55 | 0.018 | 0.007 | 0.008 | 0.009 | 0.038 | 0.011 | 0.001 | 0.048 | 0.163 | 0.002 | 0.002 | 1970 | X52
284 | 10.75 | 0.188 | 55000 | 71500 | 0.153 | 0.55 | 0.018 | 0.007 | 0.008 | 0.009 | 0.038 | 0.011 | 0.001 | 0.048 | 0.163 | 0.002 | 0.002 | 1970 | X52
284 | 10.75 | 0.188 | 55000 | 69500 | 0.153 | 0.55 | 0.018 | 0.007 | 0.008 | 0.009 | 0.038 | 0.011 | 0.001 | 0.048 | 0.163 | 0.002 | 0.002 | 1970 | X52
284 | 10.75 | 0.188 | 55000 | 75000 | 0.158 | 0.78 | 0.024 | 0.007 | 0.025 | 0 | 0.029 | 0.012 | 0.002 | 0.031 | 0.045 | 0.002 | 0.024 | 1970 | X52
284 | 10.75 | 0.188 | 55000 | 71500 | 0.158 | 0.78 | 0.024 | 0.007 | 0.025 | 0 | 0.029 | 0.012 | 0.002 | 0.031 | 0.045 | 0.002 | 0.024 | 1970 | X52
284 | 10.75 | 0.188 | 55000 | 69500 | 0.158 | 0.78 | 0.024 | 0.007 | 0.025 | 0 | 0.029 | 0.012 | 0.002 | 0.031 | 0.045 | 0.002 | 0.024 | 1970 | X52
284 | 10.75 | 0.188 | 55000 | 75000 | 0.157 | 0.78 | 0.025 | 0.007 | 0.025 | 0 | 0.029 | 0.012 | 0.002 | 0.031 | 0.046 | 0.002 | 0.024 | 1970 | X52
284 | 10.75 | 0.188 | 55000 | 71500 | 0.157 | 0.78 | 0.025 | 0.007 | 0.025 | 0 | 0.029 | 0.012 | 0.002 | 0.031 | 0.046 | 0.002 | 0.024 | 1970 | X52
284 | 10.75 | 0.188 | 55000 | 69500 | 0.157 | 0.78 | 0.025 | 0.007 | 0.025 | 0 | 0.029 | 0.012 | 0.002 | 0.031 | 0.046 | 0.002 | 0.024 | 1970 | X52
284 | 10.75 | 0.188 | 55000 | 75000 | 0.189 | 0.94 | 0.033 | 0.009 | 0.023 | 0 | 0.051 | 0.007 | 0.002 | 0.017 | 0.021 | 0.002 | 0.035 | 1970 | X52
284 | 10.75 | 0.188 | 55000 | 71500 | 0.189 | 0.94 | 0.033 | 0.009 | 0.023 | 0 | 0.051 | 0.007 | 0.002 | 0.017 | 0.021 | 0.002 | 0.035 | 1970 | X52
284 | 10.75 | 0.188 | 55000 | 69500 | 0.189 | 0.94 | 0.033 | 0.009 | 0.023 | 0 | 0.051 | 0.007 | 0.002 | 0.017 | 0.021 | 0.002 | 0.035 | 1970 | X52
692 | 16 | 0.281 | 55000 | 87500 | 0.248 | 1.21 | 0.017 | 0.014 | 0.168 | 0.024 | 0.047 | 0.012 | 0.002 | 0.065 | 0.058 | 0.001 | 0.002 | 1954 | X52
957 | 16 | 0.25 | 55000 | 81000 | 0.258 | 1.19 | 0.014 | 0.012 | 0.022 | 0.003 | 0.047 | 0.009 | 0.001 | 0.041 | 0.066 | 0.001 | 0.019 | 1972 | X52
957 | 16 | 0.25 | 55000 | 81000 | 0.232 | 1.15 | 0.012 | 0.007 | 0.013 | 0.004 | 0.02 | 0.007 | 0.001 | 0.019 | 0.018 | 0.001 | 0.016 | 1972 | X52
981 | 14 | 0.281 | 55000 | 79000 | 0.246 | 1.09 | 0.014 | 0.012 | 0.044 | 0.001 | 0.012 | 0.004 | 0.035 | 0.011 | 0.085 | 0 | 0.001 | 1966 | X52
1358 | 18 | 0.25 | 55000 | 73500 | 0.188 | 0.919 | 0.025 | 0.018 | 0.314 | 0.039 | 0.068 | 0.015 | 0 | 0.056 | 0.139 | 0.002 | 0.001 | 1960 | X52
1358 | 18 | 0.25 | 55000 | 73500 | 0.173 | 0.95 | 0.026 | 0.024 | 0.307 | 0.033 | 0.068 | 0.012 | 0 | 0.052 | 0.125 | 0.002 | 0.001 | 1960 | X52
568 | 8.625 | 0.219 | 55500 | 75000 | 0.24 | 1.06 | 0.027 | 0.021 | 0.019 | 0.007 | 0.035 | 0.007 | 0.004 | 0.023 | 0.09 | 0.002 | 0.002 | 1960 | X52
106 | 12.75 | 0.219 | 55500 | 73500 | 0.28 | 1.07 | 0.021 | 0.01 | 0.005 | 0.03 | 0.013 | 0 | 0.017 | 0.033 | 0 | 0 | 0 | 1962 | X52
205 | 10.75 | 0.203 | 55500 | 77000 | 0.19 | 1.03 | 0.018 | 0.012 | 0.22 | 0.054 | 0.024 | 0.01 | 0.036 | 0.008 | 0.01 | 0.003 | 0.002 | 1967 | X52
337 | 16 | 0.25 | 55500 | 71500 | 0.247 | 0.848 | 0.021 | 0.007 | 0.03 | 0.006 | 0.042 | 0.012 | 0.002 | 0.032 | 0.06 | 0.002 | 0.004 | 1961 | X52
689 | 16 | 0.312 | 55500 | 71500 | 0.233 | 0.78 | 0.027 | 0.014 | 0.006 | 0.014 | 0.044 | 0.009 | 0 | 0.024 | 0.063 | 0.001 | 0.002 | 1974 | X52
719 | 24 | 0.25 | 55500 | 83500 | 0.307 | 1.2 | 0.016 | 0.008 | 0.047 | 0.014 | 0.025 | 0.002 | 0.002 | 0.012 | 0.025 | 0.003 | 0.004 | 1967 | X52
928 | 10.75 | 0.156 | 55500 | 82500 | 0.254 | 1.25 | 0.024 | 0.006 | 0.016 | 0.005 | 0.032 | 0.005 | 0.001 | 0.021 | 0.029 | 0.001 | 0.001 | 1977 | X52
1310 | 8.625 | 0.156 | 55500 | 73000 | 0.206 | 1.11 | 0.017 | 0.01 | 0.058 | 0.001 | 0.02 | 0.005 | 0 | 0.073 | 0.043 | 0.001 | 0.001 | 1962 | X52
1310 | 8.625 | 0.156 | 55500 | 73000 | 0.22 | 1.18 | 0.018 | 0.013 | 0.083 | 0.001 | 0.003 | 0.006 | 0 | 0.072 | 0.05 | 0.002 | 0.001 | 1962 | X52
1310 | 8.625 | 0.156 | 55500 | 73000 | 0.227 | 1.1 | 0.02 | 0.013 | 0.021 | 0.002 | 0.026 | 0.006 | 0 | 0.028 | 0.055 | 0.001 | 0.001 | 1962 | X52
1310 | 8.625 | 0.156 | 55500 | 73000 | 0.264 | 1.13 | 0.013 | 0.012 | 0.016 | 0.002 | 0.024 | 0.005 | 0 | 0.014 | 0.028 | 0.001 | 0.001 | 1962 | X52
132 | 20 | 0.344 | 55800 | 81000 | 0.25 | 1.1 | 0.029 | 0.016 | 0.048 | 0 | 0.02 | 0.004 | 0.001 | 0.037 | 0.14 | 0.002 | 0 | 1952 | X52
174 | 30 | 0.375 | 55800 | 82600 | 0.24 | 0.98 | 0.027 | 0.011 | 0.02 | 0.006 | 0.026 | 0.009 | 0.003 | 0.044 | 0.041 | 0.002 | 0.003 | 1952 | X52
174 | 30 | 0.375 | 55800 | 82600 | 0.27 | 1.08 | 0.025 | 0.013 | 0.026 | 0.004 | 0.022 | 0.006 | 0.003 | 0.031 | 0.04 | 0.002 | 0.003 | 1952 | X52
132 | 20 | 0.344 | 55800 | 81000 | 0.27 | 1.1 | 0.03 | 0.012 | 0.064 | 0 | 0.019 | 0.004 | 0.002 | 0.035 | 0.14 | 0.002 | 0.001 | 1952 | X52
132 | 20 | 0.344 | 55800 | 81000 | 0.23 | 0.93 | 0.032 | 0.014 | 0.038 | 0.001 | 0.026 | 0.005 | 0.001 | 0.032 | 0.14 | 0.002 | 0 | 1952 | X52
76 | 18 | 0.312 | 55900 | 68650 | 0.21 | 1.02 | 0.019 | 0.011 | 0.057 | 0 | 0.012 | 0.01 | 0 | 0.02 | 0.076 | 0 | 0.021 | 1970 | X52
92 | 8.625 | 0.203 | 56000 | 74000 | 0.23 | 1.12 | 0.023 | 0.009 | 0.006 | 0 | 0.028 | 0.013 | 0 | 0.057 | 0.17 | 0 | 0.013 | 1961 | X52
179 | 8.625 | 0.156 | 56000 | 80500 | 0.29 | 1.18 | 0.022 | 0.011 | 0.009 | 0.008 | 0.027 | 0.011 | 0.003 | 0.034 | 0.077 | 0.002 | 0.003 | 1966 | X52
208 | 16 | 0.25 | 56000 | 76000 | 0.27 | 0.86 | 0.021 | 0.016 | 0.004 | 0.022 | 0.023 | 0.007 | 0.002 | 0.01 | 0.022 | 0.002 | 0.002 | 1954 | X52
208 | 16 | 0.25 | 56000 | 76000 | 0.25 | 0.77 | 0.02 | 0.012 | 0.005 | 0.03 | 0.027 | 0.007 | 0.001 | 0.009 | 0.016 | 0.002 | 0.002 | 1954 | X52
208 | 16 | 0.25 | 56000 | 76000 | 0.27 | 0.89 | 0.022 | 0.011 | 0.004 | 0.017 | 0.019 | 0.016 | 0.002 | 0.013 | 0.02 | 0.002 | 0.002 | 1954 | X52
284 | 10.75 | 0.188 | 56000 | 73000 | 0.167 | 0.82 | 0.022 | 0.01 | 0.036 | 0.002 | 0.02 | 0.011 | 0.002 | 0.026 | 0.039 | 0.002 | 0.03 | 1970 | X52
284 | 10.75 | 0.188 | 56000 | 71000 | 0.167 | 0.82 | 0.022 | 0.01 | 0.036 | 0.002 | 0.02 | 0.011 | 0.002 | 0.026 | 0.039 | 0.002 | 0.03 | 1970 | X52
284 | 10.75 | 0.188 | 56000 | 73000 | 0.173 | 0.81 | 0.024 | 0.011 | 0.031 | 0.002 | 0.021 | 0.011 | 0.002 | 0.026 | 0.04 | 0.002 | 0.03 | 1970 | X52
284 | 10.75 | 0.188 | 56000 | 71000 | 0.173 | 0.81 | 0.024 | 0.011 | 0.031 | 0.002 | 0.021 | 0.011 | 0.002 | 0.026 | 0.04 | 0.002 | 0.03 | 1970 | X52
284 | 10.75 | 0.188 | 56000 | 73000 | 0.182 | 0.81 | 0.021 | 0.011 | 0.034 | 0.002 | 0.021 | 0.011 | 0.002 | 0.026 | 0.04 | 0.002 | 0.03 | 1970 | X52
284 | 10.75 | 0.188 | 56000 | 71000 | 0.182 | 0.81 | 0.021 | 0.011 | 0.034 | 0.002 | 0.021 | 0.011 | 0.002 | 0.026 | 0.04 | 0.002 | 0.03 | 1970 | X52
284 | 10.75 | 0.188 | 56000 | 73000 | 0.169 | 0.9 | 0.025 | 0.003 | 0.036 | 0.001 | 0.026 | 0.011 | 0.002 | 0.027 | 0.049 | 0.002 | 0.034 | 1970 | X52
284 | 10.75 | 0.188 | 56000 | 71000 | 0.169 | 0.9 | 0.025 | 0.003 | 0.036 | 0.001 | 0.026 | 0.011 | 0.002 | 0.027 | 0.049 | 0.002 | 0.034 | 1970 | X52
284 | 10.75 | 0.188 | 56000 | 73000 | 0.167 | 0.083 | 0.017 | 0.006 | 0.037 | 0.003 | 0.023 | 0.008 | 0.002 | 0.027 | 0.026 | 0.002 | 0.03 | 1970 | X52
284 | 10.75 | 0.188 | 56000 | 71000 | 0.167 | 0.083 | 0.017 | 0.006 | 0.037 | 0.003 | 0.023 | 0.008 | 0.002 | 0.027 | 0.026 | 0.002 | 0.03 | 1970 | X52
284 | 10.75 | 0.188 | 56000 | 73000 | 0.172 | 0.78 | 0.02 | 0.007 | 0.019 | 0.002 | 0.027 | 0.012 | 0.002 | 0.036 | 0.038 | 0.002 | 0.03 | 1970 | X52
284 | 10.75 | 0.188 | 56000 | 71000 | 0.172 | 0.78 | 0.02 | 0.007 | 0.019 | 0.002 | 0.027 | 0.012 | 0.002 | 0.036 | 0.038 | 0.002 | 0.03 | 1970 | X52
284 | 10.75 | 0.188 | 56000 | 73000 | 0.162 | 0.85 | 0.017 | 0.005 | 0.026 | 0 | 0.03 | 0.012 | 0.002 | 0.037 | 0.041 | 0.002 | 0.029 | 1970 | X52
284 | 10.75 | 0.188 | 56000 | 71000 | 0.162 | 0.85 | 0.017 | 0.005 | 0.026 | 0 | 0.03 | 0.012 | 0.002 | 0.037 | 0.041 | 0.002 | 0.029 | 1970 | X52
284 | 10.75 | 0.188 | 56000 | 73000 | 0.192 | 0.76 | 0.02 | 0.005 | 0.027 | 0.006 | 0.021 | 0.011 | 0.002 | 0.038 | 0.063 | 0.002 | 0.025 | 1970 | X52
284 | 10.75 | 0.188 | 56000 | 71000 | 0.192 | 0.76 | 0.02 | 0.005 | 0.027 | 0.006 | 0.021 | 0.011 | 0.002 | 0.038 | 0.063 | 0.002 | 0.025 | 1970 | X52
284 | 10.75 | 0.188 | 56000 | 73000 | 0.192 | 0.86 | 0.015 | 0.007 | 0.036 | 0.001 | 0.03 | 0.007 | 0.002 | 0.016 | 0.033 | 0.002 | 0.03 | 1970 | X52
284 | 10.75 | 0.188 | 56000 | 71000 | 0.192 | 0.86 | 0.015 | 0.007 | 0.036 | 0.001 | 0.03 | 0.007 | 0.002 | 0.016 | 0.033 | 0.002 | 0.03 | 1970 | X52
284 | 10.75 | 0.188 | 56000 | 73000 | 0.191 | 0.85 | 0.019 | 0.008 | 0.035 | 0.001 | 0.03 | 0.007 | 0.002 | 0.016 | 0.033 | 0.002 | 0.028 | 1970 | X52
284 | 10.75 | 0.188 | 56000 | 71000 | 0.191 | 0.85 | 0.019 | 0.008 | 0.035 | 0.001 | 0.03 | 0.007 | 0.002 | 0.016 | 0.033 | 0.002 | 0.028 | 1970 | X52
284 | 10.75 | 0.188 | 56000 | 73000 | 0.173 | 0.82 | 0.018 | 0.01 | 0.038 | 0.003 | 0.035 | 0.012 | 0.002 | 0.032 | 0.042 | 0.002 | 0.023 | 1970 | X52
284 | 10.75 | 0.188 | 56000 | 71000 | 0.173 | 0.82 | 0.018 | 0.01 | 0.038 | 0.003 | 0.035 | 0.012 | 0.002 | 0.032 | 0.042 | 0.002 | 0.023 | 1970 | X52
284 | 10.75 | 0.188 | 56000 | 73000 | 0.168 | 1.03 | 0.024 | 0.013 | 0.029 | 0 | 0.039 | 0.011 | 0.002 | 0.03 | 0.046 | 0.002 | 0.028 | 1970 | X52
284 | 10.75 | 0.188 | 56000 | 71000 | 0.168 | 1.03 | 0.024 | 0.013 | 0.029 | 0 | 0.039 | 0.011 | 0.002 | 0.03 | 0.046 | 0.002 | 0.028 | 1970 | X52
284 | 10.75 | 0.188 | 56000 | 73000 | 0.195 | 1 | 0.031 | 0.008 | 0.03 | 0.002 | 0.028 | 0.011 | 0.002 | 0.029 | 0.035 | 0.002 | 0.029 | 1970 | X52
284 | 10.75 | 0.188 | 56000 | 71000 | 0.195 | 1 | 0.031 | 0.008 | 0.03 | 0.002 | 0.028 | 0.011 | 0.002 | 0.029 | 0.035 | 0.002 | 0.029 | 1970 | X52
284 | 10.75 | 0.188 | 56000 | 73000 | 0.185 | 1.04 | 0.015 | 0.009 | 0.024 | 0 | 0.032 | 0.011 | 0.002 | 0.025 | 0.045 | 0.002 | 0.031 | 1970 | X52
284 | 10.75 | 0.188 | 56000 | 71000 | 0.185 | 1.04 | 0.015 | 0.009 | 0.024 | 0 | 0.032 | 0.011 | 0.002 | 0.025 | 0.045 | 0.002 | 0.031 | 1970 | X52
284 | 10.75 | 0.188 | 56000 | 73000 | 0.195 | 0.89 | 0.016 | 0.006 | 0.018 | 0.003 | 0.027 | 0.011 | 0.002 | 0.03 | 0.044 | 0.002 | 0.026 | 1970 | X52
284 | 10.75 | 0.188 | 56000 | 71000 | 0.195 | 0.89 | 0.016 | 0.006 | 0.018 | 0.003 | 0.027 | 0.011 | 0.002 | 0.03 | 0.044 | 0.002 | 0.026 | 1970 | X52
284 | 10.75 | 0.188 | 56000 | 73000 | 0.189 | 0.103 | 0.019 | 0.012 | 0.03 | 0.001 | 0.039 | 0.011 | 0.002 | 0.03 | 0.046 | 0.002 | 0.03 | 1970 | X52
284 | 10.75 | 0.188 | 56000 | 71000 | 0.189 | 0.103 | 0.019 | 0.012 | 0.03 | 0.001 | 0.039 | 0.011 | 0.002 | 0.03 | 0.046 | 0.002 | 0.03 | 1970 | X52
284 | 10.75 | 0.188 | 56000 | 73000 | 0.185 | 0.94 | 0.022 | 0.012 | 0.02 | 0.008 | 0.034 | 0.012 | 0.002 | 0.034 | 0.043 | 0.002 | 0.025 | 1970 | X52
284 | 10.75 | 0.188 | 56000 | 71000 | 0.185 | 0.94 | 0.022 | 0.012 | 0.02 | 0.008 | 0.034 | 0.012 | 0.002 | 0.034 | 0.043 | 0.002 | 0.025 | 1970 | X52
284 | 10.75 | 0.188 | 56000 | 73000 | 0.185 | 0.94 | 0.022 | 0.012 | 0.02 | 0.008 | 0.034 | 0.012 | 0.002 | 0.034 | 0.043 | 0.002 | 0.025 | 1970 | X52
284 | 10.75 | 0.188 | 56000 | 71000 | 0.185 | 0.94 | 0.022 | 0.012 | 0.02 | 0.008 | 0.034 | 0.012 | 0.002 | 0.034 | 0.043 | 0.002 | 0.025 | 1970 | X52
284 | 10.75 | 0.188 | 56000 | 73000 | 0.196 | 0.93 | 0.03 | 0.021 | 0.024 | 0.003 | 0.039 | 0.01 | 0.002 | 0.028 | 0.04 | 0.002 | 0.027 | 1970 | X52
284 | 10.75 | 0.188 | 56000 | 71000 | 0.196 | 0.93 | 0.03 | 0.021 | 0.024 | 0.003 | 0.039 | 0.01 | 0.002 | 0.028 | 0.04 | 0.002 | 0.027 | 1970 | X52
284 | 10.75 | 0.188 | 56000 | 73000 | 0.153 | 0.55 | 0.018 | 0.007 | 0.008 | 0.009 | 0.038 | 0.011 | 0.001 | 0.048 | 0.163 | 0.002 | 0.002 | 1970 | X52
284 | 10.75 | 0.188 | 56000 | 71000 | 0.153 | 0.55 | 0.018 | 0.007 | 0.008 | 0.009 | 0.038 | 0.011 | 0.001 | 0.048 | 0.163 | 0.002 | 0.002 | 1970 | X52
284 | 10.75 | 0.188 | 56000 | 73000 | 0.158 | 0.78 | 0.024 | 0.007 | 0.025 | 0 | 0.029 | 0.012 | 0.002 | 0.031 | 0.045 | 0.002 | 0.024 | 1970 | X52
284 | 10.75 | 0.188 | 56000 | 71000 | 0.158 | 0.78 | 0.024 | 0.007 | 0.025 | 0 | 0.029 | 0.012 | 0.002 | 0.031 | 0.045 | 0.002 | 0.024 | 1970 | X52
284 | 10.75 | 0.188 | 56000 | 73000 | 0.157 | 0.78 | 0.025 | 0.007 | 0.025 | 0 | 0.029 | 0.012 | 0.002 | 0.031 | 0.046 | 0.002 | 0.024 | 1970 | X52
284 | 10.75 | 0.188 | 56000 | 71000 | 0.157 | 0.78 | 0.025 | 0.007 | 0.025 | 0 | 0.029 | 0.012 | 0.002 | 0.031 | 0.046 | 0.002 | 0.024 | 1970 | X52
284 | 10.75 | 0.188 | 56000 | 73000 | 0.189 | 0.94 | 0.033 | 0.009 | 0.023 | 0 | 0.051 | 0.007 | 0.002 | 0.017 | 0.021 | 0.002 | 0.035 | 1970 | X52
284 | 10.75 | 0.188 | 56000 | 71000 | 0.189 | 0.94 | 0.033 | 0.009 | 0.023 | 0 | 0.051 | 0.007 | 0.002 | 0.017 | 0.021 | 0.002 | 0.035 | 1970 | X52
326 | 16 | 0.25 | 56000 | 79500 | 0.307 | 1.09 | 0.019 | 0.015 | 0.065 | 0.003 | 0.023 | 0.008 | 0.002 | 0.02 | 0.034 | 0.002 | 0.002 | 1960 | X52
449 | 8.625 | 0.156 | 56000 | 72500 | 0.211 | 0.649 | 0.018 | 0.012 | 0.01 | 0.005 | 0.032 | 0.013 | 0.001 | 0.057 | 0.137 | 0.002 | 0.001 | 1971 | X52
1300 | 8.625 | 0.188 | 56000 | 78500 | 0.25 | 0.822 | 0.03 | 0.011 | 0.094 | 0.001 | 0.071 | 0.016 | 0 | 0.081 | 0.252 | 0.001 | 0.001 | 1967 | X52
1300 | 8.625 | 0.188 | 56000 | 78500 | 0.25 | 0.824 | 0.033 | 0.011 | 0.093 | 0.001 | 0.071 | 0.016 | 0 | 0.082 | 0.253 | 0.001 | 0.001 | 1967 | X52
50 | 18 | 0.312 | 56500 | 67500 | 0.2 | 1.1 | 0.024 | 0.015 | 0.076 | 0.002 | 0.025 | 0.01 | 0 | 0.011 | 0.072 | 0 | 0.021 | 1970 | X52
114 | 34 | 0.281 | 56500 | 80000 | 0.25 | 1.31 | 0.012 | 0.005 | 0.016 | 0 | 0.042 | 0.01 | 0 | 0.018 | 0.021 | 0 | 0 | 1967 | X52
490 | 24 | 0.281 | 56500 | 79000 | 0.264 | 0.976 | 0.025 | 0.012 | 0.075 | 0.004 | 0.02 | 0.006 | 0.003 | 0.069 | 0.125 | 0.002 | 0.003 | 1952 | X52
284 | 10.75 | 0.188 | 56500 | 73500 | 0.167 | 0.82 | 0.022 | 0.01 | 0.036 | 0.002 | 0.02 | 0.011 | 0.002 | 0.026 | 0.039 | 0.002 | 0.03 | 1970 | X52
284 | 10.75 | 0.188 | 56500 | 73500 | 0.173 | 0.81 | 0.024 | 0.011 | 0.031 | 0.002 | 0.021 | 0.011 | 0.002 | 0.026 | 0.04 | 0.002 | 0.03 | 1970 | X52
284 | 10.75 | 0.188 | 56500 | 73500 | 0.182 | 0.81 | 0.021 | 0.011 | 0.034 | 0.002 | 0.021 | 0.011 | 0.002 | 0.026 | 0.04 | 0.002 | 0.03 | 1970 | X52
284 | 10.75 | 0.188 | 56500 | 73500 | 0.169 | 0.9 | 0.025 | 0.003 | 0.036 | 0.001 | 0.026 | 0.011 | 0.002 | 0.027 | 0.049 | 0.002 | 0.034 | 1970 | X52
284 | 10.75 | 0.188 | 56500 | 73500 | 0.167 | 0.083 | 0.017 | 0.006 | 0.037 | 0.003 | 0.023 | 0.008 | 0.002 | 0.027 | 0.026 | 0.002 | 0.03 | 1970 | X52
284 | 10.75 | 0.188 | 56500 | 73500 | 0.172 | 0.78 | 0.02 | 0.007 | 0.019 | 0.002 | 0.027 | 0.012 | 0.002 | 0.036 | 0.038 | 0.002 | 0.03 | 1970 | X52
284 | 10.75 | 0.188 | 56500 | 73500 | 0.162 | 0.85 | 0.017 | 0.005 | 0.026 | 0 | 0.03 | 0.012 | 0.002 | 0.037 | 0.041 | 0.002 | 0.029 | 1970 | X52
284 | 10.75 | 0.188 | 56500 | 73500 | 0.192 | 0.76 | 0.02 | 0.005 | 0.027 | 0.006 | 0.021 | 0.011 | 0.002 | 0.038 | 0.063 | 0.002 | 0.025 | 1970 | X52
284 | 10.75 | 0.188 | 56500 | 73500 | 0.192 | 0.86 | 0.015 | 0.007 | 0.036 | 0.001 | 0.03 | 0.007 | 0.002 | 0.016 | 0.033 | 0.002 | 0.03 | 1970 | X52
284 | 10.75 | 0.188 | 56500 | 73500 | 0.191 | 0.85 | 0.019 | 0.008 | 0.035 | 0.001 | 0.03 | 0.007 | 0.002 | 0.016 | 0.033 | 0.002 | 0.028 | 1970 | X52
284 | 10.75 | 0.188 | 56500 | 73500 | 0.173 | 0.82 | 0.018 | 0.01 | 0.038 | 0.003 | 0.035 | 0.012 | 0.002 | 0.032 | 0.042 | 0.002 | 0.023 | 1970 | X52
284 | 10.75 | 0.188 | 56500 | 73500 | 0.168 | 1.03 | 0.024 | 0.013 | 0.029 | 0 | 0.039 | 0.011 | 0.002 | 0.03 | 0.046 | 0.002 | 0.028 | 1970 | X52
284 | 10.75 | 0.188 | 56500 | 73500 | 0.195 | 1 | 0.031 | 0.008 | 0.03 | 0.002 | 0.028 | 0.011 | 0.002 | 0.029 | 0.035 | 0.002 | 0.029 | 1970 | X52
284 | 10.75 | 0.188 | 56500 | 73500 | 0.185 | 1.04 | 0.015 | 0.009 | 0.024 | 0 | 0.032 | 0.011 | 0.002 | 0.025 | 0.045 | 0.002 | 0.031 | 1970 | X52
284 | 10.75 | 0.188 | 56500 | 73500 | 0.195 | 0.89 | 0.016 | 0.006 | 0.018 | 0.003 | 0.027 | 0.011 | 0.002 | 0.03 | 0.044 | 0.002 | 0.026 | 1970 | X52
284 | 10.75 | 0.188 | 56500 | 73500 | 0.189 | 0.103 | 0.019 | 0.012 | 0.03 | 0.001 | 0.039 | 0.011 | 0.002 | 0.03 | 0.046 | 0.002 | 0.03 | 1970 | X52
284 | 10.75 | 0.188 | 56500 | 73500 | 0.185 | 0.94 | 0.022 | 0.012 | 0.02 | 0.008 | 0.034 | 0.012 | 0.002 | 0.034 | 0.043 | 0.002 | 0.025 | 1970 | X52
284 | 10.75 | 0.188 | 56500 | 73500 | 0.185 | 0.94 | 0.022 | 0.012 | 0.02 | 0.008 | 0.034 | 0.012 | 0.002 | 0.034 | 0.043 | 0.002 | 0.025 | 1970 | X52
284 | 10.75 | 0.188 | 56500 | 73500 | 0.196 | 0.93 | 0.03 | 0.021 | 0.024 | 0.003 | 0.039 | 0.01 | 0.002 | 0.028 | 0.04 | 0.002 | 0.027 | 1970 | X52
284 | 10.75 | 0.188 | 56500 | 73500 | 0.153 | 0.55 | 0.018 | 0.007 | 0.008 | 0.009 | 0.038 | 0.011 | 0.001 | 0.048 | 0.163 | 0.002 | 0.002 | 1970 | X52
284 | 10.75 | 0.188 | 56500 | 73500 | 0.158 | 0.78 | 0.024 | 0.007 | 0.025 | 0 | 0.029 | 0.012 | 0.002 | 0.031 | 0.045 | 0.002 | 0.024 | 1970 | X52
284 | 10.75 | 0.188 | 56500 | 73500 | 0.157 | 0.78 | 0.025 | 0.007 | 0.025 | 0 | 0.029 | 0.012 | 0.002 | 0.031 | 0.046 | 0.002 | 0.024 | 1970 | X52
284 | 10.75 | 0.188 | 56500 | 73500 | 0.189 | 0.94 | 0.033 | 0.009 | 0.023 | 0 | 0.051 | 0.007 | 0.002 | 0.017 | 0.021 | 0.002 | 0.035 | 1970 | X52
405 | 16 | 0.28 | 56500 | 72500 | 0.249 | 0.856 | 0.037 | 0.016 | 0.004 | 0.011 | 0.027 | 0.007 | 0.001 | 0.023 | 0.078 | 0.002 | 0.002 | 1954 | X52
451 | 32 | 0.312 | 56500 | 78000 | 0.202 | 1 | 0.02 | 0.007 | 0.023 | 0.002 | 0.047 | 0.016 | 0.002 | 0.024 | 0.021 | 0.002 | 0.002 | 1961 | X52
490 | 24 | 0.281 | 56500 | 79000 | 0.261 | 0.948 | 0.027 | 0.017 | 0.064 | 0.004 | 0.019 | 0.008 | 0.003 | 0.072 | 0.149 | 0.002 | 0.003 | 1952 | X52
919 | 20 | 0.23 | 56500 | 84500 | 0.248 | 1.16 | 0.017 | 0.011 | 0.036 | 0.004 | 0.052 | 0.009 | 0.044 | 0.028 | 0.022 | 0.001 | 0.001 | 1968 | X52
919 | 20 | 0.23 | 56500 | 84500 | 0.252 | 1.17 | 0.014 | 0.009 | 0.011 | 0.009 | 0.038 | 0.027 | 0.04 | 0.141 | 0.016 | 0.001 | 0.001 | 1968 | X52
919 | 20 | 0.23 | 56500 | 84500 | 0.236 | 1.22 | 0.021 | 0.019 | 0.019 | 0.004 | 0.074 | 0.01 | 0.002 | 0.041 | 0.03 | 0.001 | 0.029 | 1968 | X52
919 | 20 | 0.23 | 56500 | 84500 | 0.268 | 1.12 | 0.017 | 0.014 | 0.015 | 0.006 | 0.059 | 0.012 | 0.04 | 0.033 | 0.028 | 0.001 | 0.001 | 1968 | X52
1310 | 8.625 | 0.156 | 56500 | 74000 | 0.206 | 1.11 | 0.017 | 0.01 | 0.058 | 0.001 | 0.02 | 0.005 | 0 | 0.073 | 0.043 | 0.001 | 0.001 | 1962 | X52
1310 | 8.625 | 0.156 | 56500 | 74000 | 0.22 | 1.18 | 0.018 | 0.013 | 0.083 | 0.001 | 0.003 | 0.006 | 0 | 0.072 | 0.05 | 0.002 | 0.001 | 1962 | X52
1310 | 8.625 | 0.156 | 56500 | 74000 | 0.227 | 1.1 | 0.02 | 0.013 | 0.021 | 0.002 | 0.026 | 0.006 | 0 | 0.028 | 0.055 | 0.001 | 0.001 | 1962 | X52
1310 | 8.625 | 0.156 | 56500 | 74000 | 0.264 | 1.13 | 0.013 | 0.012 | 0.016 | 0.002 | 0.024 | 0.005 | 0 | 0.014 | 0.028 | 0.001 | 0.001 | 1962 | X52
174 | 30 | 0.375 | 56600 | 82500 | 0.24 | 0.98 | 0.027 | 0.011 | 0.02 | 0.006 | 0.026 | 0.009 | 0.003 | 0.044 | 0.041 | 0.002 | 0.003 | 1952 | X52
174 | 30 | 0.375 | 56600 | 82500 | 0.27 | 1.08 | 0.025 | 0.013 | 0.026 | 0.004 | 0.022 | 0.006 | 0.003 | 0.031 | 0.04 | 0.002 | 0.003 | 1952 | X52
1418 | 30 | 0.312 | 56800 | 82100 | 0.243 | 1.29 | 0.011 | 0.01 | 0.036 | 0.001 | 0.035 | 0.014 | 0 | 0.063 | 0.112 | 0.001 | 0.001 | 1969 | X52
1418 | 30 | 0.312 | 56800 | 82100 | 0.207 | 1.34 | 0.017 | 0.009 | 0.009 | 0.032 | 0.027 | 0.014 | 0.064 | 0.076 | 0.017 | 0.001 | 0.001 | 1969 | X52
1515 | 10.75 | 0.188 | 56800 | 79200 | 0.165 | 0.933 | 0.014 | 0.009 | 0.026 | 0.001 | 0.04 | 0.008 | 0 | 0.025 | 0.04 | 0.001 | 0.034 | 1970 | X52
1515 | 10.75 | 0.188 | 56800 | 79200 | 0.192 | 0.927 | 0.02 | 0.03 | 0.028 | 0.004 | 0.047 | 0.012 | 0 | 0.04 | 0.037 | 0.001 | 0.033 | 1970 | X52
58 | 20 | 0.23 | 57000 | 74000 | 0.27 | 1.06 | 0.015 | 0.007 | 0.059 | 0 | 0.019 | 0.011 | 0 | 0.027 | 0.062 | 0 | 0 | 1968 | X52
738 | 16 | 0.281 | 57000 | 69000 | 0.223 | 0.835 | 0.021 | 0.01 | 0.005 | 0.003 | 0.026 | 0.004 | 0 | 0.018 | 0.033 | 0.001 | 0.002 | 1955 | X52
132 | 20 | 0.344 | 57000 | 76000 | 0.25 | 1.1 | 0.029 | 0.016 | 0.048 | 0 | 0.02 | 0.004 | 0.001 | 0.037 | 0.14 | 0.002 | 0 | 1952 | X52
348 | 30 | 0.375 | 57000 | 82000 | 0.252 | 1.12 | 0.022 | 0.012 | 0.036 | 0.002 | 0.046 | 0.008 | 0.003 | 0.015 | 0.029 | 0.002 | 0.003 | 1957 | X52
348 | 30 | 0.375 | 57000 | 82000 | 0.243 | 1.06 | 0.015 | 0.012 | 0.012 | 0.005 | 0.048 | 0.024 | 0.003 | 0.079 | 0.162 | 0.002 | 0.003 | 1957 | X52
308 | 20 | 0.358 | 57000 | 87500 | 0.26 | 1.2 | 0.017 | 0.018 | 0.136 | 0.013 | 0.014 | 0.008 | 0.003 | 0.011 | 0.012 | 0.002 | 0.002 | 1949 | X52
348 | 30 | 0.375 | 57000 | 82000 | 0.272 | 1.1 | 0.018 | 0.015 | 0.029 | 0.003 | 0.045 | 0.009 | 0.003 | 0.027 | 0.038 | 0.002 | 0.003 | 1957 | X52
363 | 16 | 0.308 | 57000 | 66500 | 0.132 | 1.14 | 0.012 | 0.009 | 0.024 | 0.002 | 0.031 | 0.007 | 0.003 | 0.022 | 0.024 | 0.002 | 0.018 | 1967 | X52
917 | 12.75 | 0.25 | 57000 | 79000 | 0.256 | 1.16 | 0.019 | 0.028 | 0.034 | 0.001 | 0.02 | 0.008 | 0.001 | 0.056 | 0.396 | 0.001 | 0.001 | 1961 | X52
917 | 12.75 | 0.25 | 57000 | 79000 | 0.271 | 1.08 | 0.032 | 0.037 | 0.041 | 0.001 | 0.088 | 0.013 | 0.002 | 0.079 | 0.404 | 0.001 | 0.001 | 1961 | X52
917 | 12.75 | 0.25 | 57000 | 79000 | 0.249 | 1.11 | 0.037 | 0.028 | 0.056 | 0.002 | 0.053 | 0.012 | 0.001 | 0.084 | 0.436 | 0.001 | 0.001 | 1961 | X52
917 | 12.75 | 0.25 | 57000 | 79000 | 0.256 | 1.15 | 0.02 | 0.026 | 0.035 | 0.002 | 0.02 | 0.009 | 0.001 | 0.056 | 0.39 | 0.001 | 0.001 | 1961 | X52
917 | 12.75 | 0.25 | 57000 | 79000 | 0.249 | 1.14 | 0.028 | 0.033 | 0.046 | 0.001 | 0.053 | 0.015 | 0.001 | 0.107 | 0.404 | 0.001 | 0.001 | 1961 | X52
917 | 12.75 | 0.25 | 57000 | 79000 | 0.255 | 1.17 | 0.017 | 0.026 | 0.034 | 0.001 | 0.021 | 0.008 | 0.001 | 0.054 | 0.386 | 0.001 | 0.001 | 1961 | X52
132 | 20 | 0.344 | 57000 | 76000 | 0.27 | 1.1 | 0.03 | 0.012 | 0.064 | 0 | 0.019 | 0.004 | 0.002 | 0.035 | 0.14 | 0.002 | 0.001 | 1952 | X52
132 | 20 | 0.344 | 57000 | 76000 | 0.23 | 0.93 | 0.032 | 0.014 | 0.038 | 0.001 | 0.026 | 0.005 | 0.001 | 0.032 | 0.14 | 0.002 | 0 | 1952 | X52
1205 | 8.625 | 0.219 | 57000 | 68000 | 0.14 | 0.462 | 0.019 | 0.009 | 0.151 | 0.023 | 0.008 | 0.004 | 0 | 0.011 | 0.008 | 0.002 | 0.032 | 1979 | X52
1223 | 12.75 | 0.219 | 57000 | 72000 | 0.251 | 0.967 | 0.014 | 0.01 | 0.007 | 0.008 | 0.049 | 0.007 | 0 | 0.014 | 0.024 | 0.001 | 0.001 | 1962 | X52
1223 | 12.75 | 0.219 | 57000 | 72500 | 0.251 | 0.967 | 0.014 | 0.01 | 0.007 | 0.008 | 0.049 | 0.007 | 0 | 0.014 | 0.024 | 0.001 | 0.001 | 1962 | X52
1223 | 12.75 | 0.219 | 57000 | 72500 | 0.251 | 0.967 | 0.014 | 0.01 | 0.007 | 0.008 | 0.049 | 0.007 | 0 | 0.014 | 0.024 | 0.001 | 0.001 | 1962 | X52
1205 | 8.625 | 0.219 | 57000 | 68000 | 0.118 | 0.486 | 0.019 | 0.014 | 0.137 | 0.035 | 0.011 | 0.004 | 0 | 0.013 | 0.005 | 0.002 | 0.035 | 1979 | X52
1223 | 12.75 | 0.219 | 57000 | 72000 | 0.243 | 0.968 | 0.026 | 0.01 | 0.008 | 0.009 | 0.045 | 0.009 | 0 | 0.013 | 0.023 | 0.001 | 0.001 | 1962 | X52
1223 | 12.75 | 0.219 | 57000 | 72500 | 0.243 | 0.968 | 0.026 | 0.01 | 0.008 | 0.009 | 0.045 | 0.009 | 0 | 0.013 | 0.023 | 0.001 | 0.001 | 1962 | X52
1223 | 12.75 | 0.219 | 57000 | 72500 | 0.243 | 0.968 | 0.026 | 0.01 | 0.008 | 0.009 | 0.045 | 0.009 | 0 | 0.013 | 0.023 | 0.001 | 0.001 | 1962 | X52
917 | 12.75 | 0.25 | 57000 | 79000 | 0.253 | 1.25 | 0.024 | 0.034 | 0.043 | 0.001 | 0.03 | 0.01 | 0.002 | 0.145 | 0.428 | 0.001 | 0.001 | 1961 | X52
917 | 12.75 | 0.25 | 57000 | 79000 | 0.266 | 1.19 | 0.024 | 0.03 | 0.034 | 0.002 | 0.021 | 0.008 | 0.001 | 0.052 | 0.385 | 0.001 | 0.001 | 1961 | X52
917 | 12.75 | 0.25 | 57000 | 79000 | 0.267 | 1.17 | 0.015 | 0.028 | 0.041 | 0.001 | 0.026 | 0.008 | 0.001 | 0.058 | 0.423 | 0.001 | 0.001 | 1961 | X52
917 | 12.75 | 0.25 | 57000 | 79000 | 0.278 | 1.21 | 0.029 | 0.027 | 0.053 | 0.002 | 0.058 | 0.012 | 0.002 | 0.079 | 0.402 | 0.001 | 0.001 | 1961 | X52
917 | 12.75 | 0.25 | 57000 | 79000 | 0.286 | 1.25 | 0.025 | 0.034 | 0.043 | 0.003 | 0.053 | 0.011 | 0.002 | 0.082 | 0.412 | 0.001 | 0.001 | 1961 | X52
917 | 12.75 | 0.25 | 57000 | 79000 | 0.205 | 1.37 | 0.037 | 0.011 | 0.026 | 0.002 | 0.032 | 0.008 | 0.002 | 0.061 | 0.22 | 0.001 | 0.001 | 1961 | X52
917 | 12.75 | 0.25 | 57000 | 79000 | 0.282 | 1.15 | 0.021 | 0.029 | 0.035 | 0.002 | 0.02 | 0.008 | 0.001 | 0.05 | 0.414 | 0.001 | 0.001 | 1961 | X52
1310 | 8.625 | 0.156 | 57000 | 76000 | 0.206 | 1.11 | 0.017 | 0.01 | 0.058 | 0.001 | 0.02 | 0.005 | 0 | 0.073 | 0.043 | 0.001 | 0.001 | 1962 | X52
1310 | 8.625 | 0.156 | 57000 | 76000 | 0.22 | 1.18 | 0.018 | 0.013 | 0.083 | 0.001 | 0.003 | 0.006 | 0 | 0.072 | 0.05 | 0.002 | 0.001 | 1962 | X52
1414 | 24 | 0.312 | 57000 | 80500 | 0.285 | 1.12 | 0.0215 | 0.016 | 0.161 | 0.0015 | 0.026 | 0.016 | 0 | 0.108 | 0.205 | 0.001 | 0.001 | 1948 | X52
1414 | 24 | 0.312 | 57000 | 80500 | 0.246 | 1.01 | 0.0235 | 0.018 | 0.119 | 0.001 | 0.052 | 0.0355 | 0 | 0.02095 | 0.224 | 0.001 | 0.001 | 1948 | X52
1310 | 8.625 | 0.156 | 57000 | 76000 | 0.227 | 1.1 | 0.02 | 0.013 | 0.021 | 0.002 | 0.026 | 0.006 | 0 | 0.028 | 0.055 | 0.001 | 0.001 | 1962 | X52
1310 | 8.625 | 0.156 | 57000 | 76000 | 0.264 | 1.13 | 0.013 | 0.012 | 0.016 | 0.002 | 0.024 | 0.005 | 0 | 0.014 | 0.028 | 0.001 | 0.001 | 1962 | X52
1414 | 24 | 0.312 | 57000 | 80500 | 0.244 | 1.205 | 0.0245 | 0.0145 | 0.1485 | 0.0015 | 0.026 | 0.011 | 0 | 0.0635 | 0.179 | 0.001 | 0.001 | 1948 | X52
1414 | 24 | 0.312 | 57000 | 80500 | 0.239 | 1.005 | 0.023 | 0.0175 | 0.1355 | 0.001 | 0.027 | 0.008 | 0 | 0.0475 | 0.121 | 0.001 | 0.001 | 1948 | X52
1414 | 24 | 0.312 | 57000 | 80500 | 0.309 | 1.15 | 0.0225 | 0.0182 | 0.145 | 0.001 | 0.032 | 0.011 | 0 | 0.076 | 0.182 | 0.001 | 0.001 | 1948 | X52
1414 | 24 | 0.312 | 57000 | 80500 | 0.246 | 1.175 | 0.0185 | 0.0335 | 0.1175 | 0.001 | 0.036 | 0.008 | 0 | 0.043 | 0.1535 | 0.001 | 0.001 | 1948 | X52
1446 | 8.625 | 0.188 | 57000 | 77500 | 0.249 | 0.82 | 0.029 | 0.012 | 0.093 | 0.001 | 0.072 | 0.017 | 0 | 0.082 | 0.256 | 0.001 | 0.001 | 1967 | X52
1446 | 8.625 | 0.188 | 57000 | 77500 | 0.255 | 0.82 | 0.03 | 0.012 | 0.094 | 0.001 | 0.072 | 0.016 | 0 | 0.082 | 0.253 | 0.001 | 0.001 | 1967 | X52
1485 | 20 | 0.25 | 57400 | 78500 | 0.156 | 1.07 | 0.017 | 0.019 | 0.037 | 0.001 | 0.03 | 0.009 | 0 | 0.048 | 0.098 | 0.001 | 0.024 | 1967 | X52
1485 | 20 | 0.25 | 57400 | 78500 | 0.242 | 1.16 | 0.018 | 0.017 | 0.039 | 0.001 | 0.022 | 0.005 | 0 | 0.016 | 0.036 | 0.001 | 0.001 | 1967 | X52
1485 | 20 | 0.25 | 57400 | 78500 | 0.157 | 1.07 | 0.015 | 0.019 | 0.037 | 0.001 | 0.03 | 0.009 | 0 | 0.048 | 0.098 | 0.001 | 0.023 | 1967 | X52
123 | 24 | 0.25 | 57500 | 78500 | 0.23 | 0.79 | 0.025 | 0.04 | 0.055 | 0 | 0.028 | 0.005 | 0.001 | 0.04 | 0.19 | 0.001 | 0 | 1953 | X52
348 | 30 | 0.375 | 57500 | 81000 | 0.252 | 1.12 | 0.022 | 0.012 | 0.036 | 0.002 | 0.046 | 0.008 | 0.003 | 0.015 | 0.029 | 0.002 | 0.003 | 1957 | X52
348 | 30 | 0.375 | 57500 | 81000 | 0.243 | 1.06 | 0.015 | 0.012 | 0.012 | 0.005 | 0.048 | 0.024 | 0.003 | 0.079 | 0.162 | 0.002 | 0.003 | 1957 | X52
284 | 10.75 | 0.188 | 57500 | 70500 | 0.167 | 0.82 | 0.022 | 0.01 | 0.036 | 0.002 | 0.02 | 0.011 | 0.002 | 0.026 | 0.039 | 0.002 | 0.03 | 1970 | X52
284 | 10.75 | 0.188 | 57500 | 70500 | 0.173 | 0.81 | 0.024 | 0.011 | 0.031 | 0.002 | 0.021 | 0.011 | 0.002 | 0.026 | 0.04 | 0.002 | 0.03 | 1970 | X52
284 | 10.75 | 0.188 | 57500 | 70500 | 0.182 | 0.81 | 0.021 | 0.011 | 0.034 | 0.002 | 0.021 | 0.011 | 0.002 | 0.026 | 0.04 | 0.002 | 0.03 | 1970 | X52
284 | 10.75 | 0.188 | 57500 | 70500 | 0.169 | 0.9 | 0.025 | 0.003 | 0.036 | 0.001 | 0.026 | 0.011 | 0.002 | 0.027 | 0.049 | 0.002 | 0.034 | 1970 | X52
284 | 10.75 | 0.188 | 57500 | 70500 | 0.167 | 0.083 | 0.017 | 0.006 | 0.037 | 0.003 | 0.023 | 0.008 | 0.002 | 0.027 | 0.026 | 0.002 | 0.03 | 1970 | X52
284 | 10.75 | 0.188 | 57500 | 70500 | 0.172 | 0.78 | 0.02 | 0.007 | 0.019 | 0.002 | 0.027 | 0.012 | 0.002 | 0.036 | 0.038 | 0.002 | 0.03 | 1970 | X52
284 | 10.75 | 0.188 | 57500 | 70500 | 0.162 | 0.85 | 0.017 | 0.005 | 0.026 | 0 | 0.03 | 0.012 | 0.002 | 0.037 | 0.041 | 0.002 | 0.029 | 1970 | X52
284 | 10.75 | 0.188 | 57500 | 70500 | 0.192 | 0.76 | 0.02 | 0.005 | 0.027 | 0.006 | 0.021 | 0.011 | 0.002 | 0.038 | 0.063 | 0.002 | 0.025 | 1970 | X52
284 | 10.75 | 0.188 | 57500 | 70500 | 0.192 | 0.86 | 0.015 | 0.007 | 0.036 | 0.001 | 0.03 | 0.007 | 0.002 | 0.016 | 0.033 | 0.002 | 0.03 | 1970 | X52
284 | 10.75 | 0.188 | 57500 | 70500 | 0.191 | 0.85 | 0.019 | 0.008 | 0.035 | 0.001 | 0.03 | 0.007 | 0.002 | 0.016 | 0.033 | 0.002 | 0.028 | 1970 | X52
284 | 10.75 | 0.188 | 57500 | 70500 | 0.173 | 0.82 | 0.018 | 0.01 | 0.038 | 0.003 | 0.035 | 0.012 | 0.002 | 0.032 | 0.042 | 0.002 | 0.023 | 1970 | X52
284 | 10.75 | 0.188 | 57500 | 70500 | 0.168 | 1.03 | 0.024 | 0.013 | 0.029 | 0 | 0.039 | 0.011 | 0.002 | 0.03 | 0.046 | 0.002 | 0.028 | 1970 | X52
284 | 10.75 | 0.188 | 57500 | 70500 | 0.195 | 1 | 0.031 | 0.008 | 0.03 | 0.002 | 0.028 | 0.011 | 0.002 | 0.029 | 0.035 | 0.002 | 0.029 | 1970 | X52
284 | 10.75 | 0.188 | 57500 | 70500 | 0.185 | 1.04 | 0.015 | 0.009 | 0.024 | 0 | 0.032 | 0.011 | 0.002 | 0.025 | 0.045 | 0.002 | 0.031 | 1970 | X52
284 | 10.75 | 0.188 | 57500 | 70500 | 0.195 | 0.89 | 0.016 | 0.006 | 0.018 | 0.003 | 0.027 | 0.011 | 0.002 | 0.03 | 0.044 | 0.002 | 0.026 | 1970 | X52
284 | 10.75 | 0.188 | 57500 | 70500 | 0.189 | 0.103 | 0.019 | 0.012 | 0.03 | 0.001 | 0.039 | 0.011 | 0.002 | 0.03 | 0.046 | 0.002 | 0.03 | 1970 | X52
284 | 10.75 | 0.188 | 57500 | 70500 | 0.185 | 0.94 | 0.022 | 0.012 | 0.02 | 0.008 | 0.034 | 0.012 | 0.002 | 0.034 | 0.043 | 0.002 | 0.025 | 1970 | X52
284 | 10.75 | 0.188 | 57500 | 70500 | 0.185 | 0.94 | 0.022 | 0.012 | 0.02 | 0.008 | 0.034 | 0.012 | 0.002 | 0.034 | 0.043 | 0.002 | 0.025 | 1970 | X52
284 | 10.75 | 0.188 | 57500 | 70500 | 0.196 | 0.93 | 0.03 | 0.021 | 0.024 | 0.003 | 0.039 | 0.01 | 0.002 | 0.028 | 0.04 | 0.002 | 0.027 | 1970 | X52
284 | 10.75 | 0.188 | 57500 | 70500 | 0.153 | 0.55 | 0.018 | 0.007 | 0.008 | 0.009 | 0.038 | 0.011 | 0.001 | 0.048 | 0.163 | 0.002 | 0.002 | 1970 | X52
284 | 10.75 | 0.188 | 57500 | 70500 | 0.158 | 0.78 | 0.024 | 0.007 | 0.025 | 0 | 0.029 | 0.012 | 0.002 | 0.031 | 0.045 | 0.002 | 0.024 | 1970 | X52
284 | 10.75 | 0.188 | 57500 | 70500 | 0.157 | 0.78 | 0.025 | 0.007 | 0.025 | 0 | 0.029 | 0.012 | 0.002 | 0.031 | 0.046 | 0.002 | 0.024 | 1970 | X52
284 | 10.75 | 0.188 | 57500 | 70500 | 0.189 | 0.94 | 0.033 | 0.009 | 0.023 | 0 | 0.051 | 0.007 | 0.002 | 0.017 | 0.021 | 0.002 | 0.035 | 1970 | X52
348 | 30 | 0.375 | 57500 | 81000 | 0.272 | 1.1 | 0.018 | 0.015 | 0.029 | 0.003 | 0.045 | 0.009 | 0.003 | 0.027 | 0.038 | 0.002 | 0.003 | 1957 | X52
670 | 6.625 | 0.156 | 57500 | 75000 | 0.144 | 0.779 | 0.01 | 0.02 | 0.123 | 0.041 | 0.032 | 0.005 | 0.007 | 0.018 | 0.006 | 0.004 | 0.014 | 1979 | X52
697 | 6.625 | 0.25 | 57500 | 74500 | 0.206 | 0.796 | 0.027 | 0.014 | 0.118 | 0.003 | 0.044 | 0.01 | 0.001 | 0.061 | 0.114 | 0.001 | 0.002 | 1969 | X52
919 | 20 | 0.23 | 57500 | 76500 | 0.248 | 1.16 | 0.017 | 0.011 | 0.036 | 0.004 | 0.052 | 0.009 | 0.044 | 0.028 | 0.022 | 0.001 | 0.001 | 1968 | X52
919 | 20 | 0.23 | 57500 | 76500 | 0.252 | 1.17 | 0.014 | 0.009 | 0.011 | 0.009 | 0.038 | 0.027 | 0.04 | 0.141 | 0.016 | 0.001 | 0.001 | 1968 | X52
919 | 20 | 0.23 | 57500 | 76500 | 0.236 | 1.22 | 0.021 | 0.019 | 0.019 | 0.004 | 0.074 | 0.01 | 0.002 | 0.041 | 0.03 | 0.001 | 0.029 | 1968 | X52
919 | 20 | 0.23 | 57500 | 76500 | 0.268 | 1.12 | 0.017 | 0.014 | 0.015 | 0.006 | 0.059 | 0.012 | 0.04 | 0.033 | 0.028 | 0.001 | 0.001 | 1968 | X52
957 | 16 | 0.25 | 57500 | 78000 | 0.258 | 1.19 | 0.014 | 0.012 | 0.022 | 0.003 | 0.047 | 0.009 | 0.001 | 0.041 | 0.066 | 0.001 | 0.019 | 1972 | X52
957 | 16 | 0.25 | 57500 | 78000 | 0.232 | 1.15 | 0.012 | 0.007 | 0.013 | 0.004 | 0.02 | 0.007 | 0.001 | 0.019 | 0.018 | 0.001 | 0.016 | 1972 | X52
1223 | 12.75 | 0.219 | 57500 | 72500 | 0.251 | 0.967 | 0.014 | 0.01 | 0.007 | 0.008 | 0.049 | 0.007 | 0 | 0.014 | 0.024 | 0.001 | 0.001 | 1962 | X52
1223 | 12.75 | 0.219 | 57500 | 72500 | 0.243 | 0.968 | 0.026 | 0.01 | 0.008 | 0.009 | 0.045 | 0.009 | 0 | 0.013 | 0.023 | 0.001 | 0.001 | 1962 | X52
1358 | 18 | 0.25 | 57500 | 77500 | 0.188 | 0.919 | 0.025 | 0.018 | 0.314 | 0.039 | 0.068 | 0.015 | 0 | 0.056 | 0.139 | 0.002 | 0.001 | 1960 | X52
1358 | 18 | 0.25 | 57500 | 77500 | 0.173 | 0.95 | 0.026 | 0.024 | 0.307 | 0.033 | 0.068 | 0.012 | 0 | 0.052 | 0.125 | 0.002 | 0.001 | 1960 | X52
1441 | 8.625 | 0.188 | 57500 | 68000 | 0.229 | 0.83 | 0.018 | 0.011 | 0.017 | 0.004 | 0.041 | 0.003 | 0 | 0.009 | 0.011 | 0.001 | 0.001 | 1968 | X52
1441 | 8.625 | 0.188 | 57500 | 68000 | 0.188 | 0.61 | 0.009 | 0.008 | 0.007 | 0.007 | 0.014 | 0.003 | 0 | 0.015 | 0.036 | 0.001 | 0.001 | 1968 | X52
1518 | 8.625 | 0.188 | 57500 | 76700 | 0.274 | 0.99 | 0.012 | 0.007 | 0.01 | 0.005 | 0.013 | 0.008 | 0 | 0.012 | 0.091 | 0.001 | 0.001 | 1962 | X52
1417 | 30 | 0.312 | 57700 | 83200 | 0.202 | 1.15 | 0.019 | 0.015 | 0.04 | 0.001 | 0.035 | 0.009 | 0 | 0.032 | 0.038 | 0.001 | 0.001 | 1969 | X52
1417 | 30 | 0.312 | 57700 | 83200 | 0.195 | 1.25 | 0.009 | 0.018 | 0.021 | 0.044 | 0.039 | 0.007 | 0.061 | 0.014 | 0.008 | 0.001 | 0.001 | 1969 | X52
590 | 10.75 | 0.188 | 57800 | 83400 | 0.259 | 1.13 | 0.018 | 0.01 | 0.235 | 0.004 | 0.03 | 0.013 | 0.003 | 0.047 | 0.118 | 0.003 | 0.002 | 1972 | X52
103 | 26 | 0.3125 | 58000 | 75000 | 0.23 | 1.03 | 0.032 | 0.025 | 0.06 | 0 | 0.13 | 0.04 | 0 | 0.072 | 0.2 | 0 | 0 | 1951 | X52
124 | 24 | 0.25 | 58000 | 77000 | 0.22 | 0.82 | 0.028 | 0.019 | 0.054 | 0.007 | 0.035 | 0.007 | 0.001 | 0.035 | 0.17 | 0.002 | 0 | 1948 | X52
125 | 24 | 0.25 | 58000 | 79000 | 0.27 | 0.73 | 0.017 | 0.023 | 0.025 | 0.005 | 0.028 | 0.009 | 0.001 | 0.075 | 0.18 | 0.002 | 0 | 1948 | X52
103 | 26 | 0.3125 | 58000 | 75000 | 0.24 | 0.94 | 0.02 | 0.026 | 0.052 | 0.002 | 0.017 | 0.017 | 0.001 | 0.041 | 0.12 | 0 | 0.002 | 1951 | X52
103 | 26 | 0.3125 | 58000 | 75000 | 0.25 | 1.09 | 0.031 | 0.023 | 0.078 | 0 | 0.023 | 0.016 | 0 | 0.058 | 0.18 | 0 | 0.001 | 1951 | X52
170 | 28 | 0.281 | 58000 | 76500 | 0.2 | 1.19 | 0.024 | 0.014 | 0.042 | 0.002 | 0.031 | 0.009 | 0.003 | 0.012 | 0.063 | 0.002 | 0.003 | 1970 | X52
284 | 10.75 | 0.188 | 58000 | 71500 | 0.167 | 0.82 | 0.022 | 0.01 | 0.036 | 0.002 | 0.02 | 0.011 | 0.002 | 0.026 | 0.039 | 0.002 | 0.03 | 1970 | X52
284 | 10.75 | 0.188 | 58000 | 75000 | 0.167 | 0.82 | 0.022 | 0.01 | 0.036 | 0.002 | 0.02 | 0.011 | 0.002 | 0.026 | 0.039 | 0.002 | 0.03 | 1970 | X52
284 | 10.75 | 0.188 | 58000 | 71500 | 0.173 | 0.81 | 0.024 | 0.011 | 0.031 | 0.002 | 0.021 | 0.011 | 0.002 | 0.026 | 0.04 | 0.002 | 0.03 | 1970 | X52
284 | 10.75 | 0.188 | 58000 | 75000 | 0.173 | 0.81 | 0.024 | 0.011 | 0.031 | 0.002 | 0.021 | 0.011 | 0.002 | 0.026 | 0.04 | 0.002 | 0.03 | 1970 | X52
284 | 10.75 | 0.188 | 58000 | 71500 | 0.182 | 0.81 | 0.021 | 0.011 | 0.034 | 0.002 | 0.021 | 0.011 | 0.002 | 0.026 | 0.04 | 0.002 | 0.03 | 1970 | X52
284 | 10.75 | 0.188 | 58000 | 75000 | 0.182 | 0.81 | 0.021 | 0.011 | 0.034 | 0.002 | 0.021 | 0.011 | 0.002 | 0.026 | 0.04 | 0.002 | 0.03 | 1970 | X52
284 | 10.75 | 0.188 | 58000 | 71500 | 0.169 | 0.9 | 0.025 | 0.003 | 0.036 | 0.001 | 0.026 | 0.011 | 0.002 | 0.027 | 0.049 | 0.002 | 0.034 | 1970 | X52
284 | 10.75 | 0.188 | 58000 | 75000 | 0.169 | 0.9 | 0.025 | 0.003 | 0.036 | 0.001 | 0.026 | 0.011 | 0.002 | 0.027 | 0.049 | 0.002 | 0.034 | 1970 | X52
284 | 10.75 | 0.188 | 58000 | 71500 | 0.167 | 0.083 | 0.017 | 0.006 | 0.037 | 0.003 | 0.023 | 0.008 | 0.002 | 0.027 | 0.026 | 0.002 | 0.03 | 1970 | X52
284 | 10.75 | 0.188 | 58000 | 75000 | 0.167 | 0.083 | 0.017 | 0.006 | 0.037 | 0.003 | 0.023 | 0.008 | 0.002 | 0.027 | 0.026 | 0.002 | 0.03 | 1970 | X52
284 | 10.75 | 0.188 | 58000 | 71500 | 0.172 | 0.78 | 0.02 | 0.007 | 0.019 | 0.002 | 0.027 | 0.012 | 0.002 | 0.036 | 0.038 | 0.002 | 0.03 | 1970 | X52
284 | 10.75 | 0.188 | 58000 | 75000 | 0.172 | 0.78 | 0.02 | 0.007 | 0.019 | 0.002 | 0.027 | 0.012 | 0.002 | 0.036 | 0.038 | 0.002 | 0.03 | 1970 | X52
284 | 10.75 | 0.188 | 58000 | 71500 | 0.162 | 0.85 | 0.017 | 0.005 | 0.026 | 0 | 0.03 | 0.012 | 0.002 | 0.037 | 0.041 | 0.002 | 0.029 | 1970 | X52
284 | 10.75 | 0.188 | 58000 | 75000 | 0.162 | 0.85 | 0.017 | 0.005 | 0.026 | 0 | 0.03 | 0.012 | 0.002 | 0.037 | 0.041 | 0.002 | 0.029 | 1970 | X52
284 | 10.75 | 0.188 | 58000 | 71500 | 0.192 | 0.76 | 0.02 | 0.005 | 0.027 | 0.006 | 0.021 | 0.011 | 0.002 | 0.038 | 0.063 | 0.002 | 0.025 | 1970 | X52
284 | 10.75 | 0.188 | 58000 | 75000 | 0.192 | 0.76 | 0.02 | 0.005 | 0.027 | 0.006 | 0.021 | 0.011 | 0.002 | 0.038 | 0.063 | 0.002 | 0.025 | 1970 | X52
284 | 10.75 | 0.188 | 58000 | 71500 | 0.192 | 0.86 | 0.015 | 0.007 | 0.036 | 0.001 | 0.03 | 0.007 | 0.002 | 0.016 | 0.033 | 0.002 | 0.03 | 1970 | X52
284 | 10.75 | 0.188 | 58000 | 75000 | 0.192 | 0.86 | 0.015 | 0.007 | 0.036 | 0.001 | 0.03 | 0.007 | 0.002 | 0.016 | 0.033 | 0.002 | 0.03 | 1970 | X52
284 | 10.75 | 0.188 | 58000 | 71500 | 0.191 | 0.85 | 0.019 | 0.008 | 0.035 | 0.001 | 0.03 | 0.007 | 0.002 | 0.016 | 0.033 | 0.002 | 0.028 | 1970 | X52
284 | 10.75 | 0.188 | 58000 | 75000 | 0.191 | 0.85 | 0.019 | 0.008 | 0.035 | 0.001 | 0.03 | 0.007 | 0.002 | 0.016 | 0.033 | 0.002 | 0.028 | 1970 | X52
284 | 10.75 | 0.188 | 58000 | 71500 | 0.173 | 0.82 | 0.018 | 0.01 | 0.038 | 0.003 | 0.035 | 0.012 | 0.002 | 0.032 | 0.042 | 0.002 | 0.023 | 1970 | X52
284 | 10.75 | 0.188 | 58000 | 75000 | 0.173 | 0.82 | 0.018 | 0.01 | 0.038 | 0.003 | 0.035 | 0.012 | 0.002 | 0.032 | 0.042 | 0.002 | 0.023 | 1970 | X52
284 | 10.75 | 0.188 | 58000 | 71500 | 0.168 | 1.03 | 0.024 | 0.013 | 0.029 | 0 | 0.039 | 0.011 | 0.002 | 0.03 | 0.046 | 0.002 | 0.028 | 1970 | X52
284 | 10.75 | 0.188 | 58000 | 75000 | 0.168 | 1.03 | 0.024 | 0.013 | 0.029 | 0 | 0.039 | 0.011 | 0.002 | 0.03 | 0.046 | 0.002 | 0.028 | 1970 | X52
284 | 10.75 | 0.188 | 58000 | 71500 | 0.195 | 1 | 0.031 | 0.008 | 0.03 | 0.002 | 0.028 | 0.011 | 0.002 | 0.029 | 0.035 | 0.002 | 0.029 | 1970 | X52
284 | 10.75 | 0.188 | 58000 | 75000 | 0.195 | 1 | 0.031 | 0.008 | 0.03 | 0.002 | 0.028 | 0.011 | 0.002 | 0.029 | 0.035 | 0.002 | 0.029 | 1970 | X52
284 | 10.75 | 0.188 | 58000 | 71500 | 0.185 | 1.04 | 0.015 | 0.009 | 0.024 | 0 | 0.032 | 0.011 | 0.002 | 0.025 | 0.045 | 0.002 | 0.031 | 1970 | X52
284 | 10.75 | 0.188 | 58000 | 75000 | 0.185 | 1.04 | 0.015 | 0.009 | 0.024 | 0 | 0.032 | 0.011 | 0.002 | 0.025 | 0.045 | 0.002 | 0.031 | 1970 | X52
284 | 10.75 | 0.188 | 58000 | 71500 | 0.195 | 0.89 | 0.016 | 0.006 | 0.018 | 0.003 | 0.027 | 0.011 | 0.002 | 0.03 | 0.044 | 0.002 | 0.026 | 1970 | X52
284 | 10.75 | 0.188 | 58000 | 75000 | 0.195 | 0.89 | 0.016 | 0.006 | 0.018 | 0.003 | 0.027 | 0.011 | 0.002 | 0.03 | 0.044 | 0.002 | 0.026 | 1970 | X52
284 | 10.75 | 0.188 | 58000 | 71500 | 0.189 | 0.103 | 0.019 | 0.012 | 0.03 | 0.001 | 0.039 | 0.011 | 0.002 | 0.03 | 0.046 | 0.002 | 0.03 | 1970 | X52
284 | 10.75 | 0.188 | 58000 | 75000 | 0.189 | 0.103 | 0.019 | 0.012 | 0.03 | 0.001 | 0.039 | 0.011 | 0.002 | 0.03 | 0.046 | 0.002 | 0.03 | 1970 | X52
284 | 10.75 | 0.188 | 58000 | 71500 | 0.185 | 0.94 | 0.022 | 0.012 | 0.02 | 0.008 | 0.034 | 0.012 | 0.002 | 0.034 | 0.043 | 0.002 | 0.025 | 1970 | X52
284 | 10.75 | 0.188 | 58000 | 75000 | 0.185 | 0.94 | 0.022 | 0.012 | 0.02 | 0.008 | 0.034 | 0.012 | 0.002 | 0.034 | 0.043 | 0.002 | 0.025 | 1970 | X52
284 | 10.75 | 0.188 | 58000 | 71500 | 0.185 | 0.94 | 0.022 | 0.012 | 0.02 | 0.008 | 0.034 | 0.012 | 0.002 | 0.034 | 0.043 | 0.002 | 0.025 | 1970 | X52
284 | 10.75 | 0.188 | 58000 | 75000 | 0.185 | 0.94 | 0.022 | 0.012 | 0.02 | 0.008 | 0.034 | 0.012 | 0.002 | 0.034 | 0.043 | 0.002 | 0.025 | 1970 | X52
284 | 10.75 | 0.188 | 58000 | 71500 | 0.196 | 0.93 | 0.03 | 0.021 | 0.024 | 0.003 | 0.039 | 0.01 | 0.002 | 0.028 | 0.04 | 0.002 | 0.027 | 1970 | X52
284 | 10.75 | 0.188 | 58000 | 75000 | 0.196 | 0.93 | 0.03 | 0.021 | 0.024 | 0.003 | 0.039 | 0.01 | 0.002 | 0.028 | 0.04 | 0.002 | 0.027 | 1970 | X52
284 | 10.75 | 0.188 | 58000 | 71500 | 0.153 | 0.55 | 0.018 | 0.007 | 0.008 | 0.009 | 0.038 | 0.011 | 0.001 | 0.048 | 0.163 | 0.002 | 0.002 | 1970 | X52
284 | 10.75 | 0.188 | 58000 | 75000 | 0.153 | 0.55 | 0.018 | 0.007 | 0.008 | 0.009 | 0.038 | 0.011 | 0.001 | 0.048 | 0.163 | 0.002 | 0.002 | 1970 | X52
284 | 10.75 | 0.188 | 58000 | 71500 | 0.158 | 0.78 | 0.024 | 0.007 | 0.025 | 0 | 0.029 | 0.012 | 0.002 | 0.031 | 0.045 | 0.002 | 0.024 | 1970 | X52
284 | 10.75 | 0.188 | 58000 | 75000 | 0.158 | 0.78 | 0.024 | 0.007 | 0.025 | 0 | 0.029 | 0.012 | 0.002 | 0.031 | 0.045 | 0.002 | 0.024 | 1970 | X52
284 | 10.75 | 0.188 | 58000 | 71500 | 0.157 | 0.78 | 0.025 | 0.007 | 0.025 | 0 | 0.029 | 0.012 | 0.002 | 0.031 | 0.046 | 0.002 | 0.024 | 1970 | X52
284 | 10.75 | 0.188 | 58000 | 75000 | 0.157 | 0.78 | 0.025 | 0.007 | 0.025 | 0 | 0.029 | 0.012 | 0.002 | 0.031 | 0.046 | 0.002 | 0.024 | 1970 | X52
284 | 10.75 | 0.188 | 58000 | 71500 | 0.189 | 0.94 | 0.033 | 0.009 | 0.023 | 0 | 0.051 | 0.007 | 0.002 | 0.017 | 0.021 | 0.002 | 0.035 | 1970 | X52
284 | 10.75 | 0.188 | 58000 | 75000 | 0.189 | 0.94 | 0.033 | 0.009 | 0.023 | 0 | 0.051 | 0.007 | 0.002 | 0.017 | 0.021 | 0.002 | 0.035 | 1970 | X52
349 | 8.625 | 0.188 | 58000 | 77500 | 0.237 | 0.97 | 0.021 | 0.012 | 0.053 | 0.004 | 0.024 | 0.005 | 0.003 | 0.009 | 0.014 | 0.002 | 0.003 | 1961 | X52
349 | 8.625 | 0.188 | 58000 | 77500 | 0.233 | 0.98 | 0.022 | 0.013 | 0.046 | 0.015 | 0.02 | 0.007 | 0.002 | 0.031 | 0.093 | 0.002 | 0.001 | 1961 | X52
349 | 8.625 | 0.188 | 58000 | 77500 | 0.24 | 0.99 | 0.021 | 0.012 | 0.047 | 0.007 | 0.019 | 0.006 | 0.002 | 0.031 | 0.093 | 0.002 | 0.001 | 1961 | X52
349 | 8.625 | 0.188 | 58000 | 77500 | 0.271 | 1.13 | 0.023 | 0.016 | 0.048 | 0.001 | 0.027 | 0.009 | 0.004 | 0.047 | 0.149 | 0.002 | 0.003 | 1961 | X52
349 | 8.625 | 0.188 | 58000 | 77500 | 0.227 | 0.95 | 0.016 | 0.018 | 0.04 | 0.005 | 0.016 | 0.004 | 0.002 | 0.008 | 0.011 | 0.002 | 0.001 | 1961 | X52
349 | 8.625 | 0.188 | 58000 | 77500 | 0.234 | 1.29 | 0.024 | 0.016 | 0.051 | 0.001 | 0.041 | 0.011 | 0.004 | 0.052 | 0.145 | 0.002 | 0.002 | 1961 | X52
404 | 12.75 | 0.188 | 58000 | 74000 | 0.261 | 0.936 | 0.025 | 0.008 | 0.005 | 0.011 | 0.047 | 0.008 | 0.002 | 0.019 | 0.026 | 0 | 0.002 | 1963 | X52
606 | 24 | 0.281 | 58000 | 78500 | 0.269 | 1.07 | 0.033 | 0.016 | 0.066 | 0.002 | 0.017 | 0.007 | 0.003 | 0.03 | 0.19 | 0.002 | 0.004 | 1952 | X52
709 | 16 | 0.25 | 58000 | 72500 | 0.186 | 1.1 | 0.021 | 0.006 | 0.034 | 0.001 | 0.011 | 0.001 | 0.001 | 0.01 | 0.01 | 0.001 | 0.025 | 1973 | X52
722 | 12.75 | 0.25 | 58000 | 74000 | 0.234 | 0.96 | 0.022 | 0.014 | 0.058 | 0.002 | 0.025 | 0.004 | 0.002 | 0.044 | 0.146 | 0.001 | 0.002 | 1954 | X52
1077 | 8.625 | 0.25 | 58000 | 69000 | 0.235 | 0.98 | 0.028 | 0.008 | 0.015 | 0.007 | 0.041 | 0.004 | 0 | 0.011 | 0.011 | 0 | 0.001 | 1969 | X52
1195 | 8.625 | 0.188 | 58000 | 75500 | 0.208 | 0.747 | 0.015 | 0.008 | 0.06 | 0.005 | 0.025 | 0.006 | 0 | 0.039 | 0.047 | 0.001 | 0.018 | 1963 | X52
1350 | 10.75 | 0.188 | 58000 | 82000 | 0.253 | 1.33 | 0.024 | 0.006 | 0.018 | 0.006 | 0.038 | 0.014 | 0 | 0.056 | 0.112 | 0.002 | 0.001 | 1973 | X52
1356 | 8.625 | 0.188 | 58000 | 70000 | 0.152 | 1.11 | 0.022 | 0.011 | 0.01 | 0.004 | 0.038 | 0.006 | 0 | 0.016 | 0.02 | 0.001 | 0.011 | 1967 | X52
1402 | 16 | 0.25 | 58000 | 72500 | 0.225 | 0.85 | 0.018 | 0.013 | 0.006 | 0.009 | 0.021 | 0.004 | 0 | 0.01 | 0.017 | 0.001 | 0.001 | 1954 | X52
1402 | 16 | 0.25 | 58000 | 72500 | 0.231 | 1.16 | 0.016 | 0.016 | 0.104 | 0.021 | 0.049 | 0.021 | 0 | 0.051 | 0.05 | 0.001 | 0.001 | 1954 | X52
1402 | 16 | 0.25 | 58000 | 72500 | 0.25 | 0.92 | 0.02 | 0.012 | 0.006 | 0.006 | 0.025 | 0.005 | 0 | 0.012 | 0.016 | 0.001 | 0.001 | 1954 | X52
1485 | 20 | 0.25 | 58100 | 82700 | 0.156 | 1.07 | 0.017 | 0.019 | 0.037 | 0.001 | 0.03 | 0.009 | 0 | 0.048 | 0.098 | 0.001 | 0.024 | 1967 | X52
1485 | 20 | 0.25 | 58100 | 82700 | 0.242 | 1.16 | 0.018 | 0.017 | 0.039 | 0.001 | 0.022 | 0.005 | 0 | 0.016 | 0.036 | 0.001 | 0.001 | 1967 | X52
1485 | 20 | 0.25 | 58100 | 82700 | 0.157 | 1.07 | 0.015 | 0.019 | 0.037 | 0.001 | 0.03 | 0.009 | 0 | 0.048 | 0.098 | 0.001 | 0.023 | 1967 | X52
186 | 16 | 0.281 | 58200 | 71000 | 0.23 | 0.9 | 0.027 | 0.016 | 0.004 | 0.018 | 0.024 | 0.008 | 0.001 | 0.069 | 0.075 | 0.002 | 0.002 | 1955 | X52
169 | 10.75 | 0.188 | 58500 | 83000 | 0.24 | 1.17 | 0.019 | 0.012 | 0.25 | 0.005 | 0.043 | 0.015 | 0.003 | 0.063 | 0.11 | 0.003 | 0.004 | 1972 | X52
169 | 10.75 | 0.188 | 58500 | 83000 | 0.24 | 1.18 | 0.022 | 0.013 | 0.25 | 0.003 | 0.036 | 0.015 | 0.003 | 0.073 | 0.1 | 0.003 | 0.004 | 1972 | X52
284 | 10.75 | 0.188 | 58500 | 73500 | 0.167 | 0.82 | 0.022 | 0.01 | 0.036 | 0.002 | 0.02 | 0.011 | 0.002 | 0.026 | 0.039 | 0.002 | 0.03 | 1970 | X52
284 | 10.75 | 0.188 | 58500 | 73500 | 0.173 | 0.81 | 0.024 | 0.011 | 0.031 | 0.002 | 0.021 | 0.011 | 0.002 | 0.026 | 0.04 | 0.002 | 0.03 | 1970 | X52
284 | 10.75 | 0.188 | 58500 | 73500 | 0.182 | 0.81 | 0.021 | 0.011 | 0.034 | 0.002 | 0.021 | 0.011 | 0.002 | 0.026 | 0.04 | 0.002 | 0.03 | 1970 | X52
284 | 10.75 | 0.188 | 58500 | 73500 | 0.169 | 0.9 | 0.025 | 0.003 | 0.036 | 0.001 | 0.026 | 0.011 | 0.002 | 0.027 | 0.049 | 0.002 | 0.034 | 1970 | X52
284 | 10.75 | 0.188 | 58500 | 73500 | 0.167 | 0.083 | 0.017 | 0.006 | 0.037 | 0.003 | 0.023 | 0.008 | 0.002 | 0.027 | 0.026 | 0.002 | 0.03 | 1970 | X52
284 | 10.75 | 0.188 | 58500 | 73500 | 0.172 | 0.78 | 0.02 | 0.007 | 0.019 | 0.002 | 0.027 | 0.012 | 0.002 | 0.036 | 0.038 | 0.002 | 0.03 | 1970 | X52
284 | 10.75 | 0.188 | 58500 | 73500 | 0.162 | 0.85 | 0.017 | 0.005 | 0.026 | 0 | 0.03 | 0.012 | 0.002 | 0.037 | 0.041 | 0.002 | 0.029 | 1970 | X52
284 | 10.75 | 0.188 | 58500 | 73500 | 0.192 | 0.76 | 0.02 | 0.005 | 0.027 | 0.006 | 0.021 | 0.011 | 0.002 | 0.038 | 0.063 | 0.002 | 0.025 | 1970 | X52
284 | 10.75 | 0.188 | 58500 | 73500 | 0.192 | 0.86 | 0.015 | 0.007 | 0.036 | 0.001 | 0.03 | 0.007 | 0.002 | 0.016 | 0.033 | 0.002 | 0.03 | 1970 | X52
284 | 10.75 | 0.188 | 58500 | 73500 | 0.191 | 0.85 | 0.019 | 0.008 | 0.035 | 0.001 | 0.03 | 0.007 | 0.002 | 0.016 | 0.033 | 0.002 | 0.028 | 1970 | X52
284 | 10.75 | 0.188 | 58500 | 73500 | 0.173 | 0.82 | 0.018 | 0.01 | 0.038 | 0.003 | 0.035 | 0.012 | 0.002 | 0.032 | 0.042 | 0.002 | 0.023 | 1970 | X52
284 | 10.75 | 0.188 | 58500 | 73500 | 0.168 | 1.03 | 0.024 | 0.013 | 0.029 | 0 | 0.039 | 0.011 | 0.002 | 0.03 | 0.046 | 0.002 | 0.028 | 1970 | X52
284 | 10.75 | 0.188 | 58500 | 73500 | 0.195 | 1 | 0.031 | 0.008 | 0.03 | 0.002 | 0.028 | 0.011 | 0.002 | 0.029 | 0.035 | 0.002 | 0.029 | 1970 | X52
284 | 10.75 | 0.188 | 58500 | 73500 | 0.185 | 1.04 | 0.015 | 0.009 | 0.024 | 0 | 0.032 | 0.011 | 0.002 | 0.025 | 0.045 | 0.002 | 0.031 | 1970 | X52
284 | 10.75 | 0.188 | 58500 | 73500 | 0.195 | 0.89 | 0.016 | 0.006 | 0.018 | 0.003 | 0.027 | 0.011 | 0.002 | 0.03 | 0.044 | 0.002 | 0.026 | 1970 | X52
284 | 10.75 | 0.188 | 58500 | 73500 | 0.189 | 0.103 | 0.019 | 0.012 | 0.03 | 0.001 | 0.039 | 0.011 | 0.002 | 0.03 | 0.046 | 0.002 | 0.03 | 1970 | X52
284 | 10.75 | 0.188 | 58500 | 73500 | 0.185 | 0.94 | 0.022 | 0.012 | 0.02 | 0.008 | 0.034 | 0.012 | 0.002 | 0.034 | 0.043 | 0.002 | 0.025 | 1970 | X52
284 | 10.75 | 0.188 | 58500 | 73500 | 0.185 | 0.94 | 0.022 | 0.012 | 0.02 | 0.008 | 0.034 | 0.012 | 0.002 | 0.034 | 0.043 | 0.002 | 0.025 | 1970 | X52
284 | 10.75 | 0.188 | 58500 | 73500 | 0.196 | 0.93 | 0.03 | 0.021 | 0.024 | 0.003 | 0.039 | 0.01 | 0.002 | 0.028 | 0.04 | 0.002 | 0.027 | 1970 | X52
284 | 10.75 | 0.188 | 58500 | 73500 | 0.153 | 0.55 | 0.018 | 0.007 | 0.008 | 0.009 | 0.038 | 0.011 | 0.001 | 0.048 | 0.163 | 0.002 | 0.002 | 1970 | X52
284 | 10.75 | 0.188 | 58500 | 73500 | 0.158 | 0.78 | 0.024 | 0.007 | 0.025 | 0 | 0.029 | 0.012 | 0.002 | 0.031 | 0.045 | 0.002 | 0.024 | 1970 | X52
284 | 10.75 | 0.188 | 58500 | 73500 | 0.157 | 0.78 | 0.025 | 0.007 | 0.025 | 0 | 0.029 | 0.012 | 0.002 | 0.031 | 0.046 | 0.002 | 0.024 | 1970 | X52
284 | 10.75 | 0.188 | 58500 | 73500 | 0.189 | 0.94 | 0.033 | 0.009 | 0.023 | 0 | 0.051 | 0.007 | 0.002 | 0.017 | 0.021 | 0.002 | 0.035 | 1970 | X52
316 | 8.625 | 0.188 | 58500 | 66000 | 0.071 | 0.995 | 0.008 | 0.011 | 0.008 | 0.033 | 0.03 | 0.005 | 0.003 | 0.009 | 0.016 | 0.003 | 0.017 | 1996 | X52
485 | 22 | 0.281 | 58500 | 82500 | 0.262 | 0.968 | 0.032 | 0.013 | 0.045 | 0.003 | 0.02 | 0.006 | 0.003 | 0.029 | 0.14 | 0.002 | 0.003 | 1952 | X52
917 | 12.75 | 0.25 | 58500 | 77000 | 0.256 | 1.16 | 0.019 | 0.028 | 0.034 | 0.001 | 0.02 | 0.008 | 0.001 | 0.056 | 0.396 | 0.001 | 0.001 | 1961 | X52
917 | 12.75 | 0.25 | 58500 | 81000 | 0.256 | 1.16 | 0.019 | 0.028 | 0.034 | 0.001 | 0.02 | 0.008 | 0.001 | 0.056 | 0.396 | 0.001 | 0.001 | 1961 | X52
917 | 12.75 | 0.25 | 58500 | 77000 | 0.271 | 1.08 | 0.032 | 0.037 | 0.041 | 0.001 | 0.088 | 0.013 | 0.002 | 0.079 | 0.404 | 0.001 | 0.001 | 1961 | X52
917 | 12.75 | 0.25 | 58500 | 81000 | 0.271 | 1.08 | 0.032 | 0.037 | 0.041 | 0.001 | 0.088 | 0.013 | 0.002 | 0.079 | 0.404 | 0.001 | 0.001 | 1961 | X52
917 | 12.75 | 0.25 | 58500 | 77000 | 0.249 | 1.11 | 0.037 | 0.028 | 0.056 | 0.002 | 0.053 | 0.012 | 0.001 | 0.084 | 0.436 | 0.001 | 0.001 | 1961 | X52
917 | 12.75 | 0.25 | 58500 | 81000 | 0.249 | 1.11 | 0.037 | 0.028 | 0.056 | 0.002 | 0.053 | 0.012 | 0.001 | 0.084 | 0.436 | 0.001 | 0.001 | 1961 | X52
917 | 12.75 | 0.25 | 58500 | 77000 | 0.256 | 1.15 | 0.02 | 0.026 | 0.035 | 0.002 | 0.02 | 0.009 | 0.001 | 0.056 | 0.39 | 0.001 | 0.001 | 1961 | X52
917 | 12.75 | 0.25 | 58500 | 81000 | 0.256 | 1.15 | 0.02 | 0.026 | 0.035 | 0.002 | 0.02 | 0.009 | 0.001 | 0.056 | 0.39 | 0.001 | 0.001 | 1961 | X52
917 | 12.75 | 0.25 | 58500 | 77000 | 0.249 | 1.14 | 0.028 | 0.033 | 0.046 | 0.001 | 0.053 | 0.015 | 0.001 | 0.107 | 0.404 | 0.001 | 0.001 | 1961 | X52
917 | 12.75 | 0.25 | 58500 | 81000 | 0.249 | 1.14 | 0.028 | 0.033 | 0.046 | 0.001 | 0.053 | 0.015 | 0.001 | 0.107 | 0.404 | 0.001 | 0.001 | 1961 | X52
614 | 6.625 | 0.188 | 58500 | 76500 | 0.197 | 0.77 | 0.011 | 0.005 | 0.006 | 0 | 0.012 | 0.004 | 0.002 | 0.008 | 0.008 | 0.002 | 0.001 | 1979 | X52
615 | 4.5 | 0.188 | 58500 | 76500 | 0.182 | 0.747 | 0.009 | 0.004 | 0.006 | 0.001 | 0.012 | 0.004 | 0.001 | 0.008 | 0.008 | 0.002 | 0.001 | 1976 | X52
860 | 16 | 0.219 | 58500 | 85000 | 0.3 | 1.14 | 0.018 | 0.012 | 0.057 | 0.002 | 0.0272 | 0.011 | 0.003 | 0.043 | 0.048 | 0.001 | 0.001 | 1961 | X52
917 | 12.75 | 0.25 | 58500 | 77000 | 0.255 | 1.17 | 0.017 | 0.026 | 0.034 | 0.001 | 0.021 | 0.008 | 0.001 | 0.054 | 0.386 | 0.001 | 0.001 | 1961 | X52
917 | 12.75 | 0.25 | 58500 | 81000 | 0.255 | 1.17 | 0.017 | 0.026 | 0.034 | 0.001 | 0.021 | 0.008 | 0.001 | 0.054 | 0.386 | 0.001 | 0.001 | 1961 | X52
917 | 12.75 | 0.25 | 58500 | 77000 | 0.253 | 1.25 | 0.024 | 0.034 | 0.043 | 0.001 | 0.03 | 0.01 | 0.002 | 0.145 | 0.428 | 0.001 | 0.001 | 1961 | X52
917 | 12.75 | 0.25 | 58500 | 81000 | 0.253 | 1.25 | 0.024 | 0.034 | 0.043 | 0.001 | 0.03 | 0.01 | 0.002 | 0.145 | 0.428 | 0.001 | 0.001 | 1961 | X52
917 | 12.75 | 0.25 | 58500 | 77000 | 0.266 | 1.19 | 0.024 | 0.03 | 0.034 | 0.002 | 0.021 | 0.008 | 0.001 | 0.052 | 0.385 | 0.001 | 0.001 | 1961 | X52
917 | 12.75 | 0.25 | 58500 | 81000 | 0.266 | 1.19 | 0.024 | 0.03 | 0.034 | 0.002 | 0.021 | 0.008 | 0.001 | 0.052 | 0.385 | 0.001 | 0.001 | 1961 | X52
917 | 12.75 | 0.25 | 58500 | 77000 | 0.267 | 1.17 | 0.015 | 0.028 | 0.041 | 0.001 | 0.026 | 0.008 | 0.001 | 0.058 | 0.423 | 0.001 | 0.001 | 1961 | X52
917 | 12.75 | 0.25 | 58500 | 81000 | 0.267 | 1.17 | 0.015 | 0.028 | 0.041 | 0.001 | 0.026 | 0.008 | 0.001 | 0.058 | 0.423 | 0.001 | 0.001 | 1961 | X52
917 | 12.75 | 0.25 | 58500 | 77000 | 0.278 | 1.21 | 0.029 | 0.027 | 0.053 | 0.002 | 0.058 | 0.012 | 0.002 | 0.079 | 0.402 | 0.001 | 0.001 | 1961 | X52
917 | 12.75 | 0.25 | 58500 | 81000 | 0.278 | 1.21 | 0.029 | 0.027 | 0.053 | 0.002 | 0.058 | 0.012 | 0.002 | 0.079 | 0.402 | 0.001 | 0.001 | 1961 | X52
917 | 12.75 | 0.25 | 58500 | 77000 | 0.286 | 1.25 | 0.025 | 0.034 | 0.043 | 0.003 | 0.053 | 0.011 | 0.002 | 0.082 | 0.412 | 0.001 | 0.001 | 1961 | X52
917 | 12.75 | 0.25 | 58500 | 81000 | 0.286 | 1.25 | 0.025 | 0.034 | 0.043 | 0.003 | 0.053 | 0.011 | 0.002 | 0.082 | 0.412 | 0.001 | 0.001 | 1961 | X52
917 | 12.75 | 0.25 | 58500 | 77000 | 0.205 | 1.37 | 0.037 | 0.011 | 0.026 | 0.002 | 0.032 | 0.008 | 0.002 | 0.061 | 0.22 | 0.001 | 0.001 | 1961 | X52
917 | 12.75 | 0.25 | 58500 | 81000 | 0.205 | 1.37 | 0.037 | 0.011 | 0.026 | 0.002 | 0.032 | 0.008 | 0.002 | 0.061 | 0.22 | 0.001 | 0.001 | 1961 | X52
917 | 12.75 | 0.25 | 58500 | 77000 | 0.282 | 1.15 | 0.021 | 0.029 | 0.035 | 0.002 | 0.02 | 0.008 | 0.001 | 0.05 | 0.414 | 0.001 | 0.001 | 1961 | X52
917 | 12.75 | 0.25 | 58500 | 81000 | 0.282 | 1.15 | 0.021 | 0.029 | 0.035 | 0.002 | 0.02 | 0.008 | 0.001 | 0.05 | 0.414 | 0.001 | 0.001 | 1961 | X52
1402 | 16 | 0.25 | 58500 | 72000 | 0.225 | 0.85 | 0.018 | 0.013 | 0.006 | 0.009 | 0.021 | 0.004 | 0 | 0.01 | 0.017 | 0.001 | 0.001 | 1954 | X52
1402 | 16 | 0.25 | 58500 | 72000 | 0.231 | 1.16 | 0.016 | 0.016 | 0.104 | 0.021 | 0.049 | 0.021 | 0 | 0.051 | 0.05 | 0.001 | 0.001 | 1954 | X52
1402 | 16 | 0.25 | 58500 | 72000 | 0.25 | 0.92 | 0.02 | 0.012 | 0.006 | 0.006 | 0.025 | 0.005 | 0 | 0.012 | 0.016 | 0.001 | 0.001 | 1954 | X52
1446 | 8.625 | 0.188 | 58500 | 78000 | 0.249 | 0.82 | 0.029 | 0.012 | 0.093 | 0.001 | 0.072 | 0.017 | 0 | 0.082 | 0.256 | 0.001 | 0.001 | 1967 | X52
1446 | 8.625 | 0.188 | 58500 | 78000 | 0.255 | 0.82 | 0.03 | 0.012 | 0.094 | 0.001 | 0.072 | 0.016 | 0 | 0.082 | 0.253 | 0.001 | 0.001 | 1967 | X52
121 | 48 | 0.406 | 58800 | 80900 | 0.19 | 1.37 | 0.021 | 0.017 | 0.27 | 0.043 | 0.008 | 0.002 | 0.001 | 0.011 | 0.031 | 0.003 | 0 | 1973 | X52
86 | 30 | 0.281 | 59000 | 79500 | 0.23 | 1 | 0.037 | 0.02 | 0.023 | 0.005 | 0.027 | 0.013 | 0 | 0.11 | 0.043 | 0 | 0 | 1953 | X52
126 | 24 | 0.25 | 59000 | 78000 | 0.23 | 0.76 | 0.026 | 0.029 | 0.052 | 0.004 | 0.037 | 0.014 | 0.001 | 0.11 | 0.23 | 0.002 | 0 | 1948 | X52
129 | 24 | 0.25 | 59000 | 83000 | 0.24 | 0.89 | 0.023 | 0.024 | 0.057 | 0.003 | 0.032 | 0.084 | 0.001 | 0.084 | 0.25 | 0.001 | 0 | 1948 | X52
138 | 8.625 | 0.219 | 59000 | 68000 | 0.2 | 1 | 0.012 | 0.009 | 0.01 | 0.001 | 0.007 | 0 | 0.001 | 0.009 | 0.044 | 0.002 | 0.002 | 1982 | X52
348 | 30 | 0.375 | 59000 | 82000 | 0.252 | 1.12 | 0.022 | 0.012 | 0.036 | 0.002 | 0.046 | 0.008 | 0.003 | 0.015 | 0.029 | 0.002 | 0.003 | 1957 | X52
348 | 30 | 0.375 | 59000 | 82000 | 0.243 | 1.06 | 0.015 | 0.012 | 0.012 | 0.005 | 0.048 | 0.024 | 0.003 | 0.079 | 0.162 | 0.002 | 0.003 | 1957 | X52
284 | 10.75 | 0.188 | 59000 | 74500 | 0.167 | 0.82 | 0.022 | 0.01 | 0.036 | 0.002 | 0.02 | 0.011 | 0.002 | 0.026 | 0.039 | 0.002 | 0.03 | 1970 | X52
284 | 10.75 | 0.188 | 59000 | 74500 | 0.167 | 0.82 | 0.022 | 0.01 | 0.036 | 0.002 | 0.02 | 0.011 | 0.002 | 0.026 | 0.039 | 0.002 | 0.03 | 1970 | X52
284 | 10.75 | 0.188 | 59000 | 74500 | 0.173 | 0.81 | 0.024 | 0.011 | 0.031 | 0.002 | 0.021 | 0.011 | 0.002 | 0.026 | 0.04 | 0.002 | 0.03 | 1970 | X52
284 | 10.75 | 0.188 | 59000 | 74500 | 0.173 | 0.81 | 0.024 | 0.011 | 0.031 | 0.002 | 0.021 | 0.011 | 0.002 | 0.026 | 0.04 | 0.002 | 0.03 | 1970 | X52
284 | 10.75 | 0.188 | 59000 | 74500 | 0.182 | 0.81 | 0.021 | 0.011 | 0.034 | 0.002 | 0.021 | 0.011 | 0.002 | 0.026 | 0.04 | 0.002 | 0.03 | 1970 | X52
284 | 10.75 | 0.188 | 59000 | 74500 | 0.182 | 0.81 | 0.021 | 0.011 | 0.034 | 0.002 | 0.021 | 0.011 | 0.002 | 0.026 | 0.04 | 0.002 | 0.03 | 1970 | X52
284 | 10.75 | 0.188 | 59000 | 74500 | 0.169 | 0.9 | 0.025 | 0.003 | 0.036 | 0.001 | 0.026 | 0.011 | 0.002 | 0.027 | 0.049 | 0.002 | 0.034 | 1970 | X52
284 | 10.75 | 0.188 | 59000 | 74500 | 0.169 | 0.9 | 0.025 | 0.003 | 0.036 | 0.001 | 0.026 | 0.011 | 0.002 | 0.027 | 0.049 | 0.002 | 0.034 | 1970 | X52
284 | 10.75 | 0.188 | 59000 | 74500 | 0.167 | 0.083 | 0.017 | 0.006 | 0.037 | 0.003 | 0.023 | 0.008 | 0.002 | 0.027 | 0.026 | 0.002 | 0.03 | 1970 | X52
284 | 10.75 | 0.188 | 59000 | 74500 | 0.167 | 0.083 | 0.017 | 0.006 | 0.037 | 0.003 | 0.023 | 0.008 | 0.002 | 0.027 | 0.026 | 0.002 | 0.03 | 1970 | X52
284 | 10.75 | 0.188 | 59000 | 74500 | 0.172 | 0.78 | 0.02 | 0.007 | 0.019 | 0.002 | 0.027 | 0.012 | 0.002 | 0.036 | 0.038 | 0.002 | 0.03 | 1970 | X52
284 | 10.75 | 0.188 | 59000 | 74500 | 0.172 | 0.78 | 0.02 | 0.007 | 0.019 | 0.002 | 0.027 | 0.012 | 0.002 | 0.036 | 0.038 | 0.002 | 0.03 | 1970 | X52
284 | 10.75 | 0.188 | 59000 | 74500 | 0.162 | 0.85 | 0.017 | 0.005 | 0.026 | 0 | 0.03 | 0.012 | 0.002 | 0.037 | 0.041 | 0.002 | 0.029 | 1970 | X52
284 | 10.75 | 0.188 | 59000 | 74500 | 0.162 | 0.85 | 0.017 | 0.005 | 0.026 | 0 | 0.03 | 0.012 | 0.002 | 0.037 | 0.041 | 0.002 | 0.029 | 1970 | X52
284 | 10.75 | 0.188 | 59000 | 74500 | 0.192 | 0.76 | 0.02 | 0.005 | 0.027 | 0.006 | 0.021 | 0.011 | 0.002 | 0.038 | 0.063 | 0.002 | 0.025 | 1970 | X52
284 | 10.75 | 0.188 | 59000 | 74500 | 0.192 | 0.76 | 0.02 | 0.005 | 0.027 | 0.006 | 0.021 | 0.011 | 0.002 | 0.038 | 0.063 | 0.002 | 0.025 | 1970 | X52
284 | 10.75 | 0.188 | 59000 | 74500 | 0.192 | 0.86 | 0.015 | 0.007 | 0.036 | 0.001 | 0.03 | 0.007 | 0.002 | 0.016 | 0.033 | 0.002 | 0.03 | 1970 | X52
284 | 10.75 | 0.188 | 59000 | 74500 | 0.192 | 0.86 | 0.015 | 0.007 | 0.036 | 0.001 | 0.03 | 0.007 | 0.002 | 0.016 | 0.033 | 0.002 | 0.03 | 1970 | X52
284 | 10.75 | 0.188 | 59000 | 74500 | 0.191 | 0.85 | 0.019 | 0.008 | 0.035 | 0.001 | 0.03 | 0.007 | 0.002 | 0.016 | 0.033 | 0.002 | 0.028 | 1970 | X52
284 | 10.75 | 0.188 | 59000 | 74500 | 0.191 | 0.85 | 0.019 | 0.008 | 0.035 | 0.001 | 0.03 | 0.007 | 0.002 | 0.016 | 0.033 | 0.002 | 0.028 | 1970 | X52
284 | 10.75 | 0.188 | 59000 | 74500 | 0.173 | 0.82 | 0.018 | 0.01 | 0.038 | 0.003 | 0.035 | 0.012 | 0.002 | 0.032 | 0.042 | 0.002 | 0.023 | 1970 | X52
284 | 10.75 | 0.188 | 59000 | 74500 | 0.173 | 0.82 | 0.018 | 0.01 | 0.038 | 0.003 | 0.035 | 0.012 | 0.002 | 0.032 | 0.042 | 0.002 | 0.023 | 1970 | X52
284 | 10.75 | 0.188 | 59000 | 74500 | 0.168 | 1.03 | 0.024 | 0.013 | 0.029 | 0 | 0.039 | 0.011 | 0.002 | 0.03 | 0.046 | 0.002 | 0.028 | 1970 | X52
284 | 10.75 | 0.188 | 59000 | 74500 | 0.168 | 1.03 | 0.024 | 0.013 | 0.029 | 0 | 0.039 | 0.011 | 0.002 | 0.03 | 0.046 | 0.002 | 0.028 | 1970 | X52
284 | 10.75 | 0.188 | 59000 | 74500 | 0.195 | 1 | 0.031 | 0.008 | 0.03 | 0.002 | 0.028 | 0.011 | 0.002 | 0.029 | 0.035 | 0.002 | 0.029 | 1970 | X52
284 | 10.75 | 0.188 | 59000 | 74500 | 0.195 | 1 | 0.031 | 0.008 | 0.03 | 0.002 | 0.028 | 0.011 | 0.002 | 0.029 | 0.035 | 0.002 | 0.029 | 1970 | X52
284 | 10.75 | 0.188 | 59000 | 74500 | 0.185 | 1.04 | 0.015 | 0.009 | 0.024 | 0 | 0.032 | 0.011 | 0.002 | 0.025 | 0.045 | 0.002 | 0.031 | 1970 | X52
284 | 10.75 | 0.188 | 59000 | 74500 | 0.185 | 1.04 | 0.015 | 0.009 | 0.024 | 0 | 0.032 | 0.011 | 0.002 | 0.025 | 0.045 | 0.002 | 0.031 | 1970 | X52
284 | 10.75 | 0.188 | 59000 | 74500 | 0.195 | 0.89 | 0.016 | 0.006 | 0.018 | 0.003 | 0.027 | 0.011 | 0.002 | 0.03 | 0.044 | 0.002 | 0.026 | 1970 | X52
284 | 10.75 | 0.188 | 59000 | 74500 | 0.195 | 0.89 | 0.016 | 0.006 | 0.018 | 0.003 | 0.027 | 0.011 | 0.002 | 0.03 | 0.044 | 0.002 | 0.026 | 1970 | X52
284 | 10.75 | 0.188 | 59000 | 74500 | 0.189 | 0.103 | 0.019 | 0.012 | 0.03 | 0.001 | 0.039 | 0.011 | 0.002 | 0.03 | 0.046 | 0.002 | 0.03 | 1970 | X52
284 | 10.75 | 0.188 | 59000 | 74500 | 0.189 | 0.103 | 0.019 | 0.012 | 0.03 | 0.001 | 0.039 | 0.011 | 0.002 | 0.03 | 0.046 | 0.002 | 0.03 | 1970 | X52
284 | 10.75 | 0.188 | 59000 | 74500 | 0.185 | 0.94 | 0.022 | 0.012 | 0.02 | 0.008 | 0.034 | 0.012 | 0.002 | 0.034 | 0.043 | 0.002 | 0.025 | 1970 | X52
284 | 10.75 | 0.188 | 59000 | 74500 | 0.185 | 0.94 | 0.022 | 0.012 | 0.02 | 0.008 | 0.034 | 0.012 | 0.002 | 0.034 | 0.043 | 0.002 | 0.025 | 1970 | X52
284 | 10.75 | 0.188 | 59000 | 74500 | 0.185 | 0.94 | 0.022 | 0.012 | 0.02 | 0.008 | 0.034 | 0.012 | 0.002 | 0.034 | 0.043 | 0.002 | 0.025 | 1970 | X52
284 | 10.75 | 0.188 | 59000 | 74500 | 0.185 | 0.94 | 0.022 | 0.012 | 0.02 | 0.008 | 0.034 | 0.012 | 0.002 | 0.034 | 0.043 | 0.002 | 0.025 | 1970 | X52
284 | 10.75 | 0.188 | 59000 | 74500 | 0.196 | 0.93 | 0.03 | 0.021 | 0.024 | 0.003 | 0.039 | 0.01 | 0.002 | 0.028 | 0.04 | 0.002 | 0.027 | 1970 | X52
284 | 10.75 | 0.188 | 59000 | 74500 | 0.196 | 0.93 | 0.03 | 0.021 | 0.024 | 0.003 | 0.039 | 0.01 | 0.002 | 0.028 | 0.04 | 0.002 | 0.027 | 1970 | X52
284 | 10.75 | 0.188 | 59000 | 74500 | 0.153 | 0.55 | 0.018 | 0.007 | 0.008 | 0.009 | 0.038 | 0.011 | 0.001 | 0.048 | 0.163 | 0.002 | 0.002 | 1970 | X52
284 | 10.75 | 0.188 | 59000 | 74500 | 0.153 | 0.55 | 0.018 | 0.007 | 0.008 | 0.009 | 0.038 | 0.011 | 0.001 | 0.048 | 0.163 | 0.002 | 0.002 | 1970 | X52
284 | 10.75 | 0.188 | 59000 | 74500 | 0.158 | 0.78 | 0.024 | 0.007 | 0.025 | 0 | 0.029 | 0.012 | 0.002 | 0.031 | 0.045 | 0.002 | 0.024 | 1970 | X52
284 | 10.75 | 0.188 | 59000 | 74500 | 0.158 | 0.78 | 0.024 | 0.007 | 0.025 | 0 | 0.029 | 0.012 | 0.002 | 0.031 | 0.045 | 0.002 | 0.024 | 1970 | X52
284 | 10.75 | 0.188 | 59000 | 74500 | 0.157 | 0.78 | 0.025 | 0.007 | 0.025 | 0 | 0.029 | 0.012 | 0.002 | 0.031 | 0.046 | 0.002 | 0.024 | 1970 | X52
284 | 10.75 | 0.188 | 59000 | 74500 | 0.157 | 0.78 | 0.025 | 0.007 | 0.025 | 0 | 0.029 | 0.012 | 0.002 | 0.031 | 0.046 | 0.002 | 0.024 | 1970 | X52
284 | 10.75 | 0.188 | 59000 | 74500 | 0.189 | 0.94 | 0.033 | 0.009 | 0.023 | 0 | 0.051 | 0.007 | 0.002 | 0.017 | 0.021 | 0.002 | 0.035 | 1970 | X52
284 | 10.75 | 0.188 | 59000 | 74500 | 0.189 | 0.94 | 0.033 | 0.009 | 0.023 | 0 | 0.051 | 0.007 | 0.002 | 0.017 | 0.021 | 0.002 | 0.035 | 1970 | X52
348 | 30 | 0.375 | 59000 | 82000 | 0.272 | 1.1 | 0.018 | 0.015 | 0.029 | 0.003 | 0.045 | 0.009 | 0.003 | 0.027 | 0.038 | 0.002 | 0.003 | 1957 | X52
349 | 8.625 | 0.188 | 59000 | 74000 | 0.237 | 0.97 | 0.021 | 0.012 | 0.053 | 0.004 | 0.024 | 0.005 | 0.003 | 0.009 | 0.014 | 0.002 | 0.003 | 1961 | X52
349 | 8.625 | 0.188 | 59000 | 74000 | 0.233 | 0.98 | 0.022 | 0.013 | 0.046 | 0.015 | 0.02 | 0.007 | 0.002 | 0.031 | 0.093 | 0.002 | 0.001 | 1961 | X52
349 | 8.625 | 0.188 | 59000 | 74000 | 0.24 | 0.99 | 0.021 | 0.012 | 0.047 | 0.007 | 0.019 | 0.006 | 0.002 | 0.031 | 0.093 | 0.002 | 0.001 | 1961 | X52
349 | 8.625 | 0.188 | 59000 | 74000 | 0.271 | 1.13 | 0.023 | 0.016 | 0.048 | 0.001 | 0.027 | 0.009 | 0.004 | 0.047 | 0.149 | 0.002 | 0.003 | 1961 | X52
349 | 8.625 | 0.188 | 59000 | 74000 | 0.227 | 0.95 | 0.016 | 0.018 | 0.04 | 0.005 | 0.016 | 0.004 | 0.002 | 0.008 | 0.011 | 0.002 | 0.001 | 1961 | X52
349 | 8.625 | 0.188 | 59000 | 74000 | 0.234 | 1.29 | 0.024 | 0.016 | 0.051 | 0.001 | 0.041 | 0.011 | 0.004 | 0.052 | 0.145 | 0.002 | 0.002 | 1961 | X52
644 | 16 | 0.25 | 59000 | 86500 | 0.275 | 1.25 | 0.023 | 0.027 | 0.068 | 0.001 | 0.028 | 0.017 | 0.004 | 0.105 | 0.364 | 0.003 | 0.004 | 1961 | X52
644 | 16 | 0.25 | 59000 | 86500 | 0.274 | 1.23 | 0.025 | 0.032 | 0.218 | 0.019 | 0.032 | 0.012 | 0.003 | 0.068 | 0.383 | 0.003 | 0.003 | 1961 | X52
973 | 12.75 | 0.25 | 59000 | 77000 | 0.267 | 0.86 | 0.018 | 0.012 | 0.007 | 0.01 | 0.024 | 0.005 | 0 | 0.026 | 0.042 | 0.001 | 0.001 | 1954 | X52
984 | 8.625 | 0.188 | 59000 | 80500 | 0.19 | 0.726 | 0.011 | 0.004 | 0.004 | 0.001 | 0.024 | 0.003 | 0.038 | 0.009 | 0.019 | 0.001 | 0.001 | 1981 | X52
644 | 16 | 0.25 | 59000 | 86500 | 0.288 | 1.18 | 0.019 | 0.026 | 0.029 | 0.002 | 0.022 | 0.018 | 0.003 | 0.068 | 0.346 | 0.002 | 0.003 | 1961 | X52
644 | 16 | 0.25 | 59000 | 86500 | 0.268 | 1.17 | 0.026 | 0.027 | 0.037 | 0.019 | 0.025 | 0.012 | 0.003 | 0.078 | 0.395 | 0.003 | 0.003 | 1961 | X52
644 | 16 | 0.25 | 59000 | 86500 | 0.266 | 1.17 | 0.02 | 0.029 | 0.038 | 0.002 | 0.024 | 0.02 | 0.003 | 0.097 | 0.418 | 0.002 | 0.004 | 1961 | X52
644 | 16 | 0.25 | 59000 | 86500 | 0.279 | 1.15 | 0.02 | 0.029 | 0.04 | 0.004 | 0.035 | 0.015 | 0.003 | 0.07 | 0.357 | 0.002 | 0.004 | 1961 | X52
1414 | 24 | 0.312 | 59000 | 84500 | 0.285 | 1.12 | 0.0215 | 0.016 | 0.161 | 0.0015 | 0.026 | 0.016 | 0 | 0.108 | 0.205 | 0.001 | 0.001 | 1948 | X52
1414 | 24 | 0.312 | 59000 | 84500 | 0.246 | 1.01 | 0.0235 | 0.018 | 0.119 | 0.001 | 0.052 | 0.0355 | 0 | 0.02095 | 0.224 | 0.001 | 0.001 | 1948 | X52
1316 | 24 | 0.281 | 59000 | 81500 | 0.257 | 1.1 | 0.018 | 0.015 | 0.072 | 0.003 | 0.036 | 0.009 | 0 | 0.096 | 0.114 | 0.001 | 0.001 | 1960 | X52
1316 | 24 | 0.281 | 59000 | 81500 | 0.25 | 1.1 | 0.019 | 0.013 | 0.069 | 0.001 | 0.044 | 0.023 | 0 | 0.095 | 0.112 | 0.001 | 0.001 | 1960 | X52
1376 | 12.75 | 0.219 | 59000 | 73500 | 0.264 | 0.908 | 0.02 | 0.008 | 0.008 | 0.006 | 0.044 | 0.016 | 0 | 0.015 | 0.043 | 0.001 | 0.001 | 1962 | X52
1376 | 12.75 | 0.219 | 59000 | 73500 | 0.246 | 0.952 | 0.02 | 0.008 | 0.008 | 0.005 | 0.041 | 0.008 | 0 | 0.025 | 0.031 | 0.001 | 0.001 | 1962 | X52
1376 | 12.75 | 0.219 | 59000 | 73500 | 0.25 | 0.942 | 0.016 | 0.009 | 0.007 | 0.015 | 0.075 | 0.009 | 0 | 0.017 | 0.023 | 0.001 | 0.001 | 1962 | X52
1414 | 24 | 0.312 | 59000 | 84500 | 0.244 | 1.205 | 0.0245 | 0.0145 | 0.1485 | 0.0015 | 0.026 | 0.011 | 0 | 0.0635 | 0.179 | 0.001 | 0.001 | 1948 | X52
1414 | 24 | 0.312 | 59000 | 84500 | 0.239 | 1.005 | 0.023 | 0.0175 | 0.1355 | 0.001 | 0.027 | 0.008 | 0 | 0.0475 | 0.121 | 0.001 | 0.001 | 1948 | X52
1414 | 24 | 0.312 | 59000 | 84500 | 0.309 | 1.15 | 0.0225 | 0.0182 | 0.145 | 0.001 | 0.032 | 0.011 | 0 | 0.076 | 0.182 | 0.001 | 0.001 | 1948 | X52
1414 | 24 | 0.312 | 59000 | 84500 | 0.246 | 1.175 | 0.0185 | 0.0335 | 0.1175 | 0.001 | 0.036 | 0.008 | 0 | 0.043 | 0.1535 | 0.001 | 0.001 | 1948 | X52
1464 | 8.625 | 0.25 | 59000 | 79500 | 0.259 | 0.84 | 0.02 | 0.006 | 0.127 | 0.005 | 0.068 | 0.016 | 0 | 0.081 | 0.154 | 0.001 | 0.001 | 1968 | X52
569 | 22 | 0.344 | 59500 | 82000 | 0.266 | 1.04 | 0.023 | 0.01 | 0.052 | 0.001 | 0.021 | 0.006 | 0.003 | 0.02 | 0.116 | 0.002 | 0.003 | 1952 | X52
284 | 10.75 | 0.188 | 59500 | 70500 | 0.167 | 0.82 | 0.022 | 0.01 | 0.036 | 0.002 | 0.02 | 0.011 | 0.002 | 0.026 | 0.039 | 0.002 | 0.03 | 1970 | X52
284 | 10.75 | 0.188 | 59500 | 70500 | 0.173 | 0.81 | 0.024 | 0.011 | 0.031 | 0.002 | 0.021 | 0.011 | 0.002 | 0.026 | 0.04 | 0.002 | 0.03 | 1970 | X52
284 | 10.75 | 0.188 | 59500 | 70500 | 0.182 | 0.81 | 0.021 | 0.011 | 0.034 | 0.002 | 0.021 | 0.011 | 0.002 | 0.026 | 0.04 | 0.002 | 0.03 | 1970 | X52
284 | 10.75 | 0.188 | 59500 | 70500 | 0.169 | 0.9 | 0.025 | 0.003 | 0.036 | 0.001 | 0.026 | 0.011 | 0.002 | 0.027 | 0.049 | 0.002 | 0.034 | 1970 | X52
284 | 10.75 | 0.188 | 59500 | 70500 | 0.167 | 0.083 | 0.017 | 0.006 | 0.037 | 0.003 | 0.023 | 0.008 | 0.002 | 0.027 | 0.026 | 0.002 | 0.03 | 1970 | X52
284 | 10.75 | 0.188 | 59500 | 70500 | 0.172 | 0.78 | 0.02 | 0.007 | 0.019 | 0.002 | 0.027 | 0.012 | 0.002 | 0.036 | 0.038 | 0.002 | 0.03 | 1970 | X52
284 | 10.75 | 0.188 | 59500 | 70500 | 0.162 | 0.85 | 0.017 | 0.005 | 0.026 | 0 | 0.03 | 0.012 | 0.002 | 0.037 | 0.041 | 0.002 | 0.029 | 1970 | X52
284 | 10.75 | 0.188 | 59500 | 70500 | 0.192 | 0.76 | 0.02 | 0.005 | 0.027 | 0.006 | 0.021 | 0.011 | 0.002 | 0.038 | 0.063 | 0.002 | 0.025 | 1970 | X52
284 | 10.75 | 0.188 | 59500 | 70500 | 0.192 | 0.86 | 0.015 | 0.007 | 0.036 | 0.001 | 0.03 | 0.007 | 0.002 | 0.016 | 0.033 | 0.002 | 0.03 | 1970 | X52
284 | 10.75 | 0.188 | 59500 | 70500 | 0.191 | 0.85 | 0.019 | 0.008 | 0.035 | 0.001 | 0.03 | 0.007 | 0.002 | 0.016 | 0.033 | 0.002 | 0.028 | 1970 | X52
284 | 10.75 | 0.188 | 59500 | 70500 | 0.173 | 0.82 | 0.018 | 0.01 | 0.038 | 0.003 | 0.035 | 0.012 | 0.002 | 0.032 | 0.042 | 0.002 | 0.023 | 1970 | X52
284 | 10.75 | 0.188 | 59500 | 70500 | 0.168 | 1.03 | 0.024 | 0.013 | 0.029 | 0 | 0.039 | 0.011 | 0.002 | 0.03 | 0.046 | 0.002 | 0.028 | 1970 | X52
284 | 10.75 | 0.188 | 59500 | 70500 | 0.195 | 1 | 0.031 | 0.008 | 0.03 | 0.002 | 0.028 | 0.011 | 0.002 | 0.029 | 0.035 | 0.002 | 0.029 | 1970 | X52
284 | 10.75 | 0.188 | 59500 | 70500 | 0.185 | 1.04 | 0.015 | 0.009 | 0.024 | 0 | 0.032 | 0.011 | 0.002 | 0.025 | 0.045 | 0.002 | 0.031 | 1970 | X52
284 | 10.75 | 0.188 | 59500 | 70500 | 0.195 | 0.89 | 0.016 | 0.006 | 0.018 | 0.003 | 0.027 | 0.011 | 0.002 | 0.03 | 0.044 | 0.002 | 0.026 | 1970 | X52
284 | 10.75 | 0.188 | 59500 | 70500 | 0.189 | 0.103 | 0.019 | 0.012 | 0.03 | 0.001 | 0.039 | 0.011 | 0.002 | 0.03 | 0.046 | 0.002 | 0.03 | 1970 | X52
284 | 10.75 | 0.188 | 59500 | 70500 | 0.185 | 0.94 | 0.022 | 0.012 | 0.02 | 0.008 | 0.034 | 0.012 | 0.002 | 0.034 | 0.043 | 0.002 | 0.025 | 1970 | X52
284 | 10.75 | 0.188 | 59500 | 70500 | 0.185 | 0.94 | 0.022 | 0.012 | 0.02 | 0.008 | 0.034 | 0.012 | 0.002 | 0.034 | 0.043 | 0.002 | 0.025 | 1970 | X52
284 | 10.75 | 0.188 | 59500 | 70500 | 0.196 | 0.93 | 0.03 | 0.021 | 0.024 | 0.003 | 0.039 | 0.01 | 0.002 | 0.028 | 0.04 | 0.002 | 0.027 | 1970 | X52
284 | 10.75 | 0.188 | 59500 | 70500 | 0.153 | 0.55 | 0.018 | 0.007 | 0.008 | 0.009 | 0.038 | 0.011 | 0.001 | 0.048 | 0.163 | 0.002 | 0.002 | 1970 | X52
284 | 10.75 | 0.188 | 59500 | 70500 | 0.158 | 0.78 | 0.024 | 0.007 | 0.025 | 0 | 0.029 | 0.012 | 0.002 | 0.031 | 0.045 | 0.002 | 0.024 | 1970 | X52
284 | 10.75 | 0.188 | 59500 | 70500 | 0.157 | 0.78 | 0.025 | 0.007 | 0.025 | 0 | 0.029 | 0.012 | 0.002 | 0.031 | 0.046 | 0.002 | 0.024 | 1970 | X52
284 | 10.75 | 0.188 | 59500 | 70500 | 0.189 | 0.94 | 0.033 | 0.009 | 0.023 | 0 | 0.051 | 0.007 | 0.002 | 0.017 | 0.021 | 0.002 | 0.035 | 1970 | X52
486 | 24 | 0.281 | 59500 | 79500 | 0.243 | 1.01 | 0.035 | 0.019 | 0.069 | 0.002 | 0.02 | 0.008 | 0.003 | 0.065 | 0.11 | 0.002 | 0.003 | 1952 | X52
917 | 12.75 | 0.25 | 59500 | 84500 | 0.256 | 1.16 | 0.019 | 0.028 | 0.034 | 0.001 | 0.02 | 0.008 | 0.001 | 0.056 | 0.396 | 0.001 | 0.001 | 1961 | X52
917 | 12.75 | 0.25 | 59500 | 84500 | 0.271 | 1.08 | 0.032 | 0.037 | 0.041 | 0.001 | 0.088 | 0.013 | 0.002 | 0.079 | 0.404 | 0.001 | 0.001 | 1961 | X52
917 | 12.75 | 0.25 | 59500 | 84500 | 0.249 | 1.11 | 0.037 | 0.028 | 0.056 | 0.002 | 0.053 | 0.012 | 0.001 | 0.084 | 0.436 | 0.001 | 0.001 | 1961 | X52
917 | 12.75 | 0.25 | 59500 | 84500 | 0.256 | 1.15 | 0.02 | 0.026 | 0.035 | 0.002 | 0.02 | 0.009 | 0.001 | 0.056 | 0.39 | 0.001 | 0.001 | 1961 | X52
917 | 12.75 | 0.25 | 59500 | 84500 | 0.249 | 1.14 | 0.028 | 0.033 | 0.046 | 0.001 | 0.053 | 0.015 | 0.001 | 0.107 | 0.404 | 0.001 | 0.001 | 1961 | X52
917 | 12.75 | 0.25 | 59500 | 84500 | 0.255 | 1.17 | 0.017 | 0.026 | 0.034 | 0.001 | 0.021 | 0.008 | 0.001 | 0.054 | 0.386 | 0.001 | 0.001 | 1961 | X52
919 | 20 | 0.23 | 59500 | 79000 | 0.248 | 1.16 | 0.017 | 0.011 | 0.036 | 0.004 | 0.052 | 0.009 | 0.044 | 0.028 | 0.022 | 0.001 | 0.001 | 1968 | X52
919 | 20 | 0.23 | 59500 | 79000 | 0.252 | 1.17 | 0.014 | 0.009 | 0.011 | 0.009 | 0.038 | 0.027 | 0.04 | 0.141 | 0.016 | 0.001 | 0.001 | 1968 | X52
919 | 20 | 0.23 | 59500 | 79000 | 0.236 | 1.22 | 0.021 | 0.019 | 0.019 | 0.004 | 0.074 | 0.01 | 0.002 | 0.041 | 0.03 | 0.001 | 0.029 | 1968 | X52
919 | 20 | 0.23 | 59500 | 79000 | 0.268 | 1.12 | 0.017 | 0.014 | 0.015 | 0.006 | 0.059 | 0.012 | 0.04 | 0.033 | 0.028 | 0.001 | 0.001 | 1968 | X52
996 | 20 | 0.219 | 59500 | 78000 | 0.235 | 1.08 | 0.022 | 0.012 | 0.023 | 0.004 | 0.058 | 0.009 | 0.038 | 0.037 | 0.031 | 0.001 | 0.001 | 1968 | X52
996 | 20 | 0.219 | 59500 | 78000 | 0.235 | 1.08 | 0.022 | 0.012 | 0.023 | 0.004 | 0.058 | 0.009 | 0.038 | 0.037 | 0.031 | 0.001 | 0.001 | 1968 | X52
996 | 20 | 0.219 | 59500 | 78000 | 0.235 | 1.08 | 0.022 | 0.012 | 0.023 | 0.004 | 0.058 | 0.009 | 0.038 | 0.037 | 0.031 | 0.001 | 0.001 | 1968 | X52
996 | 20 | 0.219 | 59500 | 78000 | 0.235 | 1.08 | 0.022 | 0.012 | 0.023 | 0.004 | 0.058 | 0.009 | 0.038 | 0.037 | 0.031 | 0.001 | 0.001 | 1968 | X52
996 | 20 | 0.219 | 59500 | 78000 | 0.258 | 1.15 | 0.023 | 0.008 | 0.042 | 0.003 | 0.032 | 0.008 | 0.047 | 0.025 | 0.029 | 0.001 | 0.001 | 1968 | X52
996 | 20 | 0.219 | 59500 | 78000 | 0.258 | 1.15 | 0.023 | 0.008 | 0.042 | 0.003 | 0.032 | 0.008 | 0.047 | 0.025 | 0.029 | 0.001 | 0.001 | 1968 | X52
996 | 20 | 0.219 | 59500 | 78000 | 0.258 | 1.06 | 0.016 | 0.012 | 0.012 | 0.005 | 0.07 | 0.009 | 0.001 | 0.039 | 0.017 | 0.001 | 0.019 | 1968 | X52
996 | 20 | 0.219 | 59500 | 78000 | 0.258 | 1.06 | 0.016 | 0.012 | 0.012 | 0.005 | 0.07 | 0.009 | 0.001 | 0.039 | 0.017 | 0.001 | 0.019 | 1968 | X52
996 | 20 | 0.219 | 59500 | 78000 | 0.266 | 1.21 | 0.02 | 0.01 | 0.033 | 0.005 | 0.038 | 0.009 | 0.043 | 0.044 | 0.032 | 0.001 | 0.001 | 1968 | X52
996 | 20 | 0.219 | 59500 | 78000 | 0.266 | 1.21 | 0.02 | 0.01 | 0.033 | 0.005 | 0.038 | 0.009 | 0.043 | 0.044 | 0.032 | 0.001 | 0.001 | 1968 | X52
996 | 20 | 0.219 | 59500 | 78000 | 0.266 | 1.21 | 0.02 | 0.01 | 0.033 | 0.005 | 0.038 | 0.009 | 0.043 | 0.044 | 0.032 | 0.001 | 0.001 | 1968 | X52
996 | 20 | 0.219 | 59500 | 78000 | 0.266 | 1.21 | 0.02 | 0.01 | 0.033 | 0.005 | 0.038 | 0.009 | 0.043 | 0.044 | 0.032 | 0.001 | 0.001 | 1968 | X52
996 | 20 | 0.219 | 59500 | 78000 | 0.308 | 1.11 | 0.015 | 0.008 | 0.053 | 0.001 | 0.035 | 0.006 | 0.001 | 0.021 | 0.028 | 0.001 | 0.001 | 1968 | X52
996 | 20 | 0.219 | 59500 | 78000 | 0.308 | 1.11 | 0.015 | 0.008 | 0.053 | 0.001 | 0.035 | 0.006 | 0.001 | 0.021 | 0.028 | 0.001 | 0.001 | 1968 | X52
996 | 20 | 0.219 | 59500 | 78000 | 0.308 | 1.11 | 0.015 | 0.008 | 0.053 | 0.001 | 0.035 | 0.006 | 0.001 | 0.021 | 0.028 | 0.001 | 0.001 | 1968 | X52
996 | 20 | 0.219 | 59500 | 78000 | 0.308 | 1.11 | 0.015 | 0.008 | 0.053 | 0.001 | 0.035 | 0.006 | 0.001 | 0.021 | 0.028 | 0.001 | 0.001 | 1968 | X52
1206 | 12.75 | 0.172 | 59500 | 79500 | 0.222 | 0.89 | 0.021 | 0.006 | 0.006 | 0.008 | 0.103 | 0.012 | 0 | 0.023 | 0.027 | 0.001 | 0.001 | 1965 | X52
1206 | 12.75 | 0.172 | 59500 | 79500 | 0.273 | 1.13 | 0.015 | 0.008 | 0.01 | 0.006 | 0.06 | 0.008 | 0 | 0.017 | 0.021 | 0.001 | 0.001 | 1965 | X52
917 | 12.75 | 0.25 | 59500 | 84500 | 0.253 | 1.25 | 0.024 | 0.034 | 0.043 | 0.001 | 0.03 | 0.01 | 0.002 | 0.145 | 0.428 | 0.001 | 0.001 | 1961 | X52
917 | 12.75 | 0.25 | 59500 | 84500 | 0.266 | 1.19 | 0.024 | 0.03 | 0.034 | 0.002 | 0.021 | 0.008 | 0.001 | 0.052 | 0.385 | 0.001 | 0.001 | 1961 | X52
917 | 12.75 | 0.25 | 59500 | 84500 | 0.267 | 1.17 | 0.015 | 0.028 | 0.041 | 0.001 | 0.026 | 0.008 | 0.001 | 0.058 | 0.423 | 0.001 | 0.001 | 1961 | X52
917 | 12.75 | 0.25 | 59500 | 84500 | 0.278 | 1.21 | 0.029 | 0.027 | 0.053 | 0.002 | 0.058 | 0.012 | 0.002 | 0.079 | 0.402 | 0.001 | 0.001 | 1961 | X52
917 | 12.75 | 0.25 | 59500 | 84500 | 0.286 | 1.25 | 0.025 | 0.034 | 0.043 | 0.003 | 0.053 | 0.011 | 0.002 | 0.082 | 0.412 | 0.001 | 0.001 | 1961 | X52
917 | 12.75 | 0.25 | 59500 | 84500 | 0.205 | 1.37 | 0.037 | 0.011 | 0.026 | 0.002 | 0.032 | 0.008 | 0.002 | 0.061 | 0.22 | 0.001 | 0.001 | 1961 | X52
917 | 12.75 | 0.25 | 59500 | 84500 | 0.282 | 1.15 | 0.021 | 0.029 | 0.035 | 0.002 | 0.02 | 0.008 | 0.001 | 0.05 | 0.414 | 0.001 | 0.001 | 1961 | X52
1300 | 8.625 | 0.188 | 59500 | 80500 | 0.25 | 0.822 | 0.03 | 0.011 | 0.094 | 0.001 | 0.071 | 0.016 | 0 | 0.081 | 0.252 | 0.001 | 0.001 | 1967 | X52
1300 | 8.625 | 0.188 | 59500 | 80500 | 0.25 | 0.824 | 0.033 | 0.011 | 0.093 | 0.001 | 0.071 | 0.016 | 0 | 0.082 | 0.253 | 0.001 | 0.001 | 1967 | X52
1442 | 8.625 | 0.188 | 59500 | 74000 | 0.201 | 0.7 | 0.016 | 0.014 | 0.007 | 0.005 | 0.022 | 0.004 | 0 | 0.021 | 0.049 | 0.001 | 0.001 | 1968 | X52
1442 | 8.625 | 0.188 | 59500 | 74000 | 0.228 | 0.67 | 0.018 | 0.014 | 0.018 | 0.008 | 0.05 | 0.002 | 0 | 0.008 | 0.009 | 0.001 | 0.001 | 1968 | X52
1442 | 8.625 | 0.188 | 59500 | 74000 | 0.221 | 0.79 | 0.022 | 0.014 | 0.008 | 0.011 | 0.021 | 0.005 | 0 | 0.024 | 0.054 | 0.001 | 0.001 | 1968 | X52
638 | 10.75 | 0.219 | 59600 | 85600 | 0.246 | 1.03 | 0.027 | 0.007 | 0.01 | 0.004 | 0.01 | 0.004 | 0.002 | 0.008 | 0.013 | 0.002 | 0.002 | 1961 | X52
638 | 10.75 | 0.219 | 59600 | 91500 | 0.246 | 1.03 | 0.027 | 0.007 | 0.01 | 0.004 | 0.01 | 0.004 | 0.002 | 0.008 | 0.013 | 0.002 | 0.002 | 1961 | X52
638 | 10.75 | 0.219 | 59600 | 85600 | 0.272 | 1.07 | 0.017 | 0.007 | 0.013 | 0.004 | 0.009 | 0.005 | 0.002 | 0.01 | 0.024 | 0.002 | 0.002 | 1961 | X52
638 | 10.75 | 0.219 | 59600 | 91500 | 0.272 | 1.07 | 0.017 | 0.007 | 0.013 | 0.004 | 0.009 | 0.005 | 0.002 | 0.01 | 0.024 | 0.002 | 0.002 | 1961 | X52
638 | 10.75 | 0.219 | 59600 | 85600 | 0.281 | 1.07 | 0.014 | 0.009 | 0.009 | 0.006 | 0.015 | 0.019 | 0.002 | 0.011 | 0.02 | 0.002 | 0.002 | 1961 | X52
638 | 10.75 | 0.219 | 59600 | 91500 | 0.281 | 1.07 | 0.014 | 0.009 | 0.009 | 0.006 | 0.015 | 0.019 | 0.002 | 0.011 | 0.02 | 0.002 | 0.002 | 1961 | X52
638 | 10.75 | 0.219 | 59600 | 85600 | 0.288 | 1.06 | 0.021 | 0.009 | 0.011 | 0.003 | 0.015 | 0.006 | 0.002 | 0.008 | 0.017 | 0.002 | 0.001 | 1961 | X52
638 | 10.75 | 0.219 | 59600 | 91500 | 0.288 | 1.06 | 0.021 | 0.009 | 0.011 | 0.003 | 0.015 | 0.006 | 0.002 | 0.008 | 0.017 | 0.002 | 0.001 | 1961 | X52
638 | 10.75 | 0.219 | 59600 | 85600 | 0.299 | 1.16 | 0.016 | 0.008 | 0.01 | 0.009 | 0.012 | 0.006 | 0.002 | 0.008 | 0.014 | 0.002 | 0.002 | 1961 | X52
638 | 10.75 | 0.219 | 59600 | 91500 | 0.299 | 1.16 | 0.016 | 0.008 | 0.01 | 0.009 | 0.012 | 0.006 | 0.002 | 0.008 | 0.014 | 0.002 | 0.002 | 1961 | X52
638 | 10.75 | 0.219 | 59600 | 85600 | 0.311 | 1.18 | 0.017 | 0.008 | 0.01 | 0.003 | 0.013 | 0.01 | 0.003 | 0.009 | 0.021 | 0.002 | 0.002 | 1961 | X52
638 | 10.75 | 0.219 | 59600 | 91500 | 0.311 | 1.18 | 0.017 | 0.008 | 0.01 | 0.003 | 0.013 | 0.01 | 0.003 | 0.009 | 0.021 | 0.002 | 0.002 | 1961 | X52
1507 | 14 | 0.281 | 59700 | 88100 | 0.24 | 1.19 | 0.022 | 0.029 | 0.028 | 0.001 | 0.076 | 0.011 | 0 | 0.037 | 0.04 | 0.001 | 0.001 | 1965 | X52
1507 | 14 | 0.281 | 59700 | 88100 | 0.274 | 1.09 | 0.006 | 0.011 | 0.046 | 0.001 | 0.011 | 0.006 | 0.032 | 0.01 | 0.081 | 0.001 | 0.001 | 1965 | X52
146 | 24 | 0.25 | 60000 | 79500 | 0.3 | 0.93 | 0.02 | 0.012 | 0.068 | 0.003 | 0.039 | 0.008 | 0.002 | 0.061 | 0.27 | 0.002 | 0.002 | 1953 | X52
329 | 12.75 | 0.25 | 60000 | 76000 | 0.267 | 0.917 | 0.016 | 0.011 | 0.005 | 0.011 | 0.029 | 0.008 | 0.001 | 0.012 | 0.031 | 0.006 | 0.002 | 1958 | X52
644 | 16 | 0.25 | 60000 | 85000 | 0.275 | 1.25 | 0.023 | 0.027 | 0.068 | 0.001 | 0.028 | 0.017 | 0.004 | 0.105 | 0.364 | 0.003 | 0.004 | 1961 | X52
644 | 16 | 0.25 | 60000 | 85000 | 0.274 | 1.23 | 0.025 | 0.032 | 0.218 | 0.019 | 0.032 | 0.012 | 0.003 | 0.068 | 0.383 | 0.003 | 0.003 | 1961 | X52
146 | 24 | 0.25 | 60000 | 79500 | 0.25 | 0.77 | 0.019 | 0.021 | 0.055 | 0.002 | 0.018 | 0.004 | 0.002 | 0.032 | 0.22 | 0.002 | 0.002 | 1953 | X52
992 | 18 | 0.219 | 60000 | 82000 | 0.262 | 1.16 | 0.027 | 0.018 | 0.009 | 0.005 | 0.076 | 0.014 | 0.002 | 0.02 | 0.03 | 0.001 | 0.001 | 1962 | X52
1012 | 8.625 | 0.156 | 60000 | 85000 | 0.291 | 1.25 | 0.019 | 0.009 | 0.015 | 0.005 | 0.054 | 0.024 | 0.043 | 0.081 | 0.076 | 0.001 | 0.001 | 1965 | X52
1023 | 8.625 | 0.188 | 60000 | 88500 | 0.276 | 0.851 | 0.033 | 0.011 | 0.035 | 0.002 | 0.028 | 0.008 | 0 | 0.062 | 0.191 | 0.001 | 0.001 | 1967 | X52
644 | 16 | 0.25 | 60000 | 85000 | 0.288 | 1.18 | 0.019 | 0.026 | 0.029 | 0.002 | 0.022 | 0.018 | 0.003 | 0.068 | 0.346 | 0.002 | 0.003 | 1961 | X52
644 | 16 | 0.25 | 60000 | 85000 | 0.268 | 1.17 | 0.026 | 0.027 | 0.037 | 0.019 | 0.025 | 0.012 | 0.003 | 0.078 | 0.395 | 0.003 | 0.003 | 1961 | X52
644 | 16 | 0.25 | 60000 | 85000 | 0.266 | 1.17 | 0.02 | 0.029 | 0.038 | 0.002 | 0.024 | 0.02 | 0.003 | 0.097 | 0.418 | 0.002 | 0.004 | 1961 | X52
644 | 16 | 0.25 | 60000 | 85000 | 0.279 | 1.15 | 0.02 | 0.029 | 0.04 | 0.004 | 0.035 | 0.015 | 0.003 | 0.07 | 0.357 | 0.002 | 0.004 | 1961 | X52
1364 | 24 | 0.281 | 60000 | 82500 | 0.263 | 1.11 | 0.019 | 0.012 | 0.06 | 0.002 | 0.055 | 0.008 | 0 | 0.012 | 0.014 | 0.001 | 0.001 | 1960 | X52
1374 | 6.625 | 0.25 | 60000 | 74000 | 0.14 | 0.71 | 0.01 | 0.007 | 0.008 | 0.002 | 0.017 | 0.004 | 0 | 0.012 | 0.01 | 0.001 | 0.001 | 1973 | X52
1452 | 8.625 | 0.219 | 60000 | 82300 | 0.199 | 1.1 | 0.023 | 0.011 | 0.124 | 0.017 | 0.023 | 0.011 | 0.015 | 0.024 | 0.029 | 0.001 | 0.001 | 1960 | X52
1452 | 8.625 | 0.219 | 60000 | 82300 | 0.188 | 1.08 | 0.015 | 0.01 | 0.124 | 0.013 | 0.018 | 0.01 | 0.014 | 0.022 | 0.023 | 0.001 | 0.001 | 1960 | X52
1482 | 12.75 | 0.312 | 60000 | 73700 | 0.053 | 0.834 | 0.001 | 0.013 | 0.295 | 0.029 | 0.071 | 0.018 | 0 | 0.039 | 0.074 | 0.004 | 0.025 | 2016 | X52
1529 | 20 | 0.406 | 60000 | 81500 | 0.073 | 0.87 | 0.003 | 0.007 | 0.209 | 0.04 | 0.023 | 0.005 | 0 | 0.013 | 0.024 | 0.018 | 0.022 | 1998 | X52
1529 | 20 | 0.406 | 60000 | 81500 | 0.057 | 1.3 | 0.002 | 0.014 | 0.297 | 0.039 | 0.012 | 0.004 | 0.008 | 0.005 | 0.005 | 0.014 | 0.025 | 1998 | X52
191 | 20 | 0.23 | 60100 | 82000 | 0.28 | 1.08 | 0.015 | 0.008 | 0.006 | 0.001 | 0.054 | 0.012 | 0.002 | 0.022 | 0.035 | 0.002 | 0.002 | 1968 | X52
602 | 24 | 0.281 | 60300 | 78100 | 0.278 | 0.982 | 0.029 | 0.018 | 0.112 | 0.001 | 0.012 | 0.005 | 0.003 | 0.07 | 0.078 | 0.002 | 0.002 | 1952 | X52
574 | 30 | 0.281 | 60500 | 77500 | 0.222 | 1.03 | 0.01 | 0.008 | 0.041 | 0.003 | 0.011 | 0.006 | 0.03 | 0.009 | 0.052 | 0.002 | 0.003 | 1976 | X52
101 | 8.625 | 0.188 | 60500 | 83000 | 0.21 | 1.07 | 0.021 | 0.014 | 0.11 | 0.011 | 0.02 | 0.02 | 0 | 0.022 | 0.02 | 0 | 0 | 1964 | X52
146 | 24 | 0.25 | 60500 | 82500 | 0.3 | 0.93 | 0.02 | 0.012 | 0.068 | 0.003 | 0.039 | 0.008 | 0.002 | 0.061 | 0.27 | 0.002 | 0.002 | 1953 | X52
526 | 24 | 0.375 | 60500 | 80500 | 0.23 | 1.16 | 0.02 | 0.009 | 0.046 | 0.012 | 0.017 | 0.007 | 0.003 | 0.007 | 0.01 | 0.006 | 0.002 | 1959 | X52
526 | 24 | 0.375 | 60500 | 80500 | 0.29 | 1.15 | 0.023 | 0.011 | 0.042 | 0.026 | 0.015 | 0.007 | 0.003 | 0.005 | 0.009 | 0.008 | 0.003 | 1959 | X52
526 | 24 | 0.375 | 60500 | 80500 | 0.31 | 1.15 | 0.018 | 0.011 | 0.048 | 0.015 | 0.017 | 0.006 | 0.003 | 0.006 | 0.009 | 0.009 | 0.003 | 1959 | X52
284 | 10.75 | 0.188 | 60500 | 73500 | 0.167 | 0.82 | 0.022 | 0.01 | 0.036 | 0.002 | 0.02 | 0.011 | 0.002 | 0.026 | 0.039 | 0.002 | 0.03 | 1970 | X52
284 | 10.75 | 0.188 | 60500 | 73500 | 0.173 | 0.81 | 0.024 | 0.011 | 0.031 | 0.002 | 0.021 | 0.011 | 0.002 | 0.026 | 0.04 | 0.002 | 0.03 | 1970 | X52
284 | 10.75 | 0.188 | 60500 | 73500 | 0.182 | 0.81 | 0.021 | 0.011 | 0.034 | 0.002 | 0.021 | 0.011 | 0.002 | 0.026 | 0.04 | 0.002 | 0.03 | 1970 | X52
284 | 10.75 | 0.188 | 60500 | 73500 | 0.169 | 0.9 | 0.025 | 0.003 | 0.036 | 0.001 | 0.026 | 0.011 | 0.002 | 0.027 | 0.049 | 0.002 | 0.034 | 1970 | X52
284 | 10.75 | 0.188 | 60500 | 73500 | 0.167 | 0.083 | 0.017 | 0.006 | 0.037 | 0.003 | 0.023 | 0.008 | 0.002 | 0.027 | 0.026 | 0.002 | 0.03 | 1970 | X52
284 | 10.75 | 0.188 | 60500 | 73500 | 0.172 | 0.78 | 0.02 | 0.007 | 0.019 | 0.002 | 0.027 | 0.012 | 0.002 | 0.036 | 0.038 | 0.002 | 0.03 | 1970 | X52
284 | 10.75 | 0.188 | 60500 | 73500 | 0.162 | 0.85 | 0.017 | 0.005 | 0.026 | 0 | 0.03 | 0.012 | 0.002 | 0.037 | 0.041 | 0.002 | 0.029 | 1970 | X52
284 | 10.75 | 0.188 | 60500 | 73500 | 0.192 | 0.76 | 0.02 | 0.005 | 0.027 | 0.006 | 0.021 | 0.011 | 0.002 | 0.038 | 0.063 | 0.002 | 0.025 | 1970 | X52
284 | 10.75 | 0.188 | 60500 | 73500 | 0.192 | 0.86 | 0.015 | 0.007 | 0.036 | 0.001 | 0.03 | 0.007 | 0.002 | 0.016 | 0.033 | 0.002 | 0.03 | 1970 | X52
284 | 10.75 | 0.188 | 60500 | 73500 | 0.191 | 0.85 | 0.019 | 0.008 | 0.035 | 0.001 | 0.03 | 0.007 | 0.002 | 0.016 | 0.033 | 0.002 | 0.028 | 1970 | X52
284 | 10.75 | 0.188 | 60500 | 73500 | 0.173 | 0.82 | 0.018 | 0.01 | 0.038 | 0.003 | 0.035 | 0.012 | 0.002 | 0.032 | 0.042 | 0.002 | 0.023 | 1970 | X52
284 | 10.75 | 0.188 | 60500 | 73500 | 0.168 | 1.03 | 0.024 | 0.013 | 0.029 | 0 | 0.039 | 0.011 | 0.002 | 0.03 | 0.046 | 0.002 | 0.028 | 1970 | X52
284 | 10.75 | 0.188 | 60500 | 73500 | 0.195 | 1 | 0.031 | 0.008 | 0.03 | 0.002 | 0.028 | 0.011 | 0.002 | 0.029 | 0.035 | 0.002 | 0.029 | 1970 | X52
284 | 10.75 | 0.188 | 60500 | 73500 | 0.185 | 1.04 | 0.015 | 0.009 | 0.024 | 0 | 0.032 | 0.011 | 0.002 | 0.025 | 0.045 | 0.002 | 0.031 | 1970 | X52
284 | 10.75 | 0.188 | 60500 | 73500 | 0.195 | 0.89 | 0.016 | 0.006 | 0.018 | 0.003 | 0.027 | 0.011 | 0.002 | 0.03 | 0.044 | 0.002 | 0.026 | 1970 | X52
284 | 10.75 | 0.188 | 60500 | 73500 | 0.189 | 0.103 | 0.019 | 0.012 | 0.03 | 0.001 | 0.039 | 0.011 | 0.002 | 0.03 | 0.046 | 0.002 | 0.03 | 1970 | X52
284 | 10.75 | 0.188 | 60500 | 73500 | 0.185 | 0.94 | 0.022 | 0.012 | 0.02 | 0.008 | 0.034 | 0.012 | 0.002 | 0.034 | 0.043 | 0.002 | 0.025 | 1970 | X52
284 | 10.75 | 0.188 | 60500 | 73500 | 0.185 | 0.94 | 0.022 | 0.012 | 0.02 | 0.008 | 0.034 | 0.012 | 0.002 | 0.034 | 0.043 | 0.002 | 0.025 | 1970 | X52
284 | 10.75 | 0.188 | 60500 | 73500 | 0.196 | 0.93 | 0.03 | 0.021 | 0.024 | 0.003 | 0.039 | 0.01 | 0.002 | 0.028 | 0.04 | 0.002 | 0.027 | 1970 | X52
284 | 10.75 | 0.188 | 60500 | 73500 | 0.153 | 0.55 | 0.018 | 0.007 | 0.008 | 0.009 | 0.038 | 0.011 | 0.001 | 0.048 | 0.163 | 0.002 | 0.002 | 1970 | X52
284 | 10.75 | 0.188 | 60500 | 73500 | 0.158 | 0.78 | 0.024 | 0.007 | 0.025 | 0 | 0.029 | 0.012 | 0.002 | 0.031 | 0.045 | 0.002 | 0.024 | 1970 | X52
284 | 10.75 | 0.188 | 60500 | 73500 | 0.157 | 0.78 | 0.025 | 0.007 | 0.025 | 0 | 0.029 | 0.012 | 0.002 | 0.031 | 0.046 | 0.002 | 0.024 | 1970 | X52
284 | 10.75 | 0.188 | 60500 | 73500 | 0.189 | 0.94 | 0.033 | 0.009 | 0.023 | 0 | 0.051 | 0.007 | 0.002 | 0.017 | 0.021 | 0.002 | 0.035 | 1970 | X52
349 | 8.625 | 0.188 | 60500 | 72500 | 0.237 | 0.97 | 0.021 | 0.012 | 0.053 | 0.004 | 0.024 | 0.005 | 0.003 | 0.009 | 0.014 | 0.002 | 0.003 | 1961 | X52
349 | 8.625 | 0.188 | 60500 | 72500 | 0.233 | 0.98 | 0.022 | 0.013 | 0.046 | 0.015 | 0.02 | 0.007 | 0.002 | 0.031 | 0.093 | 0.002 | 0.001 | 1961 | X52
349 | 8.625 | 0.188 | 60500 | 72500 | 0.24 | 0.99 | 0.021 | 0.012 | 0.047 | 0.007 | 0.019 | 0.006 | 0.002 | 0.031 | 0.093 | 0.002 | 0.001 | 1961 | X52
349 | 8.625 | 0.188 | 60500 | 72500 | 0.271 | 1.13 | 0.023 | 0.016 | 0.048 | 0.001 | 0.027 | 0.009 | 0.004 | 0.047 | 0.149 | 0.002 | 0.003 | 1961 | X52
349 | 8.625 | 0.188 | 60500 | 72500 | 0.227 | 0.95 | 0.016 | 0.018 | 0.04 | 0.005 | 0.016 | 0.004 | 0.002 | 0.008 | 0.011 | 0.002 | 0.001 | 1961 | X52
349 | 8.625 | 0.188 | 60500 | 72500 | 0.234 | 1.29 | 0.024 | 0.016 | 0.051 | 0.001 | 0.041 | 0.011 | 0.004 | 0.052 | 0.145 | 0.002 | 0.002 | 1961 | X52
146 | 24 | 0.25 | 60500 | 82500 | 0.25 | 0.77 | 0.019 | 0.021 | 0.055 | 0.002 | 0.018 | 0.004 | 0.002 | 0.032 | 0.22 | 0.002 | 0.002 | 1953 | X52
898 | 10.75 | 0.219 | 60500 | 84000 | 0.271 | 1.14 | 0.022 | 0.009 | 0.012 | 0.002 | 0.012 | 0.002 | 0.001 | 0.009 | 0.008 | 0.001 | 0.001 | 1961 | X52
919 | 20 | 0.23 | 60500 | 82000 | 0.248 | 1.16 | 0.017 | 0.011 | 0.036 | 0.004 | 0.052 | 0.009 | 0.044 | 0.028 | 0.022 | 0.001 | 0.001 | 1968 | X52
919 | 20 | 0.23 | 60500 | 82000 | 0.252 | 1.17 | 0.014 | 0.009 | 0.011 | 0.009 | 0.038 | 0.027 | 0.04 | 0.141 | 0.016 | 0.001 | 0.001 | 1968 | X52
919 | 20 | 0.23 | 60500 | 82000 | 0.236 | 1.22 | 0.021 | 0.019 | 0.019 | 0.004 | 0.074 | 0.01 | 0.002 | 0.041 | 0.03 | 0.001 | 0.029 | 1968 | X52
919 | 20 | 0.23 | 60500 | 82000 | 0.268 | 1.12 | 0.017 | 0.014 | 0.015 | 0.006 | 0.059 | 0.012 | 0.04 | 0.033 | 0.028 | 0.001 | 0.001 | 1968 | X52
898 | 10.75 | 0.219 | 60500 | 84000 | 0.285 | 1.18 | 0.014 | 0.007 | 0.012 | 0.004 | 0.012 | 0.004 | 0.001 | 0.008 | 0.011 | 0.001 | 0.001 | 1961 | X52
898 | 10.75 | 0.219 | 60500 | 84000 | 0.286 | 1.18 | 0.015 | 0.007 | 0.012 | 0.003 | 0.012 | 0.003 | 0.001 | 0.009 | 0.011 | 0.001 | 0.001 | 1961 | X52
898 | 10.75 | 0.219 | 60500 | 84000 | 0.279 | 1.1 | 0.024 | 0.008 | 0.01 | 0.003 | 0.01 | 0.002 | 0.001 | 0.01 | 0.008 | 0.001 | 0.001 | 1961 | X52
898 | 10.75 | 0.219 | 60500 | 84000 | 0.266 | 1.13 | 0.015 | 0.007 | 0.001 | 0.003 | 0.009 | 0.002 | 0.001 | 0.008 | 0.01 | 0.001 | 0.001 | 1961 | X52
898 | 10.75 | 0.219 | 60500 | 84000 | 0.25 | 1.14 | 0.014 | 0.009 | 0.011 | 0.002 | 0.011 | 0.002 | 0.001 | 0.008 | 0.01 | 0.001 | 0.001 | 1961 | X52
1012 | 8.625 | 0.156 | 60500 | 93000 | 0.291 | 1.25 | 0.019 | 0.009 | 0.015 | 0.005 | 0.054 | 0.024 | 0.043 | 0.081 | 0.076 | 0.001 | 0.001 | 1965 | X52
898 | 10.75 | 0.219 | 60500 | 84000 | 0.284 | 1.11 | 0.018 | 0.009 | 0.01 | 0.002 | 0.011 | 0.003 | 0.001 | 0.008 | 0.01 | 0.001 | 0.001 | 1961 | X52
1310 | 8.625 | 0.156 | 60500 | 86000 | 0.206 | 1.11 | 0.017 | 0.01 | 0.058 | 0.001 | 0.02 | 0.005 | 0 | 0.073 | 0.043 | 0.001 | 0.001 | 1962 | X52
1310 | 8.625 | 0.156 | 60500 | 86000 | 0.22 | 1.18 | 0.018 | 0.013 | 0.083 | 0.001 | 0.003 | 0.006 | 0 | 0.072 | 0.05 | 0.002 | 0.001 | 1962 | X52
1310 | 8.625 | 0.156 | 60500 | 86000 | 0.227 | 1.1 | 0.02 | 0.013 | 0.021 | 0.002 | 0.026 | 0.006 | 0 | 0.028 | 0.055 | 0.001 | 0.001 | 1962 | X52
1310 | 8.625 | 0.156 | 60500 | 86000 | 0.264 | 1.13 | 0.013 | 0.012 | 0.016 | 0.002 | 0.024 | 0.005 | 0 | 0.014 | 0.028 | 0.001 | 0.001 | 1962 | X52
1376 | 12.75 | 0.219 | 60500 | 77000 | 0.264 | 0.908 | 0.02 | 0.008 | 0.008 | 0.006 | 0.044 | 0.016 | 0 | 0.015 | 0.043 | 0.001 | 0.001 | 1962 | X52
1376 | 12.75 | 0.219 | 60500 | 77000 | 0.246 | 0.952 | 0.02 | 0.008 | 0.008 | 0.005 | 0.041 | 0.008 | 0 | 0.025 | 0.031 | 0.001 | 0.001 | 1962 | X52
1376 | 12.75 | 0.219 | 60500 | 77000 | 0.25 | 0.942 | 0.016 | 0.009 | 0.007 | 0.015 | 0.075 | 0.009 | 0 | 0.017 | 0.023 | 0.001 | 0.001 | 1962 | X52
1442 | 8.625 | 0.188 | 60500 | 71000 | 0.201 | 0.7 | 0.016 | 0.014 | 0.007 | 0.005 | 0.022 | 0.004 | 0 | 0.021 | 0.049 | 0.001 | 0.001 | 1968 | X52
1442 | 8.625 | 0.188 | 60500 | 71000 | 0.228 | 0.67 | 0.018 | 0.014 | 0.018 | 0.008 | 0.05 | 0.002 | 0 | 0.008 | 0.009 | 0.001 | 0.001 | 1968 | X52
1442 | 8.625 | 0.188 | 60500 | 71000 | 0.221 | 0.79 | 0.022 | 0.014 | 0.008 | 0.011 | 0.021 | 0.005 | 0 | 0.024 | 0.054 | 0.001 | 0.001 | 1968 | X52
1529 | 20 | 0.406 | 60500 | 75500 | 0.073 | 0.87 | 0.003 | 0.007 | 0.209 | 0.04 | 0.023 | 0.005 | 0 | 0.013 | 0.024 | 0.018 | 0.022 | 1998 | X52
1529 | 20 | 0.406 | 60500 | 75500 | 0.057 | 1.3 | 0.002 | 0.014 | 0.297 | 0.039 | 0.012 | 0.004 | 0.008 | 0.005 | 0.005 | 0.014 | 0.025 | 1998 | X52
575 | 10.75 | 0.219 | 61000 | 93500 | 0.287 | 1.16 | 0.013 | 0.011 | 0.017 | 0.005 | 0.013 | 0.011 | 0.002 | 0.008 | 0.012 | 0.002 | 0.001 | 1961 | X52
575 | 10.75 | 0.219 | 61000 | 93500 | 0.283 | 1.05 | 0.023 | 0.01 | 0.008 | 0.01 | 0.015 | 0.006 | 0.002 | 0.008 | 0.015 | 0.002 | 0.002 | 1961 | X52
575 | 10.75 | 0.219 | 61000 | 93500 | 0.321 | 1.08 | 0.015 | 0.008 | 0.012 | 0.009 | 0.01 | 0.007 | 0.002 | 0.008 | 0.017 | 0.002 | 0.001 | 1961 | X52
42 | 34 | 0.281 | 61000 | 86300 | 0.24 | 1.09 | 0.017 | 0.009 | 0.033 | 0 | 0.029 | 0.013 | 0 | 0.043 | 0.021 | 0 | 0 | 1967 | X52
173 | 22 | 0.25 | 61000 | 89000 | 0.28 | 1.01 | 0.04 | 0.025 | 0.11 | 0.002 | 0.039 | 0.011 | 0.004 | 0.072 | 0.29 | 0.002 | 0.004 | 1949 | X52
575 | 10.75 | 0.219 | 61000 | 93500 | 0.324 | 1.06 | 0.012 | 0.008 | 0.014 | 0.005 | 0.015 | 0.007 | 0.003 | 0.008 | 0.015 | 0.002 | 0.001 | 1961 | X52
579 | 12.75 | 0.25 | 61000 | 84000 | 0.271 | 1.14 | 0.016 | 0.025 | 0.033 | 0.001 | 0.02 | 0.011 | 0.002 | 0.05 | 0.37 | 0.002 | 0.002 | 1961 | X52
579 | 12.75 | 0.25 | 61000 | 84000 | 0.275 | 1.15 | 0.015 | 0.024 | 0.039 | 0.002 | 0.028 | 0.012 | 0.003 | 0.061 | 0.397 | 0.002 | 0.002 | 1961 | X52
579 | 12.75 | 0.25 | 61000 | 84000 | 0.269 | 1.15 | 0.024 | 0.031 | 0.039 | 0.001 | 0.038 | 0.015 | 0.003 | 0.105 | 0.507 | 0.002 | 0.002 | 1961 | X52
579 | 12.75 | 0.25 | 61000 | 84000 | 0.301 | 1.38 | 0.019 | 0.039 | 0.03 | 0.002 | 0.03 | 0.015 | 0.003 | 0.068 | 0.4 | 0.002 | 0.002 | 1961 | X52
579 | 12.75 | 0.25 | 61000 | 84000 | 0.27 | 1.19 | 0.023 | 0.03 | 0.048 | 0.001 | 0.028 | 0.013 | 0.003 | 0.076 | 0.402 | 0.002 | 0.002 | 1961 | X52
579 | 12.75 | 0.25 | 61000 | 84000 | 0.278 | 1.15 | 0.015 | 0.029 | 0.037 | 0 | 0.028 | 0.013 | 0.002 | 0.062 | 0.407 | 0.002 | 0.002 | 1961 | X52
579 | 12.75 | 0.25 | 61000 | 84000 | 0.304 | 1.21 | 0.021 | 0.031 | 0.038 | 0.001 | 0.036 | 0.016 | 0.003 | 0.124 | 0.418 | 0.002 | 0.002 | 1961 | X52
579 | 12.75 | 0.25 | 61000 | 84000 | 0.27 | 1.13 | 0.027 | 0.031 | 0.05 | 0.001 | 0.035 | 0.014 | 0.002 | 0.078 | 0.432 | 0.002 | 0.002 | 1961 | X52
173 | 22 | 0.25 | 61000 | 89000 | 0.27 | 1.06 | 0.023 | 0.03 | 0.15 | 0.003 | 0.038 | 0.01 | 0.004 | 0.069 | 0.26 | 0.002 | 0.004 | 1949 | X52
189 | 28 | 0.281 | 61000 | 81000 | 0.21 | 1.29 | 0.019 | 0.018 | 0.063 | 0.001 | 0.022 | 0.011 | 0.004 | 0.019 | 0.068 | 0.002 | 0.003 | 1970 | X52
644 | 16 | 0.25 | 61000 | 85500 | 0.275 | 1.25 | 0.023 | 0.027 | 0.068 | 0.001 | 0.028 | 0.017 | 0.004 | 0.105 | 0.364 | 0.003 | 0.004 | 1961 | X52
917 | 12.75 | 0.25 | 61000 | 84500 | 0.256 | 1.16 | 0.019 | 0.028 | 0.034 | 0.001 | 0.02 | 0.008 | 0.001 | 0.056 | 0.396 | 0.001 | 0.001 | 1961 | X52
917 | 12.75 | 0.25 | 61000 | 87000 | 0.256 | 1.16 | 0.019 | 0.028 | 0.034 | 0.001 | 0.02 | 0.008 | 0.001 | 0.056 | 0.396 | 0.001 | 0.001 | 1961 | X52
917 | 12.75 | 0.25 | 61000 | 84500 | 0.256 | 1.16 | 0.019 | 0.028 | 0.034 | 0.001 | 0.02 | 0.008 | 0.001 | 0.056 | 0.396 | 0.001 | 0.001 | 1961 | X52
917 | 12.75 | 0.25 | 61000 | 84500 | 0.271 | 1.08 | 0.032 | 0.037 | 0.041 | 0.001 | 0.088 | 0.013 | 0.002 | 0.079 | 0.404 | 0.001 | 0.001 | 1961 | X52
917 | 12.75 | 0.25 | 61000 | 87000 | 0.271 | 1.08 | 0.032 | 0.037 | 0.041 | 0.001 | 0.088 | 0.013 | 0.002 | 0.079 | 0.404 | 0.001 | 0.001 | 1961 | X52
917 | 12.75 | 0.25 | 61000 | 84500 | 0.271 | 1.08 | 0.032 | 0.037 | 0.041 | 0.001 | 0.088 | 0.013 | 0.002 | 0.079 | 0.404 | 0.001 | 0.001 | 1961 | X52
917 | 12.75 | 0.25 | 61000 | 84500 | 0.249 | 1.11 | 0.037 | 0.028 | 0.056 | 0.002 | 0.053 | 0.012 | 0.001 | 0.084 | 0.436 | 0.001 | 0.001 | 1961 | X52
917 | 12.75 | 0.25 | 61000 | 87000 | 0.249 | 1.11 | 0.037 | 0.028 | 0.056 | 0.002 | 0.053 | 0.012 | 0.001 | 0.084 | 0.436 | 0.001 | 0.001 | 1961 | X52
917 | 12.75 | 0.25 | 61000 | 84500 | 0.249 | 1.11 | 0.037 | 0.028 | 0.056 | 0.002 | 0.053 | 0.012 | 0.001 | 0.084 | 0.436 | 0.001 | 0.001 | 1961 | X52
917 | 12.75 | 0.25 | 61000 | 84500 | 0.256 | 1.15 | 0.02 | 0.026 | 0.035 | 0.002 | 0.02 | 0.009 | 0.001 | 0.056 | 0.39 | 0.001 | 0.001 | 1961 | X52
917 | 12.75 | 0.25 | 61000 | 87000 | 0.256 | 1.15 | 0.02 | 0.026 | 0.035 | 0.002 | 0.02 | 0.009 | 0.001 | 0.056 | 0.39 | 0.001 | 0.001 | 1961 | X52
917 | 12.75 | 0.25 | 61000 | 84500 | 0.256 | 1.15 | 0.02 | 0.026 | 0.035 | 0.002 | 0.02 | 0.009 | 0.001 | 0.056 | 0.39 | 0.001 | 0.001 | 1961 | X52
917 | 12.75 | 0.25 | 61000 | 84500 | 0.249 | 1.14 | 0.028 | 0.033 | 0.046 | 0.001 | 0.053 | 0.015 | 0.001 | 0.107 | 0.404 | 0.001 | 0.001 | 1961 | X52
917 | 12.75 | 0.25 | 61000 | 87000 | 0.249 | 1.14 | 0.028 | 0.033 | 0.046 | 0.001 | 0.053 | 0.015 | 0.001 | 0.107 | 0.404 | 0.001 | 0.001 | 1961 | X52
917 | 12.75 | 0.25 | 61000 | 84500 | 0.249 | 1.14 | 0.028 | 0.033 | 0.046 | 0.001 | 0.053 | 0.015 | 0.001 | 0.107 | 0.404 | 0.001 | 0.001 | 1961 | X52
644 | 16 | 0.25 | 61000 | 85500 | 0.274 | 1.23 | 0.025 | 0.032 | 0.218 | 0.019 | 0.032 | 0.012 | 0.003 | 0.068 | 0.383 | 0.003 | 0.003 | 1961 | X52
881 | 10.75 | 0.188 | 61000 | 82000 | 0.167 | 1 | 0.017 | 0.008 | 0.046 | 0.005 | 0.04 | 0.008 | 0.001 | 0.033 | 0.035 | 0.001 | 0.032 | 1970 | X52
917 | 12.75 | 0.25 | 61000 | 84500 | 0.255 | 1.17 | 0.017 | 0.026 | 0.034 | 0.001 | 0.021 | 0.008 | 0.001 | 0.054 | 0.386 | 0.001 | 0.001 | 1961 | X52
917 | 12.75 | 0.25 | 61000 | 87000 | 0.255 | 1.17 | 0.017 | 0.026 | 0.034 | 0.001 | 0.021 | 0.008 | 0.001 | 0.054 | 0.386 | 0.001 | 0.001 | 1961 | X52
917 | 12.75 | 0.25 | 61000 | 84500 | 0.255 | 1.17 | 0.017 | 0.026 | 0.034 | 0.001 | 0.021 | 0.008 | 0.001 | 0.054 | 0.386 | 0.001 | 0.001 | 1961 | X52
1196 | 6.625 | 0.188 | 61000 | 75500 | 0.176 | 0.79 | 0.006 | 0.019 | 0.157 | 0.027 | 0.039 | 0.011 | 0 | 0.029 | 0.01 | 0.001 | 0.001 | 1981 | X52
1231 | 10.75 | 0.188 | 61000 | 88000 | 0.275 | 1.42 | 0.024 | 0.006 | 0.017 | 0.005 | 0.036 | 0.009 | 0 | 0.037 | 0.125 | 0.001 | 0.001 | 1973 | X52
644 | 16 | 0.25 | 61000 | 85500 | 0.288 | 1.18 | 0.019 | 0.026 | 0.029 | 0.002 | 0.022 | 0.018 | 0.003 | 0.068 | 0.346 | 0.002 | 0.003 | 1961 | X52
644 | 16 | 0.25 | 61000 | 85500 | 0.268 | 1.17 | 0.026 | 0.027 | 0.037 | 0.019 | 0.025 | 0.012 | 0.003 | 0.078 | 0.395 | 0.003 | 0.003 | 1961 | X52
644 | 16 | 0.25 | 61000 | 85500 | 0.266 | 1.17 | 0.02 | 0.029 | 0.038 | 0.002 | 0.024 | 0.02 | 0.003 | 0.097 | 0.418 | 0.002 | 0.004 | 1961 | X52
644 | 16 | 0.25 | 61000 | 85500 | 0.279 | 1.15 | 0.02 | 0.029 | 0.04 | 0.004 | 0.035 | 0.015 | 0.003 | 0.07 | 0.357 | 0.002 | 0.004 | 1961 | X52
917 | 12.75 | 0.25 | 61000 | 84500 | 0.253 | 1.25 | 0.024 | 0.034 | 0.043 | 0.001 | 0.03 | 0.01 | 0.002 | 0.145 | 0.428 | 0.001 | 0.001 | 1961 | X52
917 | 12.75 | 0.25 | 61000 | 87000 | 0.253 | 1.25 | 0.024 | 0.034 | 0.043 | 0.001 | 0.03 | 0.01 | 0.002 | 0.145 | 0.428 | 0.001 | 0.001 | 1961 | X52
917 | 12.75 | 0.25 | 61000 | 84500 | 0.253 | 1.25 | 0.024 | 0.034 | 0.043 | 0.001 | 0.03 | 0.01 | 0.002 | 0.145 | 0.428 | 0.001 | 0.001 | 1961 | X52
917 | 12.75 | 0.25 | 61000 | 84500 | 0.266 | 1.19 | 0.024 | 0.03 | 0.034 | 0.002 | 0.021 | 0.008 | 0.001 | 0.052 | 0.385 | 0.001 | 0.001 | 1961 | X52
917 | 12.75 | 0.25 | 61000 | 87000 | 0.266 | 1.19 | 0.024 | 0.03 | 0.034 | 0.002 | 0.021 | 0.008 | 0.001 | 0.052 | 0.385 | 0.001 | 0.001 | 1961 | X52
917 | 12.75 | 0.25 | 61000 | 84500 | 0.266 | 1.19 | 0.024 | 0.03 | 0.034 | 0.002 | 0.021 | 0.008 | 0.001 | 0.052 | 0.385 | 0.001 | 0.001 | 1961 | X52
917 | 12.75 | 0.25 | 61000 | 84500 | 0.267 | 1.17 | 0.015 | 0.028 | 0.041 | 0.001 | 0.026 | 0.008 | 0.001 | 0.058 | 0.423 | 0.001 | 0.001 | 1961 | X52
917 | 12.75 | 0.25 | 61000 | 87000 | 0.267 | 1.17 | 0.015 | 0.028 | 0.041 | 0.001 | 0.026 | 0.008 | 0.001 | 0.058 | 0.423 | 0.001 | 0.001 | 1961 | X52
917 | 12.75 | 0.25 | 61000 | 84500 | 0.267 | 1.17 | 0.015 | 0.028 | 0.041 | 0.001 | 0.026 | 0.008 | 0.001 | 0.058 | 0.423 | 0.001 | 0.001 | 1961 | X52
917 | 12.75 | 0.25 | 61000 | 84500 | 0.278 | 1.21 | 0.029 | 0.027 | 0.053 | 0.002 | 0.058 | 0.012 | 0.002 | 0.079 | 0.402 | 0.001 | 0.001 | 1961 | X52
917 | 12.75 | 0.25 | 61000 | 87000 | 0.278 | 1.21 | 0.029 | 0.027 | 0.053 | 0.002 | 0.058 | 0.012 | 0.002 | 0.079 | 0.402 | 0.001 | 0.001 | 1961 | X52
917 | 12.75 | 0.25 | 61000 | 84500 | 0.278 | 1.21 | 0.029 | 0.027 | 0.053 | 0.002 | 0.058 | 0.012 | 0.002 | 0.079 | 0.402 | 0.001 | 0.001 | 1961 | X52
917 | 12.75 | 0.25 | 61000 | 84500 | 0.286 | 1.25 | 0.025 | 0.034 | 0.043 | 0.003 | 0.053 | 0.011 | 0.002 | 0.082 | 0.412 | 0.001 | 0.001 | 1961 | X52
917 | 12.75 | 0.25 | 61000 | 87000 | 0.286 | 1.25 | 0.025 | 0.034 | 0.043 | 0.003 | 0.053 | 0.011 | 0.002 | 0.082 | 0.412 | 0.001 | 0.001 | 1961 | X52
917 | 12.75 | 0.25 | 61000 | 84500 | 0.286 | 1.25 | 0.025 | 0.034 | 0.043 | 0.003 | 0.053 | 0.011 | 0.002 | 0.082 | 0.412 | 0.001 | 0.001 | 1961 | X52
917 | 12.75 | 0.25 | 61000 | 84500 | 0.205 | 1.37 | 0.037 | 0.011 | 0.026 | 0.002 | 0.032 | 0.008 | 0.002 | 0.061 | 0.22 | 0.001 | 0.001 | 1961 | X52
917 | 12.75 | 0.25 | 61000 | 87000 | 0.205 | 1.37 | 0.037 | 0.011 | 0.026 | 0.002 | 0.032 | 0.008 | 0.002 | 0.061 | 0.22 | 0.001 | 0.001 | 1961 | X52
917 | 12.75 | 0.25 | 61000 | 84500 | 0.205 | 1.37 | 0.037 | 0.011 | 0.026 | 0.002 | 0.032 | 0.008 | 0.002 | 0.061 | 0.22 | 0.001 | 0.001 | 1961 | X52
917 | 12.75 | 0.25 | 61000 | 84500 | 0.282 | 1.15 | 0.021 | 0.029 | 0.035 | 0.002 | 0.02 | 0.008 | 0.001 | 0.05 | 0.414 | 0.001 | 0.001 | 1961 | X52
917 | 12.75 | 0.25 | 61000 | 87000 | 0.282 | 1.15 | 0.021 | 0.029 | 0.035 | 0.002 | 0.02 | 0.008 | 0.001 | 0.05 | 0.414 | 0.001 | 0.001 | 1961 | X52
917 | 12.75 | 0.25 | 61000 | 84500 | 0.282 | 1.15 | 0.021 | 0.029 | 0.035 | 0.002 | 0.02 | 0.008 | 0.001 | 0.05 | 0.414 | 0.001 | 0.001 | 1961 | X52
1414 | 24 | 0.312 | 61000 | 82500 | 0.285 | 1.12 | 0.0215 | 0.016 | 0.161 | 0.0015 | 0.026 | 0.016 | 0 | 0.108 | 0.205 | 0.001 | 0.001 | 1948 | X52
1414 | 24 | 0.312 | 61000 | 82500 | 0.246 | 1.01 | 0.0235 | 0.018 | 0.119 | 0.001 | 0.052 | 0.0355 | 0 | 0.02095 | 0.224 | 0.001 | 0.001 | 1948 | X52
1312 | 20 | 0.344 | 61000 | 84000 | 0.266 | 1.06 | 0.024 | 0.011 | 0.064 | 0.001 | 0.022 | 0.007 | 0 | 0.034 | 0.147 | 0.001 | 0.001 | 1952 | X52
1414 | 24 | 0.312 | 61000 | 82500 | 0.244 | 1.205 | 0.0245 | 0.0145 | 0.1485 | 0.0015 | 0.026 | 0.011 | 0 | 0.0635 | 0.179 | 0.001 | 0.001 | 1948 | X52
1414 | 24 | 0.312 | 61000 | 82500 | 0.239 | 1.005 | 0.023 | 0.0175 | 0.1355 | 0.001 | 0.027 | 0.008 | 0 | 0.0475 | 0.121 | 0.001 | 0.001 | 1948 | X52
1414 | 24 | 0.312 | 61000 | 82500 | 0.309 | 1.15 | 0.0225 | 0.0182 | 0.145 | 0.001 | 0.032 | 0.011 | 0 | 0.076 | 0.182 | 0.001 | 0.001 | 1948 | X52
1414 | 24 | 0.312 | 61000 | 82500 | 0.246 | 1.175 | 0.0185 | 0.0335 | 0.1175 | 0.001 | 0.036 | 0.008 | 0 | 0.043 | 0.1535 | 0.001 | 0.001 | 1948 | X52
43 | 34 | 0.312 | 61100 | 84300 | 0.28 | 1.19 | 0.019 | 0.014 | 0.032 | 0 | 0.032 | 0.014 | 0 | 0.06 | 0.051 | 0 | 0 | 1967 | X52
88 | 12.75 | 0.219 | 61500 | 84000 | 0.32 | 1.1 | 0.017 | 0.011 | 0.01 | 0.007 | 0.016 | 0.011 | 0 | 0.009 | 0.019 | 0 | 0 | 1962 | X52
523 | 34 | 0.281 | 61500 | 79500 | 0.247 | 1.05 | 0.018 | 0.11 | 0.024 | 0.01 | 0.044 | 0.014 | 0.002 | 0.015 | 0.023 | 0.002 | 0.002 | 1967 | X52
557 | 16 | 0.25 | 61500 | 82000 | 0.306 | 1.02 | 0.025 | 0.008 | 0.041 | 0.015 | 0.013 | 0.011 | 0.002 | 0.011 | 0.014 | 0.009 | 0.001 | 1961 | X52
557 | 16 | 0.25 | 61500 | 81500 | 0.306 | 1.02 | 0.025 | 0.008 | 0.041 | 0.015 | 0.013 | 0.011 | 0.002 | 0.011 | 0.014 | 0.009 | 0.001 | 1961 | X52
557 | 16 | 0.25 | 61500 | 82000 | 0.314 | 1.05 | 0.028 | 0.009 | 0.043 | 0.015 | 0.013 | 0.012 | 0.003 | 0.011 | 0.014 | 0.012 | 0.002 | 1961 | X52
557 | 16 | 0.25 | 61500 | 81500 | 0.314 | 1.05 | 0.028 | 0.009 | 0.043 | 0.015 | 0.013 | 0.012 | 0.003 | 0.011 | 0.014 | 0.012 | 0.002 | 1961 | X52
253 | 12.75 | 0.375 | 61500 | 71500 | 0.04 | 1.17 | 0.005 | 0.011 | 0.207 | 0.024 | 0.025 | 0.02 | 0.004 | 0.054 | 0.119 | 0.011 | 0.036 | 2001 | X52
255 | 10.75 | 0.188 | 61500 | 79500 | 0.18 | 0.931 | 0.016 | 0.006 | 0.028 | 0.004 | 0.028 | 0.014 | 0.002 | 0.029 | 0.045 | 0.003 | 0.038 | 1970 | X52
284 | 10.75 | 0.188 | 61500 | 80000 | 0.167 | 0.82 | 0.022 | 0.01 | 0.036 | 0.002 | 0.02 | 0.011 | 0.002 | 0.026 | 0.039 | 0.002 | 0.03 | 1970 | X52
284 | 10.75 | 0.188 | 61500 | 80000 | 0.173 | 0.81 | 0.024 | 0.011 | 0.031 | 0.002 | 0.021 | 0.011 | 0.002 | 0.026 | 0.04 | 0.002 | 0.03 | 1970 | X52
284 | 10.75 | 0.188 | 61500 | 80000 | 0.182 | 0.81 | 0.021 | 0.011 | 0.034 | 0.002 | 0.021 | 0.011 | 0.002 | 0.026 | 0.04 | 0.002 | 0.03 | 1970 | X52
284 | 10.75 | 0.188 | 61500 | 80000 | 0.169 | 0.9 | 0.025 | 0.003 | 0.036 | 0.001 | 0.026 | 0.011 | 0.002 | 0.027 | 0.049 | 0.002 | 0.034 | 1970 | X52
284 | 10.75 | 0.188 | 61500 | 80000 | 0.167 | 0.083 | 0.017 | 0.006 | 0.037 | 0.003 | 0.023 | 0.008 | 0.002 | 0.027 | 0.026 | 0.002 | 0.03 | 1970 | X52
284 | 10.75 | 0.188 | 61500 | 80000 | 0.172 | 0.78 | 0.02 | 0.007 | 0.019 | 0.002 | 0.027 | 0.012 | 0.002 | 0.036 | 0.038 | 0.002 | 0.03 | 1970 | X52
284 | 10.75 | 0.188 | 61500 | 80000 | 0.162 | 0.85 | 0.017 | 0.005 | 0.026 | 0 | 0.03 | 0.012 | 0.002 | 0.037 | 0.041 | 0.002 | 0.029 | 1970 | X52
284 | 10.75 | 0.188 | 61500 | 80000 | 0.192 | 0.76 | 0.02 | 0.005 | 0.027 | 0.006 | 0.021 | 0.011 | 0.002 | 0.038 | 0.063 | 0.002 | 0.025 | 1970 | X52
284 | 10.75 | 0.188 | 61500 | 80000 | 0.192 | 0.86 | 0.015 | 0.007 | 0.036 | 0.001 | 0.03 | 0.007 | 0.002 | 0.016 | 0.033 | 0.002 | 0.03 | 1970 | X52
284 | 10.75 | 0.188 | 61500 | 80000 | 0.191 | 0.85 | 0.019 | 0.008 | 0.035 | 0.001 | 0.03 | 0.007 | 0.002 | 0.016 | 0.033 | 0.002 | 0.028 | 1970 | X52
284 | 10.75 | 0.188 | 61500 | 80000 | 0.173 | 0.82 | 0.018 | 0.01 | 0.038 | 0.003 | 0.035 | 0.012 | 0.002 | 0.032 | 0.042 | 0.002 | 0.023 | 1970 | X52
284 | 10.75 | 0.188 | 61500 | 80000 | 0.168 | 1.03 | 0.024 | 0.013 | 0.029 | 0 | 0.039 | 0.011 | 0.002 | 0.03 | 0.046 | 0.002 | 0.028 | 1970 | X52
284 | 10.75 | 0.188 | 61500 | 80000 | 0.195 | 1 | 0.031 | 0.008 | 0.03 | 0.002 | 0.028 | 0.011 | 0.002 | 0.029 | 0.035 | 0.002 | 0.029 | 1970 | X52
284 | 10.75 | 0.188 | 61500 | 80000 | 0.185 | 1.04 | 0.015 | 0.009 | 0.024 | 0 | 0.032 | 0.011 | 0.002 | 0.025 | 0.045 | 0.002 | 0.031 | 1970 | X52
284 | 10.75 | 0.188 | 61500 | 80000 | 0.195 | 0.89 | 0.016 | 0.006 | 0.018 | 0.003 | 0.027 | 0.011 | 0.002 | 0.03 | 0.044 | 0.002 | 0.026 | 1970 | X52
284 | 10.75 | 0.188 | 61500 | 80000 | 0.189 | 0.103 | 0.019 | 0.012 | 0.03 | 0.001 | 0.039 | 0.011 | 0.002 | 0.03 | 0.046 | 0.002 | 0.03 | 1970 | X52
284 | 10.75 | 0.188 | 61500 | 80000 | 0.185 | 0.94 | 0.022 | 0.012 | 0.02 | 0.008 | 0.034 | 0.012 | 0.002 | 0.034 | 0.043 | 0.002 | 0.025 | 1970 | X52
284 | 10.75 | 0.188 | 61500 | 80000 | 0.185 | 0.94 | 0.022 | 0.012 | 0.02 | 0.008 | 0.034 | 0.012 | 0.002 | 0.034 | 0.043 | 0.002 | 0.025 | 1970 | X52
284 | 10.75 | 0.188 | 61500 | 80000 | 0.196 | 0.93 | 0.03 | 0.021 | 0.024 | 0.003 | 0.039 | 0.01 | 0.002 | 0.028 | 0.04 | 0.002 | 0.027 | 1970 | X52
284 | 10.75 | 0.188 | 61500 | 80000 | 0.153 | 0.55 | 0.018 | 0.007 | 0.008 | 0.009 | 0.038 | 0.011 | 0.001 | 0.048 | 0.163 | 0.002 | 0.002 | 1970 | X52
284 | 10.75 | 0.188 | 61500 | 80000 | 0.158 | 0.78 | 0.024 | 0.007 | 0.025 | 0 | 0.029 | 0.012 | 0.002 | 0.031 | 0.045 | 0.002 | 0.024 | 1970 | X52
284 | 10.75 | 0.188 | 61500 | 80000 | 0.157 | 0.78 | 0.025 | 0.007 | 0.025 | 0 | 0.029 | 0.012 | 0.002 | 0.031 | 0.046 | 0.002 | 0.024 | 1970 | X52
284 | 10.75 | 0.188 | 61500 | 80000 | 0.189 | 0.94 | 0.033 | 0.009 | 0.023 | 0 | 0.051 | 0.007 | 0.002 | 0.017 | 0.021 | 0.002 | 0.035 | 1970 | X52
613 | 10.75 | 0.25 | 61500 | 86000 | 0.246 | 1.03 | 0.027 | 0.007 | 0.01 | 0.004 | 0.01 | 0.004 | 0.002 | 0.008 | 0.013 | 0.002 | 0.002 | 1961 | X52
644 | 16 | 0.25 | 61500 | 88500 | 0.275 | 1.25 | 0.023 | 0.027 | 0.068 | 0.001 | 0.028 | 0.017 | 0.004 | 0.105 | 0.364 | 0.003 | 0.004 | 1961 | X52
638 | 10.75 | 0.219 | 61500 | 86000 | 0.246 | 1.03 | 0.027 | 0.007 | 0.01 | 0.004 | 0.01 | 0.004 | 0.002 | 0.008 | 0.013 | 0.002 | 0.002 | 1961 | X52
638 | 10.75 | 0.219 | 61500 | 93500 | 0.246 | 1.03 | 0.027 | 0.007 | 0.01 | 0.004 | 0.01 | 0.004 | 0.002 | 0.008 | 0.013 | 0.002 | 0.002 | 1961 | X52
638 | 10.75 | 0.219 | 61500 | 86000 | 0.272 | 1.07 | 0.017 | 0.007 | 0.013 | 0.004 | 0.009 | 0.005 | 0.002 | 0.01 | 0.024 | 0.002 | 0.002 | 1961 | X52
638 | 10.75 | 0.219 | 61500 | 93500 | 0.272 | 1.07 | 0.017 | 0.007 | 0.013 | 0.004 | 0.009 | 0.005 | 0.002 | 0.01 | 0.024 | 0.002 | 0.002 | 1961 | X52
638 | 10.75 | 0.219 | 61500 | 86000 | 0.281 | 1.07 | 0.014 | 0.009 | 0.009 | 0.006 | 0.015 | 0.019 | 0.002 | 0.011 | 0.02 | 0.002 | 0.002 | 1961 | X52
638 | 10.75 | 0.219 | 61500 | 93500 | 0.281 | 1.07 | 0.014 | 0.009 | 0.009 | 0.006 | 0.015 | 0.019 | 0.002 | 0.011 | 0.02 | 0.002 | 0.002 | 1961 | X52
638 | 10.75 | 0.219 | 61500 | 86000 | 0.288 | 1.06 | 0.021 | 0.009 | 0.011 | 0.003 | 0.015 | 0.006 | 0.002 | 0.008 | 0.017 | 0.002 | 0.001 | 1961 | X52
638 | 10.75 | 0.219 | 61500 | 93500 | 0.288 | 1.06 | 0.021 | 0.009 | 0.011 | 0.003 | 0.015 | 0.006 | 0.002 | 0.008 | 0.017 | 0.002 | 0.001 | 1961 | X52
638 | 10.75 | 0.219 | 61500 | 86000 | 0.299 | 1.16 | 0.016 | 0.008 | 0.01 | 0.009 | 0.012 | 0.006 | 0.002 | 0.008 | 0.014 | 0.002 | 0.002 | 1961 | X52
638 | 10.75 | 0.219 | 61500 | 93500 | 0.299 | 1.16 | 0.016 | 0.008 | 0.01 | 0.009 | 0.012 | 0.006 | 0.002 | 0.008 | 0.014 | 0.002 | 0.002 | 1961 | X52
638 | 10.75 | 0.219 | 61500 | 86000 | 0.311 | 1.18 | 0.017 | 0.008 | 0.01 | 0.003 | 0.013 | 0.01 | 0.003 | 0.009 | 0.021 | 0.002 | 0.002 | 1961 | X52
638 | 10.75 | 0.219 | 61500 | 93500 | 0.311 | 1.18 | 0.017 | 0.008 | 0.01 | 0.003 | 0.013 | 0.01 | 0.003 | 0.009 | 0.021 | 0.002 | 0.002 | 1961 | X52
644 | 16 | 0.25 | 61500 | 88500 | 0.274 | 1.23 | 0.025 | 0.032 | 0.218 | 0.019 | 0.032 | 0.012 | 0.003 | 0.068 | 0.383 | 0.003 | 0.003 | 1961 | X52
253 | 12.75 | 0.375 | 61500 | 71500 | 0.043 | 1.16 | 0.005 | 0.012 | 0.185 | 0.018 | 0.025 | 0.018 | 0.004 | 0.053 | 0.111 | 0.011 | 0.035 | 2001 | X52
893 | 8.625 | 0.156 | 61500 | 82500 | 0.27 | 1.21 | 0.028 | 0.013 | 0.029 | 0.005 | 0.044 | 0.006 | 0.001 | 0.013 | 0.015 | 0.001 | 0.02 | 1969 | X52
971 | 12.75 | 0.219 | 61500 | 81500 | 0.018 | 1.17 | 0.012 | 0.008 | 0.026 | 0.004 | 0.011 | 0.004 | 0.095 | 0.016 | 0.008 | 0.002 | 0.001 | 1962 | X52
1028 | 8.625 | 0.25 | 61500 | 81000 | 0.268 | 0.691 | 0.017 | 0.005 | 0.058 | 0.003 | 0.059 | 0.014 | 0.001 | 0.069 | 0.151 | 0.001 | 0.001 | 1968 | X52
1223 | 12.75 | 0.219 | 61500 | 73000 | 0.251 | 0.967 | 0.014 | 0.01 | 0.007 | 0.008 | 0.049 | 0.007 | 0 | 0.014 | 0.024 | 0.001 | 0.001 | 1962 | X52
1223 | 12.75 | 0.219 | 61500 | 73000 | 0.243 | 0.968 | 0.026 | 0.01 | 0.008 | 0.009 | 0.045 | 0.009 | 0 | 0.013 | 0.023 | 0.001 | 0.001 | 1962 | X52
644 | 16 | 0.25 | 61500 | 88500 | 0.288 | 1.18 | 0.019 | 0.026 | 0.029 | 0.002 | 0.022 | 0.018 | 0.003 | 0.068 | 0.346 | 0.002 | 0.003 | 1961 | X52
644 | 16 | 0.25 | 61500 | 88500 | 0.268 | 1.17 | 0.026 | 0.027 | 0.037 | 0.019 | 0.025 | 0.012 | 0.003 | 0.078 | 0.395 | 0.003 | 0.003 | 1961 | X52
644 | 16 | 0.25 | 61500 | 88500 | 0.266 | 1.17 | 0.02 | 0.029 | 0.038 | 0.002 | 0.024 | 0.02 | 0.003 | 0.097 | 0.418 | 0.002 | 0.004 | 1961 | X52
644 | 16 | 0.25 | 61500 | 88500 | 0.279 | 1.15 | 0.02 | 0.029 | 0.04 | 0.004 | 0.035 | 0.015 | 0.003 | 0.07 | 0.357 | 0.002 | 0.004 | 1961 | X52
1350 | 10.75 | 0.188 | 61500 | 81500 | 0.253 | 1.33 | 0.024 | 0.006 | 0.018 | 0.006 | 0.038 | 0.014 | 0 | 0.056 | 0.112 | 0.002 | 0.001 | 1973 | X52
1417 | 30 | 0.312 | 61500 | 80700 | 0.202 | 1.15 | 0.019 | 0.015 | 0.04 | 0.001 | 0.035 | 0.009 | 0 | 0.032 | 0.038 | 0.001 | 0.001 | 1969 | X52
1417 | 30 | 0.312 | 61500 | 80700 | 0.195 | 1.25 | 0.009 | 0.018 | 0.021 | 0.044 | 0.039 | 0.007 | 0.061 | 0.014 | 0.008 | 0.001 | 0.001 | 1969 | X52
89 | 26 | 0.281 | 62000 | 89000 | 0.29 | 1.04 | 0.023 | 0.01 | 0.033 | 0.001 | 0.023 | 0.016 | 0 | 0.034 | 0.048 | 0 | 0 | 1949 | X52
140 | 26 | 0.312 | 62000 | 82550 | 0.25 | 0.91 | 0.026 | 0.011 | 0.01 | 0.006 | 0.05 | 0.03 | 0 | 0.05 | 0.06 | 0.001 | 0.003 | 1951 | X52
284 | 10.75 | 0.188 | 62000 | 78500 | 0.167 | 0.82 | 0.022 | 0.01 | 0.036 | 0.002 | 0.02 | 0.011 | 0.002 | 0.026 | 0.039 | 0.002 | 0.03 | 1970 | X52
284 | 10.75 | 0.188 | 62000 | 79500 | 0.167 | 0.82 | 0.022 | 0.01 | 0.036 | 0.002 | 0.02 | 0.011 | 0.002 | 0.026 | 0.039 | 0.002 | 0.03 | 1970 | X52
284 | 10.75 | 0.188 | 62000 | 78500 | 0.173 | 0.81 | 0.024 | 0.011 | 0.031 | 0.002 | 0.021 | 0.011 | 0.002 | 0.026 | 0.04 | 0.002 | 0.03 | 1970 | X52
284 | 10.75 | 0.188 | 62000 | 79500 | 0.173 | 0.81 | 0.024 | 0.011 | 0.031 | 0.002 | 0.021 | 0.011 | 0.002 | 0.026 | 0.04 | 0.002 | 0.03 | 1970 | X52
284 | 10.75 | 0.188 | 62000 | 78500 | 0.182 | 0.81 | 0.021 | 0.011 | 0.034 | 0.002 | 0.021 | 0.011 | 0.002 | 0.026 | 0.04 | 0.002 | 0.03 | 1970 | X52
284 | 10.75 | 0.188 | 62000 | 79500 | 0.182 | 0.81 | 0.021 | 0.011 | 0.034 | 0.002 | 0.021 | 0.011 | 0.002 | 0.026 | 0.04 | 0.002 | 0.03 | 1970 | X52
284 | 10.75 | 0.188 | 62000 | 78500 | 0.169 | 0.9 | 0.025 | 0.003 | 0.036 | 0.001 | 0.026 | 0.011 | 0.002 | 0.027 | 0.049 | 0.002 | 0.034 | 1970 | X52
284 | 10.75 | 0.188 | 62000 | 79500 | 0.169 | 0.9 | 0.025 | 0.003 | 0.036 | 0.001 | 0.026 | 0.011 | 0.002 | 0.027 | 0.049 | 0.002 | 0.034 | 1970 | X52
284 | 10.75 | 0.188 | 62000 | 78500 | 0.167 | 0.083 | 0.017 | 0.006 | 0.037 | 0.003 | 0.023 | 0.008 | 0.002 | 0.027 | 0.026 | 0.002 | 0.03 | 1970 | X52
284 | 10.75 | 0.188 | 62000 | 79500 | 0.167 | 0.083 | 0.017 | 0.006 | 0.037 | 0.003 | 0.023 | 0.008 | 0.002 | 0.027 | 0.026 | 0.002 | 0.03 | 1970 | X52
284 | 10.75 | 0.188 | 62000 | 78500 | 0.172 | 0.78 | 0.02 | 0.007 | 0.019 | 0.002 | 0.027 | 0.012 | 0.002 | 0.036 | 0.038 | 0.002 | 0.03 | 1970 | X52
284 | 10.75 | 0.188 | 62000 | 79500 | 0.172 | 0.78 | 0.02 | 0.007 | 0.019 | 0.002 | 0.027 | 0.012 | 0.002 | 0.036 | 0.038 | 0.002 | 0.03 | 1970 | X52
284 | 10.75 | 0.188 | 62000 | 78500 | 0.162 | 0.85 | 0.017 | 0.005 | 0.026 | 0 | 0.03 | 0.012 | 0.002 | 0.037 | 0.041 | 0.002 | 0.029 | 1970 | X52
284 | 10.75 | 0.188 | 62000 | 79500 | 0.162 | 0.85 | 0.017 | 0.005 | 0.026 | 0 | 0.03 | 0.012 | 0.002 | 0.037 | 0.041 | 0.002 | 0.029 | 1970 | X52
284 | 10.75 | 0.188 | 62000 | 78500 | 0.192 | 0.76 | 0.02 | 0.005 | 0.027 | 0.006 | 0.021 | 0.011 | 0.002 | 0.038 | 0.063 | 0.002 | 0.025 | 1970 | X52
284 | 10.75 | 0.188 | 62000 | 79500 | 0.192 | 0.76 | 0.02 | 0.005 | 0.027 | 0.006 | 0.021 | 0.011 | 0.002 | 0.038 | 0.063 | 0.002 | 0.025 | 1970 | X52
284 | 10.75 | 0.188 | 62000 | 78500 | 0.192 | 0.86 | 0.015 | 0.007 | 0.036 | 0.001 | 0.03 | 0.007 | 0.002 | 0.016 | 0.033 | 0.002 | 0.03 | 1970 | X52
284 | 10.75 | 0.188 | 62000 | 79500 | 0.192 | 0.86 | 0.015 | 0.007 | 0.036 | 0.001 | 0.03 | 0.007 | 0.002 | 0.016 | 0.033 | 0.002 | 0.03 | 1970 | X52
284 | 10.75 | 0.188 | 62000 | 78500 | 0.191 | 0.85 | 0.019 | 0.008 | 0.035 | 0.001 | 0.03 | 0.007 | 0.002 | 0.016 | 0.033 | 0.002 | 0.028 | 1970 | X52
284 | 10.75 | 0.188 | 62000 | 79500 | 0.191 | 0.85 | 0.019 | 0.008 | 0.035 | 0.001 | 0.03 | 0.007 | 0.002 | 0.016 | 0.033 | 0.002 | 0.028 | 1970 | X52
284 | 10.75 | 0.188 | 62000 | 78500 | 0.173 | 0.82 | 0.018 | 0.01 | 0.038 | 0.003 | 0.035 | 0.012 | 0.002 | 0.032 | 0.042 | 0.002 | 0.023 | 1970 | X52
284 | 10.75 | 0.188 | 62000 | 79500 | 0.173 | 0.82 | 0.018 | 0.01 | 0.038 | 0.003 | 0.035 | 0.012 | 0.002 | 0.032 | 0.042 | 0.002 | 0.023 | 1970 | X52
284 | 10.75 | 0.188 | 62000 | 78500 | 0.168 | 1.03 | 0.024 | 0.013 | 0.029 | 0 | 0.039 | 0.011 | 0.002 | 0.03 | 0.046 | 0.002 | 0.028 | 1970 | X52
284 | 10.75 | 0.188 | 62000 | 79500 | 0.168 | 1.03 | 0.024 | 0.013 | 0.029 | 0 | 0.039 | 0.011 | 0.002 | 0.03 | 0.046 | 0.002 | 0.028 | 1970 | X52
284 | 10.75 | 0.188 | 62000 | 78500 | 0.195 | 1 | 0.031 | 0.008 | 0.03 | 0.002 | 0.028 | 0.011 | 0.002 | 0.029 | 0.035 | 0.002 | 0.029 | 1970 | X52
284 | 10.75 | 0.188 | 62000 | 79500 | 0.195 | 1 | 0.031 | 0.008 | 0.03 | 0.002 | 0.028 | 0.011 | 0.002 | 0.029 | 0.035 | 0.002 | 0.029 | 1970 | X52
284 | 10.75 | 0.188 | 62000 | 78500 | 0.185 | 1.04 | 0.015 | 0.009 | 0.024 | 0 | 0.032 | 0.011 | 0.002 | 0.025 | 0.045 | 0.002 | 0.031 | 1970 | X52
284 | 10.75 | 0.188 | 62000 | 79500 | 0.185 | 1.04 | 0.015 | 0.009 | 0.024 | 0 | 0.032 | 0.011 | 0.002 | 0.025 | 0.045 | 0.002 | 0.031 | 1970 | X52
284 | 10.75 | 0.188 | 62000 | 78500 | 0.195 | 0.89 | 0.016 | 0.006 | 0.018 | 0.003 | 0.027 | 0.011 | 0.002 | 0.03 | 0.044 | 0.002 | 0.026 | 1970 | X52
284 | 10.75 | 0.188 | 62000 | 79500 | 0.195 | 0.89 | 0.016 | 0.006 | 0.018 | 0.003 | 0.027 | 0.011 | 0.002 | 0.03 | 0.044 | 0.002 | 0.026 | 1970 | X52
284 | 10.75 | 0.188 | 62000 | 78500 | 0.189 | 0.103 | 0.019 | 0.012 | 0.03 | 0.001 | 0.039 | 0.011 | 0.002 | 0.03 | 0.046 | 0.002 | 0.03 | 1970 | X52
284 | 10.75 | 0.188 | 62000 | 79500 | 0.189 | 0.103 | 0.019 | 0.012 | 0.03 | 0.001 | 0.039 | 0.011 | 0.002 | 0.03 | 0.046 | 0.002 | 0.03 | 1970 | X52
284 | 10.75 | 0.188 | 62000 | 78500 | 0.185 | 0.94 | 0.022 | 0.012 | 0.02 | 0.008 | 0.034 | 0.012 | 0.002 | 0.034 | 0.043 | 0.002 | 0.025 | 1970 | X52
284 | 10.75 | 0.188 | 62000 | 79500 | 0.185 | 0.94 | 0.022 | 0.012 | 0.02 | 0.008 | 0.034 | 0.012 | 0.002 | 0.034 | 0.043 | 0.002 | 0.025 | 1970 | X52
284 | 10.75 | 0.188 | 62000 | 78500 | 0.185 | 0.94 | 0.022 | 0.012 | 0.02 | 0.008 | 0.034 | 0.012 | 0.002 | 0.034 | 0.043 | 0.002 | 0.025 | 1970 | X52
284 | 10.75 | 0.188 | 62000 | 79500 | 0.185 | 0.94 | 0.022 | 0.012 | 0.02 | 0.008 | 0.034 | 0.012 | 0.002 | 0.034 | 0.043 | 0.002 | 0.025 | 1970 | X52
284 | 10.75 | 0.188 | 62000 | 78500 | 0.196 | 0.93 | 0.03 | 0.021 | 0.024 | 0.003 | 0.039 | 0.01 | 0.002 | 0.028 | 0.04 | 0.002 | 0.027 | 1970 | X52
284 | 10.75 | 0.188 | 62000 | 79500 | 0.196 | 0.93 | 0.03 | 0.021 | 0.024 | 0.003 | 0.039 | 0.01 | 0.002 | 0.028 | 0.04 | 0.002 | 0.027 | 1970 | X52
284 | 10.75 | 0.188 | 62000 | 78500 | 0.153 | 0.55 | 0.018 | 0.007 | 0.008 | 0.009 | 0.038 | 0.011 | 0.001 | 0.048 | 0.163 | 0.002 | 0.002 | 1970 | X52
284 | 10.75 | 0.188 | 62000 | 79500 | 0.153 | 0.55 | 0.018 | 0.007 | 0.008 | 0.009 | 0.038 | 0.011 | 0.001 | 0.048 | 0.163 | 0.002 | 0.002 | 1970 | X52
284 | 10.75 | 0.188 | 62000 | 78500 | 0.158 | 0.78 | 0.024 | 0.007 | 0.025 | 0 | 0.029 | 0.012 | 0.002 | 0.031 | 0.045 | 0.002 | 0.024 | 1970 | X52
284 | 10.75 | 0.188 | 62000 | 79500 | 0.158 | 0.78 | 0.024 | 0.007 | 0.025 | 0 | 0.029 | 0.012 | 0.002 | 0.031 | 0.045 | 0.002 | 0.024 | 1970 | X52
284 | 10.75 | 0.188 | 62000 | 78500 | 0.157 | 0.78 | 0.025 | 0.007 | 0.025 | 0 | 0.029 | 0.012 | 0.002 | 0.031 | 0.046 | 0.002 | 0.024 | 1970 | X52
284 | 10.75 | 0.188 | 62000 | 79500 | 0.157 | 0.78 | 0.025 | 0.007 | 0.025 | 0 | 0.029 | 0.012 | 0.002 | 0.031 | 0.046 | 0.002 | 0.024 | 1970 | X52
284 | 10.75 | 0.188 | 62000 | 78500 | 0.189 | 0.94 | 0.033 | 0.009 | 0.023 | 0 | 0.051 | 0.007 | 0.002 | 0.017 | 0.021 | 0.002 | 0.035 | 1970 | X52
284 | 10.75 | 0.188 | 62000 | 79500 | 0.189 | 0.94 | 0.033 | 0.009 | 0.023 | 0 | 0.051 | 0.007 | 0.002 | 0.017 | 0.021 | 0.002 | 0.035 | 1970 | X52
419 | 8.625 | 0.156 | 62000 | 75500 | 0.255 | 1.08 | 0.016 | 0.012 | 0.015 | 0.006 | 0.028 | 0.007 | 0.002 | 0.011 | 0.016 | 0.002 | 0.018 | 1969 | X52
917 | 12.75 | 0.25 | 62000 | 84000 | 0.256 | 1.16 | 0.019 | 0.028 | 0.034 | 0.001 | 0.02 | 0.008 | 0.001 | 0.056 | 0.396 | 0.001 | 0.001 | 1961 | X52
917 | 12.75 | 0.25 | 62000 | 84000 | 0.271 | 1.08 | 0.032 | 0.037 | 0.041 | 0.001 | 0.088 | 0.013 | 0.002 | 0.079 | 0.404 | 0.001 | 0.001 | 1961 | X52
917 | 12.75 | 0.25 | 62000 | 84000 | 0.249 | 1.11 | 0.037 | 0.028 | 0.056 | 0.002 | 0.053 | 0.012 | 0.001 | 0.084 | 0.436 | 0.001 | 0.001 | 1961 | X52
917 | 12.75 | 0.25 | 62000 | 84000 | 0.256 | 1.15 | 0.02 | 0.026 | 0.035 | 0.002 | 0.02 | 0.009 | 0.001 | 0.056 | 0.39 | 0.001 | 0.001 | 1961 | X52
917 | 12.75 | 0.25 | 62000 | 84000 | 0.249 | 1.14 | 0.028 | 0.033 | 0.046 | 0.001 | 0.053 | 0.015 | 0.001 | 0.107 | 0.404 | 0.001 | 0.001 | 1961 | X52
883 | 12.75 | 0.203 | 62000 | 78500 | 0.251 | 1.03 | 0.012 | 0.012 | 0.024 | 0.002 | 0.042 | 0.006 | 0 | 0.015 | 0.009 | 0.001 | 0.017 | 1969 | X52
883 | 12.75 | 0.203 | 62000 | 78500 | 0.269 | 1.2 | 0.023 | 0.011 | 0.021 | 0.003 | 0.028 | 0.007 | 0.001 | 0.011 | 0.006 | 0.001 | 0.01 | 1969 | X52
898 | 10.75 | 0.219 | 62000 | 87000 | 0.271 | 1.14 | 0.022 | 0.009 | 0.012 | 0.002 | 0.012 | 0.002 | 0.001 | 0.009 | 0.008 | 0.001 | 0.001 | 1961 | X52
917 | 12.75 | 0.25 | 62000 | 84000 | 0.255 | 1.17 | 0.017 | 0.026 | 0.034 | 0.001 | 0.021 | 0.008 | 0.001 | 0.054 | 0.386 | 0.001 | 0.001 | 1961 | X52
898 | 10.75 | 0.219 | 62000 | 87000 | 0.285 | 1.18 | 0.014 | 0.007 | 0.012 | 0.004 | 0.012 | 0.004 | 0.001 | 0.008 | 0.011 | 0.001 | 0.001 | 1961 | X52
898 | 10.75 | 0.219 | 62000 | 87000 | 0.286 | 1.18 | 0.015 | 0.007 | 0.012 | 0.003 | 0.012 | 0.003 | 0.001 | 0.009 | 0.011 | 0.001 | 0.001 | 1961 | X52
898 | 10.75 | 0.219 | 62000 | 87000 | 0.279 | 1.1 | 0.024 | 0.008 | 0.01 | 0.003 | 0.01 | 0.002 | 0.001 | 0.01 | 0.008 | 0.001 | 0.001 | 1961 | X52
898 | 10.75 | 0.219 | 62000 | 87000 | 0.266 | 1.13 | 0.015 | 0.007 | 0.001 | 0.003 | 0.009 | 0.002 | 0.001 | 0.008 | 0.01 | 0.001 | 0.001 | 1961 | X52
898 | 10.75 | 0.219 | 62000 | 87000 | 0.25 | 1.14 | 0.014 | 0.009 | 0.011 | 0.002 | 0.011 | 0.002 | 0.001 | 0.008 | 0.01 | 0.001 | 0.001 | 1961 | X52
917 | 12.75 | 0.25 | 62000 | 84000 | 0.253 | 1.25 | 0.024 | 0.034 | 0.043 | 0.001 | 0.03 | 0.01 | 0.002 | 0.145 | 0.428 | 0.001 | 0.001 | 1961 | X52
917 | 12.75 | 0.25 | 62000 | 84000 | 0.266 | 1.19 | 0.024 | 0.03 | 0.034 | 0.002 | 0.021 | 0.008 | 0.001 | 0.052 | 0.385 | 0.001 | 0.001 | 1961 | X52
917 | 12.75 | 0.25 | 62000 | 84000 | 0.267 | 1.17 | 0.015 | 0.028 | 0.041 | 0.001 | 0.026 | 0.008 | 0.001 | 0.058 | 0.423 | 0.001 | 0.001 | 1961 | X52
917 | 12.75 | 0.25 | 62000 | 84000 | 0.278 | 1.21 | 0.029 | 0.027 | 0.053 | 0.002 | 0.058 | 0.012 | 0.002 | 0.079 | 0.402 | 0.001 | 0.001 | 1961 | X52
917 | 12.75 | 0.25 | 62000 | 84000 | 0.286 | 1.25 | 0.025 | 0.034 | 0.043 | 0.003 | 0.053 | 0.011 | 0.002 | 0.082 | 0.412 | 0.001 | 0.001 | 1961 | X52
917 | 12.75 | 0.25 | 62000 | 84000 | 0.205 | 1.37 | 0.037 | 0.011 | 0.026 | 0.002 | 0.032 | 0.008 | 0.002 | 0.061 | 0.22 | 0.001 | 0.001 | 1961 | X52
917 | 12.75 | 0.25 | 62000 | 84000 | 0.282 | 1.15 | 0.021 | 0.029 | 0.035 | 0.002 | 0.02 | 0.008 | 0.001 | 0.05 | 0.414 | 0.001 | 0.001 | 1961 | X52
898 | 10.75 | 0.219 | 62000 | 87000 | 0.284 | 1.11 | 0.018 | 0.009 | 0.01 | 0.002 | 0.011 | 0.003 | 0.001 | 0.008 | 0.01 | 0.001 | 0.001 | 1961 | X52
1442 | 8.625 | 0.188 | 62000 | 74500 | 0.201 | 0.7 | 0.016 | 0.014 | 0.007 | 0.005 | 0.022 | 0.004 | 0 | 0.021 | 0.049 | 0.001 | 0.001 | 1968 | X52
1442 | 8.625 | 0.188 | 62000 | 74500 | 0.228 | 0.67 | 0.018 | 0.014 | 0.018 | 0.008 | 0.05 | 0.002 | 0 | 0.008 | 0.009 | 0.001 | 0.001 | 1968 | X52
1442 | 8.625 | 0.188 | 62000 | 74500 | 0.221 | 0.79 | 0.022 | 0.014 | 0.008 | 0.011 | 0.021 | 0.005 | 0 | 0.024 | 0.054 | 0.001 | 0.001 | 1968 | X52
1507 | 14 | 0.281 | 62000 | 85600 | 0.24 | 1.19 | 0.022 | 0.029 | 0.028 | 0.001 | 0.076 | 0.011 | 0 | 0.037 | 0.04 | 0.001 | 0.001 | 1965 | X52
1507 | 14 | 0.281 | 62000 | 85600 | 0.274 | 1.09 | 0.006 | 0.011 | 0.046 | 0.001 | 0.011 | 0.006 | 0.032 | 0.01 | 0.081 | 0.001 | 0.001 | 1965 | X52
1478 | 6.625 | 0.188 | 62400 | 78200 | 0.237 | 0.92 | 0.024 | 0.01 | 0.018 | 0.005 | 0.04 | 0.013 | 0 | 0.071 | 0.308 | 0.001 | 0.001 | 1964 | X52
169 | 10.75 | 0.188 | 62500 | 86000 | 0.24 | 1.17 | 0.019 | 0.012 | 0.25 | 0.005 | 0.043 | 0.015 | 0.003 | 0.063 | 0.11 | 0.003 | 0.004 | 1972 | X52
28 | 10.75 | 0.188 | 62500 | 83000 | 0.24 | 1.12 | 0.02 | 0.15 | 0.25 | 0.005 | 0.032 | 0.018 | 0 | 0.058 | 0.13 | 0 | 0.01 | 1973 | X52
148 | 24 | 0.25 | 62500 | 82500 | 0.24 | 0.8 | 0.024 | 0.019 | 0.07 | 0.001 | 0.026 | 0.002 | 0.001 | 0.043 | 0.29 | 0.002 | 0.002 | 1952 | X52
169 | 10.75 | 0.188 | 62500 | 86000 | 0.24 | 1.18 | 0.022 | 0.013 | 0.25 | 0.003 | 0.036 | 0.015 | 0.003 | 0.073 | 0.1 | 0.003 | 0.004 | 1972 | X52
253 | 12.75 | 0.375 | 62500 | 73500 | 0.04 | 1.17 | 0.005 | 0.011 | 0.207 | 0.024 | 0.025 | 0.02 | 0.004 | 0.054 | 0.119 | 0.011 | 0.036 | 2001 | X52
598 | 24 | 0.281 | 62500 | 83000 | 0.269 | 1.07 | 0.033 | 0.016 | 0.066 | 0.002 | 0.017 | 0.007 | 0.003 | 0.03 | 0.19 | 0.002 | 0.004 | 1952 | X52
644 | 16 | 0.25 | 62500 | 93000 | 0.275 | 1.25 | 0.023 | 0.027 | 0.068 | 0.001 | 0.028 | 0.017 | 0.004 | 0.105 | 0.364 | 0.003 | 0.004 | 1961 | X52
644 | 16 | 0.25 | 62500 | 93000 | 0.274 | 1.23 | 0.025 | 0.032 | 0.218 | 0.019 | 0.032 | 0.012 | 0.003 | 0.068 | 0.383 | 0.003 | 0.003 | 1961 | X52
253 | 12.75 | 0.375 | 62500 | 73500 | 0.043 | 1.16 | 0.005 | 0.012 | 0.185 | 0.018 | 0.025 | 0.018 | 0.004 | 0.053 | 0.111 | 0.011 | 0.035 | 2001 | X52
1230 | 24 | 0.375 | 62500 | 87000 | 0.272 | 1.15 | 0.019 | 0.009 | 0.054 | 0.003 | 0.04 | 0.018 | 0 | 0.119 | 0.188 | 0.001 | 0.001 | 1952 | X52
1230 | 24 | 0.375 | 62500 | 87000 | 0.265 | 1.01 | 0.019 | 0.013 | 0.04 | 0.002 | 0.068 | 0.018 | 0 | 0.079 | 0.186 | 0.001 | 0.001 | 1952 | X52
1230 | 24 | 0.375 | 62500 | 87000 | 0.275 | 1.11 | 0.02 | 0.012 | 0.047 | 0.003 | 0.059 | 0.026 | 0 | 0.08 | 0.194 | 0.001 | 0.001 | 1952 | X52
1230 | 24 | 0.375 | 62500 | 87000 | 0.27 | 1.14 | 0.017 | 0.01 | 0.054 | 0.004 | 0.04 | 0.018 | 0 | 0.119 | 0.189 | 0.001 | 0.001 | 1952 | X52
1230 | 24 | 0.375 | 62500 | 87000 | 0.289 | 1.2 | 0.02 | 0.011 | 0.048 | 0.002 | 0.04 | 0.02 | 0 | 0.079 | 0.217 | 0.001 | 0.001 | 1952 | X52
1230 | 24 | 0.375 | 62500 | 87000 | 0.264 | 1.01 | 0.018 | 0.013 | 0.042 | 0.0003 | 0.068 | 0.018 | 0 | 0.079 | 0.186 | 0.001 | 0.001 | 1952 | X52
644 | 16 | 0.25 | 62500 | 93000 | 0.288 | 1.18 | 0.019 | 0.026 | 0.029 | 0.002 | 0.022 | 0.018 | 0.003 | 0.068 | 0.346 | 0.002 | 0.003 | 1961 | X52
644 | 16 | 0.25 | 62500 | 93000 | 0.268 | 1.17 | 0.026 | 0.027 | 0.037 | 0.019 | 0.025 | 0.012 | 0.003 | 0.078 | 0.395 | 0.003 | 0.003 | 1961 | X52
644 | 16 | 0.25 | 62500 | 93000 | 0.266 | 1.17 | 0.02 | 0.029 | 0.038 | 0.002 | 0.024 | 0.02 | 0.003 | 0.097 | 0.418 | 0.002 | 0.004 | 1961 | X52
644 | 16 | 0.25 | 62500 | 93000 | 0.279 | 1.15 | 0.02 | 0.029 | 0.04 | 0.004 | 0.035 | 0.015 | 0.003 | 0.07 | 0.357 | 0.002 | 0.004 | 1961 | X52
1414 | 24 | 0.312 | 62500 | 84000 | 0.285 | 1.12 | 0.0215 | 0.016 | 0.161 | 0.0015 | 0.026 | 0.016 | 0 | 0.108 | 0.205 | 0.001 | 0.001 | 1948 | X52
1414 | 24 | 0.312 | 62500 | 84000 | 0.246 | 1.01 | 0.0235 | 0.018 | 0.119 | 0.001 | 0.052 | 0.0355 | 0 | 0.02095 | 0.224 | 0.001 | 0.001 | 1948 | X52
1414 | 24 | 0.312 | 62500 | 84000 | 0.244 | 1.205 | 0.0245 | 0.0145 | 0.1485 | 0.0015 | 0.026 | 0.011 | 0 | 0.0635 | 0.179 | 0.001 | 0.001 | 1948 | X52
1414 | 24 | 0.312 | 62500 | 84000 | 0.239 | 1.005 | 0.023 | 0.0175 | 0.1355 | 0.001 | 0.027 | 0.008 | 0 | 0.0475 | 0.121 | 0.001 | 0.001 | 1948 | X52
1414 | 24 | 0.312 | 62500 | 84000 | 0.309 | 1.15 | 0.0225 | 0.0182 | 0.145 | 0.001 | 0.032 | 0.011 | 0 | 0.076 | 0.182 | 0.001 | 0.001 | 1948 | X52
1414 | 24 | 0.312 | 62500 | 84000 | 0.246 | 1.175 | 0.0185 | 0.0335 | 0.1175 | 0.001 | 0.036 | 0.008 | 0 | 0.043 | 0.1535 | 0.001 | 0.001 | 1948 | X52
1481 | 20 | 0.312 | 62600 | 86600 | 0.272 | 1.109 | 0.024 | 0.019 | 0.02 | 0.001 | 0.045 | 0.009 | 0 | 0.036 | 0.064 | 0.001 | 0.001 | 1951 | X52
1515 | 10.75 | 0.188 | 62800 | 78300 | 0.165 | 0.933 | 0.014 | 0.009 | 0.026 | 0.001 | 0.04 | 0.008 | 0 | 0.025 | 0.04 | 0.001 | 0.034 | 1970 | X52
1515 | 10.75 | 0.188 | 62800 | 78300 | 0.192 | 0.927 | 0.02 | 0.03 | 0.028 | 0.004 | 0.047 | 0.012 | 0 | 0.04 | 0.037 | 0.001 | 0.033 | 1970 | X52
173 | 22 | 0.25 | 63000 | 89000 | 0.28 | 1.01 | 0.04 | 0.025 | 0.11 | 0.002 | 0.039 | 0.011 | 0.004 | 0.072 | 0.29 | 0.002 | 0.004 | 1949 | X52
173 | 22 | 0.25 | 63000 | 89000 | 0.28 | 1.01 | 0.04 | 0.025 | 0.11 | 0.002 | 0.039 | 0.011 | 0.004 | 0.072 | 0.29 | 0.002 | 0.004 | 1949 | X52
507 | 28 | 0.281 | 63000 | 78000 | 0.203 | 1.085 | 0.016 | 0.011 | 0.032 | 0.002 | 0.044 | 0.007 | 0.002 | 0.021 | 0.027 | 0.002 | 0.005 | 1970 | X52
526 | 24 | 0.375 | 63000 | 85000 | 0.23 | 1.16 | 0.02 | 0.009 | 0.046 | 0.012 | 0.017 | 0.007 | 0.003 | 0.007 | 0.01 | 0.006 | 0.002 | 1959 | X52
526 | 24 | 0.375 | 63000 | 85000 | 0.29 | 1.15 | 0.023 | 0.011 | 0.042 | 0.026 | 0.015 | 0.007 | 0.003 | 0.005 | 0.009 | 0.008 | 0.003 | 1959 | X52
526 | 24 | 0.375 | 63000 | 85000 | 0.31 | 1.15 | 0.018 | 0.011 | 0.048 | 0.015 | 0.017 | 0.006 | 0.003 | 0.006 | 0.009 | 0.009 | 0.003 | 1959 | X52
579 | 12.75 | 0.25 | 63000 | 85000 | 0.271 | 1.14 | 0.016 | 0.025 | 0.033 | 0.001 | 0.02 | 0.011 | 0.002 | 0.05 | 0.37 | 0.002 | 0.002 | 1961 | X52
579 | 12.75 | 0.25 | 63000 | 85000 | 0.275 | 1.15 | 0.015 | 0.024 | 0.039 | 0.002 | 0.028 | 0.012 | 0.003 | 0.061 | 0.397 | 0.002 | 0.002 | 1961 | X52
579 | 12.75 | 0.25 | 63000 | 85000 | 0.269 | 1.15 | 0.024 | 0.031 | 0.039 | 0.001 | 0.038 | 0.015 | 0.003 | 0.105 | 0.507 | 0.002 | 0.002 | 1961 | X52
579 | 12.75 | 0.25 | 63000 | 85000 | 0.301 | 1.38 | 0.019 | 0.039 | 0.03 | 0.002 | 0.03 | 0.015 | 0.003 | 0.068 | 0.4 | 0.002 | 0.002 | 1961 | X52
579 | 12.75 | 0.25 | 63000 | 85000 | 0.27 | 1.19 | 0.023 | 0.03 | 0.048 | 0.001 | 0.028 | 0.013 | 0.003 | 0.076 | 0.402 | 0.002 | 0.002 | 1961 | X52
579 | 12.75 | 0.25 | 63000 | 85000 | 0.278 | 1.15 | 0.015 | 0.029 | 0.037 | 0 | 0.028 | 0.013 | 0.002 | 0.062 | 0.407 | 0.002 | 0.002 | 1961 | X52
579 | 12.75 | 0.25 | 63000 | 85000 | 0.304 | 1.21 | 0.021 | 0.031 | 0.038 | 0.001 | 0.036 | 0.016 | 0.003 | 0.124 | 0.418 | 0.002 | 0.002 | 1961 | X52
579 | 12.75 | 0.25 | 63000 | 85000 | 0.27 | 1.13 | 0.027 | 0.031 | 0.05 | 0.001 | 0.035 | 0.014 | 0.002 | 0.078 | 0.432 | 0.002 | 0.002 | 1961 | X52
173 | 22 | 0.25 | 63000 | 89000 | 0.27 | 1.06 | 0.023 | 0.03 | 0.15 | 0.003 | 0.038 | 0.01 | 0.004 | 0.069 | 0.26 | 0.002 | 0.004 | 1949 | X52
173 | 22 | 0.25 | 63000 | 89000 | 0.27 | 1.06 | 0.023 | 0.03 | 0.15 | 0.003 | 0.038 | 0.01 | 0.004 | 0.069 | 0.26 | 0.002 | 0.004 | 1949 | X52
284 | 10.75 | 0.188 | 63000 | 77000 | 0.167 | 0.82 | 0.022 | 0.01 | 0.036 | 0.002 | 0.02 | 0.011 | 0.002 | 0.026 | 0.039 | 0.002 | 0.03 | 1970 | X52
284 | 10.75 | 0.188 | 63000 | 77000 | 0.173 | 0.81 | 0.024 | 0.011 | 0.031 | 0.002 | 0.021 | 0.011 | 0.002 | 0.026 | 0.04 | 0.002 | 0.03 | 1970 | X52
284 | 10.75 | 0.188 | 63000 | 77000 | 0.182 | 0.81 | 0.021 | 0.011 | 0.034 | 0.002 | 0.021 | 0.011 | 0.002 | 0.026 | 0.04 | 0.002 | 0.03 | 1970 | X52
284 | 10.75 | 0.188 | 63000 | 77000 | 0.169 | 0.9 | 0.025 | 0.003 | 0.036 | 0.001 | 0.026 | 0.011 | 0.002 | 0.027 | 0.049 | 0.002 | 0.034 | 1970 | X52
284 | 10.75 | 0.188 | 63000 | 77000 | 0.167 | 0.083 | 0.017 | 0.006 | 0.037 | 0.003 | 0.023 | 0.008 | 0.002 | 0.027 | 0.026 | 0.002 | 0.03 | 1970 | X52
284 | 10.75 | 0.188 | 63000 | 77000 | 0.172 | 0.78 | 0.02 | 0.007 | 0.019 | 0.002 | 0.027 | 0.012 | 0.002 | 0.036 | 0.038 | 0.002 | 0.03 | 1970 | X52
284 | 10.75 | 0.188 | 63000 | 77000 | 0.162 | 0.85 | 0.017 | 0.005 | 0.026 | 0 | 0.03 | 0.012 | 0.002 | 0.037 | 0.041 | 0.002 | 0.029 | 1970 | X52
284 | 10.75 | 0.188 | 63000 | 77000 | 0.192 | 0.76 | 0.02 | 0.005 | 0.027 | 0.006 | 0.021 | 0.011 | 0.002 | 0.038 | 0.063 | 0.002 | 0.025 | 1970 | X52
284 | 10.75 | 0.188 | 63000 | 77000 | 0.192 | 0.86 | 0.015 | 0.007 | 0.036 | 0.001 | 0.03 | 0.007 | 0.002 | 0.016 | 0.033 | 0.002 | 0.03 | 1970 | X52
284 | 10.75 | 0.188 | 63000 | 77000 | 0.191 | 0.85 | 0.019 | 0.008 | 0.035 | 0.001 | 0.03 | 0.007 | 0.002 | 0.016 | 0.033 | 0.002 | 0.028 | 1970 | X52
284 | 10.75 | 0.188 | 63000 | 77000 | 0.173 | 0.82 | 0.018 | 0.01 | 0.038 | 0.003 | 0.035 | 0.012 | 0.002 | 0.032 | 0.042 | 0.002 | 0.023 | 1970 | X52
284 | 10.75 | 0.188 | 63000 | 77000 | 0.168 | 1.03 | 0.024 | 0.013 | 0.029 | 0 | 0.039 | 0.011 | 0.002 | 0.03 | 0.046 | 0.002 | 0.028 | 1970 | X52
284 | 10.75 | 0.188 | 63000 | 77000 | 0.195 | 1 | 0.031 | 0.008 | 0.03 | 0.002 | 0.028 | 0.011 | 0.002 | 0.029 | 0.035 | 0.002 | 0.029 | 1970 | X52
284 | 10.75 | 0.188 | 63000 | 77000 | 0.185 | 1.04 | 0.015 | 0.009 | 0.024 | 0 | 0.032 | 0.011 | 0.002 | 0.025 | 0.045 | 0.002 | 0.031 | 1970 | X52
284 | 10.75 | 0.188 | 63000 | 77000 | 0.195 | 0.89 | 0.016 | 0.006 | 0.018 | 0.003 | 0.027 | 0.011 | 0.002 | 0.03 | 0.044 | 0.002 | 0.026 | 1970 | X52
284 | 10.75 | 0.188 | 63000 | 77000 | 0.189 | 0.103 | 0.019 | 0.012 | 0.03 | 0.001 | 0.039 | 0.011 | 0.002 | 0.03 | 0.046 | 0.002 | 0.03 | 1970 | X52
284 | 10.75 | 0.188 | 63000 | 77000 | 0.185 | 0.94 | 0.022 | 0.012 | 0.02 | 0.008 | 0.034 | 0.012 | 0.002 | 0.034 | 0.043 | 0.002 | 0.025 | 1970 | X52
284 | 10.75 | 0.188 | 63000 | 77000 | 0.185 | 0.94 | 0.022 | 0.012 | 0.02 | 0.008 | 0.034 | 0.012 | 0.002 | 0.034 | 0.043 | 0.002 | 0.025 | 1970 | X52
284 | 10.75 | 0.188 | 63000 | 77000 | 0.196 | 0.93 | 0.03 | 0.021 | 0.024 | 0.003 | 0.039 | 0.01 | 0.002 | 0.028 | 0.04 | 0.002 | 0.027 | 1970 | X52
284 | 10.75 | 0.188 | 63000 | 77000 | 0.153 | 0.55 | 0.018 | 0.007 | 0.008 | 0.009 | 0.038 | 0.011 | 0.001 | 0.048 | 0.163 | 0.002 | 0.002 | 1970 | X52
284 | 10.75 | 0.188 | 63000 | 77000 | 0.158 | 0.78 | 0.024 | 0.007 | 0.025 | 0 | 0.029 | 0.012 | 0.002 | 0.031 | 0.045 | 0.002 | 0.024 | 1970 | X52
284 | 10.75 | 0.188 | 63000 | 77000 | 0.157 | 0.78 | 0.025 | 0.007 | 0.025 | 0 | 0.029 | 0.012 | 0.002 | 0.031 | 0.046 | 0.002 | 0.024 | 1970 | X52
284 | 10.75 | 0.188 | 63000 | 77000 | 0.189 | 0.94 | 0.033 | 0.009 | 0.023 | 0 | 0.051 | 0.007 | 0.002 | 0.017 | 0.021 | 0.002 | 0.035 | 1970 | X52
349 | 8.625 | 0.188 | 63000 | 79500 | 0.237 | 0.97 | 0.021 | 0.012 | 0.053 | 0.004 | 0.024 | 0.005 | 0.003 | 0.009 | 0.014 | 0.002 | 0.003 | 1961 | X52
349 | 8.625 | 0.188 | 63000 | 79500 | 0.233 | 0.98 | 0.022 | 0.013 | 0.046 | 0.015 | 0.02 | 0.007 | 0.002 | 0.031 | 0.093 | 0.002 | 0.001 | 1961 | X52
349 | 8.625 | 0.188 | 63000 | 79500 | 0.24 | 0.99 | 0.021 | 0.012 | 0.047 | 0.007 | 0.019 | 0.006 | 0.002 | 0.031 | 0.093 | 0.002 | 0.001 | 1961 | X52
349 | 8.625 | 0.188 | 63000 | 79500 | 0.271 | 1.13 | 0.023 | 0.016 | 0.048 | 0.001 | 0.027 | 0.009 | 0.004 | 0.047 | 0.149 | 0.002 | 0.003 | 1961 | X52
349 | 8.625 | 0.188 | 63000 | 79500 | 0.227 | 0.95 | 0.016 | 0.018 | 0.04 | 0.005 | 0.016 | 0.004 | 0.002 | 0.008 | 0.011 | 0.002 | 0.001 | 1961 | X52
349 | 8.625 | 0.188 | 63000 | 79500 | 0.234 | 1.29 | 0.024 | 0.016 | 0.051 | 0.001 | 0.041 | 0.011 | 0.004 | 0.052 | 0.145 | 0.002 | 0.002 | 1961 | X52
421 | 8.625 | 0.203 | 63000 | 87000 | 0.25 | 1.07 | 0.017 | 0.012 | 0.164 | 0.035 | 0.025 | 0.019 | 0.029 | 0.028 | 0.022 | 0.003 | 0.002 | 1965 | X52
644 | 16 | 0.25 | 63000 | 87500 | 0.275 | 1.25 | 0.023 | 0.027 | 0.068 | 0.001 | 0.028 | 0.017 | 0.004 | 0.105 | 0.364 | 0.003 | 0.004 | 1961 | X52
644 | 16 | 0.25 | 63000 | 87500 | 0.274 | 1.23 | 0.025 | 0.032 | 0.218 | 0.019 | 0.032 | 0.012 | 0.003 | 0.068 | 0.383 | 0.003 | 0.003 | 1961 | X52
996 | 20 | 0.219 | 63000 | 85500 | 0.235 | 1.08 | 0.022 | 0.012 | 0.023 | 0.004 | 0.058 | 0.009 | 0.038 | 0.037 | 0.031 | 0.001 | 0.001 | 1968 | X52
996 | 20 | 0.219 | 63000 | 85500 | 0.235 | 1.08 | 0.022 | 0.012 | 0.023 | 0.004 | 0.058 | 0.009 | 0.038 | 0.037 | 0.031 | 0.001 | 0.001 | 1968 | X52
996 | 20 | 0.219 | 63000 | 85500 | 0.258 | 1.15 | 0.023 | 0.008 | 0.042 | 0.003 | 0.032 | 0.008 | 0.047 | 0.025 | 0.029 | 0.001 | 0.001 | 1968 | X52
996 | 20 | 0.219 | 63000 | 85500 | 0.258 | 1.06 | 0.016 | 0.012 | 0.012 | 0.005 | 0.07 | 0.009 | 0.001 | 0.039 | 0.017 | 0.001 | 0.019 | 1968 | X52
996 | 20 | 0.219 | 63000 | 85500 | 0.266 | 1.21 | 0.02 | 0.01 | 0.033 | 0.005 | 0.038 | 0.009 | 0.043 | 0.044 | 0.032 | 0.001 | 0.001 | 1968 | X52
996 | 20 | 0.219 | 63000 | 85500 | 0.266 | 1.21 | 0.02 | 0.01 | 0.033 | 0.005 | 0.038 | 0.009 | 0.043 | 0.044 | 0.032 | 0.001 | 0.001 | 1968 | X52
996 | 20 | 0.219 | 63000 | 85500 | 0.308 | 1.11 | 0.015 | 0.008 | 0.053 | 0.001 | 0.035 | 0.006 | 0.001 | 0.021 | 0.028 | 0.001 | 0.001 | 1968 | X52
996 | 20 | 0.219 | 63000 | 85500 | 0.308 | 1.11 | 0.015 | 0.008 | 0.053 | 0.001 | 0.035 | 0.006 | 0.001 | 0.021 | 0.028 | 0.001 | 0.001 | 1968 | X52
1082 | 10.75 | 0.188 | 63000 | 86500 | 0.25 | 1.22 | 0.021 | 0.012 | 0.244 | 0.009 | 0.042 | 0.011 | 0 | 0.051 | 0.101 | 0.003 | 0.002 | 1972 | X52
1098 | 10.75 | 0.219 | 63000 | 91000 | 0.281 | 1.26 | 0.017 | 0.01 | 0.019 | 0.003 | 0.014 | 0.005 | 0 | 0.01 | 0.01 | 0.001 | 0.001 | 1961 | X52
644 | 16 | 0.25 | 63000 | 87500 | 0.288 | 1.18 | 0.019 | 0.026 | 0.029 | 0.002 | 0.022 | 0.018 | 0.003 | 0.068 | 0.346 | 0.002 | 0.003 | 1961 | X52
644 | 16 | 0.25 | 63000 | 87500 | 0.268 | 1.17 | 0.026 | 0.027 | 0.037 | 0.019 | 0.025 | 0.012 | 0.003 | 0.078 | 0.395 | 0.003 | 0.003 | 1961 | X52
644 | 16 | 0.25 | 63000 | 87500 | 0.266 | 1.17 | 0.02 | 0.029 | 0.038 | 0.002 | 0.024 | 0.02 | 0.003 | 0.097 | 0.418 | 0.002 | 0.004 | 1961 | X52
644 | 16 | 0.25 | 63000 | 87500 | 0.279 | 1.15 | 0.02 | 0.029 | 0.04 | 0.004 | 0.035 | 0.015 | 0.003 | 0.07 | 0.357 | 0.002 | 0.004 | 1961 | X52
1414 | 24 | 0.312 | 63000 | 87500 | 0.285 | 1.12 | 0.0215 | 0.016 | 0.161 | 0.0015 | 0.026 | 0.016 | 0 | 0.108 | 0.205 | 0.001 | 0.001 | 1948 | X52
1414 | 24 | 0.312 | 63000 | 87500 | 0.246 | 1.01 | 0.0235 | 0.018 | 0.119 | 0.001 | 0.052 | 0.0355 | 0 | 0.02095 | 0.224 | 0.001 | 0.001 | 1948 | X52
1414 | 24 | 0.312 | 63000 | 87500 | 0.244 | 1.205 | 0.0245 | 0.0145 | 0.1485 | 0.0015 | 0.026 | 0.011 | 0 | 0.0635 | 0.179 | 0.001 | 0.001 | 1948 | X52
1414 | 24 | 0.312 | 63000 | 87500 | 0.239 | 1.005 | 0.023 | 0.0175 | 0.1355 | 0.001 | 0.027 | 0.008 | 0 | 0.0475 | 0.121 | 0.001 | 0.001 | 1948 | X52
1414 | 24 | 0.312 | 63000 | 87500 | 0.309 | 1.15 | 0.0225 | 0.0182 | 0.145 | 0.001 | 0.032 | 0.011 | 0 | 0.076 | 0.182 | 0.001 | 0.001 | 1948 | X52
1414 | 24 | 0.312 | 63000 | 87500 | 0.246 | 1.175 | 0.0185 | 0.0335 | 0.1175 | 0.001 | 0.036 | 0.008 | 0 | 0.043 | 0.1535 | 0.001 | 0.001 | 1948 | X52
1485 | 20 | 0.25 | 63300 | 80900 | 0.156 | 1.07 | 0.017 | 0.019 | 0.037 | 0.001 | 0.03 | 0.009 | 0 | 0.048 | 0.098 | 0.001 | 0.024 | 1967 | X52
1485 | 20 | 0.25 | 63300 | 80900 | 0.242 | 1.16 | 0.018 | 0.017 | 0.039 | 0.001 | 0.022 | 0.005 | 0 | 0.016 | 0.036 | 0.001 | 0.001 | 1967 | X52
1485 | 20 | 0.25 | 63300 | 80900 | 0.157 | 1.07 | 0.015 | 0.019 | 0.037 | 0.001 | 0.03 | 0.009 | 0 | 0.048 | 0.098 | 0.001 | 0.023 | 1967 | X52
579 | 12.75 | 0.25 | 63500 | 90500 | 0.271 | 1.14 | 0.016 | 0.025 | 0.033 | 0.001 | 0.02 | 0.011 | 0.002 | 0.05 | 0.37 | 0.002 | 0.002 | 1961 | X52
579 | 12.75 | 0.25 | 63500 | 87500 | 0.271 | 1.14 | 0.016 | 0.025 | 0.033 | 0.001 | 0.02 | 0.011 | 0.002 | 0.05 | 0.37 | 0.002 | 0.002 | 1961 | X52
579 | 12.75 | 0.25 | 63500 | 90500 | 0.275 | 1.15 | 0.015 | 0.024 | 0.039 | 0.002 | 0.028 | 0.012 | 0.003 | 0.061 | 0.397 | 0.002 | 0.002 | 1961 | X52
579 | 12.75 | 0.25 | 63500 | 87500 | 0.275 | 1.15 | 0.015 | 0.024 | 0.039 | 0.002 | 0.028 | 0.012 | 0.003 | 0.061 | 0.397 | 0.002 | 0.002 | 1961 | X52
579 | 12.75 | 0.25 | 63500 | 90500 | 0.269 | 1.15 | 0.024 | 0.031 | 0.039 | 0.001 | 0.038 | 0.015 | 0.003 | 0.105 | 0.507 | 0.002 | 0.002 | 1961 | X52
579 | 12.75 | 0.25 | 63500 | 87500 | 0.269 | 1.15 | 0.024 | 0.031 | 0.039 | 0.001 | 0.038 | 0.015 | 0.003 | 0.105 | 0.507 | 0.002 | 0.002 | 1961 | X52
579 | 12.75 | 0.25 | 63500 | 90500 | 0.301 | 1.38 | 0.019 | 0.039 | 0.03 | 0.002 | 0.03 | 0.015 | 0.003 | 0.068 | 0.4 | 0.002 | 0.002 | 1961 | X52
579 | 12.75 | 0.25 | 63500 | 87500 | 0.301 | 1.38 | 0.019 | 0.039 | 0.03 | 0.002 | 0.03 | 0.015 | 0.003 | 0.068 | 0.4 | 0.002 | 0.002 | 1961 | X52
579 | 12.75 | 0.25 | 63500 | 90500 | 0.27 | 1.19 | 0.023 | 0.03 | 0.048 | 0.001 | 0.028 | 0.013 | 0.003 | 0.076 | 0.402 | 0.002 | 0.002 | 1961 | X52
579 | 12.75 | 0.25 | 63500 | 87500 | 0.27 | 1.19 | 0.023 | 0.03 | 0.048 | 0.001 | 0.028 | 0.013 | 0.003 | 0.076 | 0.402 | 0.002 | 0.002 | 1961 | X52
579 | 12.75 | 0.25 | 63500 | 90500 | 0.278 | 1.15 | 0.015 | 0.029 | 0.037 | 0 | 0.028 | 0.013 | 0.002 | 0.062 | 0.407 | 0.002 | 0.002 | 1961 | X52
579 | 12.75 | 0.25 | 63500 | 87500 | 0.278 | 1.15 | 0.015 | 0.029 | 0.037 | 0 | 0.028 | 0.013 | 0.002 | 0.062 | 0.407 | 0.002 | 0.002 | 1961 | X52
579 | 12.75 | 0.25 | 63500 | 90500 | 0.304 | 1.21 | 0.021 | 0.031 | 0.038 | 0.001 | 0.036 | 0.016 | 0.003 | 0.124 | 0.418 | 0.002 | 0.002 | 1961 | X52
579 | 12.75 | 0.25 | 63500 | 87500 | 0.304 | 1.21 | 0.021 | 0.031 | 0.038 | 0.001 | 0.036 | 0.016 | 0.003 | 0.124 | 0.418 | 0.002 | 0.002 | 1961 | X52
579 | 12.75 | 0.25 | 63500 | 90500 | 0.27 | 1.13 | 0.027 | 0.031 | 0.05 | 0.001 | 0.035 | 0.014 | 0.002 | 0.078 | 0.432 | 0.002 | 0.002 | 1961 | X52
579 | 12.75 | 0.25 | 63500 | 87500 | 0.27 | 1.13 | 0.027 | 0.031 | 0.05 | 0.001 | 0.035 | 0.014 | 0.002 | 0.078 | 0.432 | 0.002 | 0.002 | 1961 | X52
335 | 18 | 0.312 | 63500 | 78000 | 0.199 | 1.1 | 0.018 | 0.01 | 0.06 | 0.002 | 0.031 | 0.004 | 0.004 | 0.015 | 0.076 | 0.002 | 0.006 | 1969 | X52
349 | 8.625 | 0.188 | 63500 | 81500 | 0.237 | 0.97 | 0.021 | 0.012 | 0.053 | 0.004 | 0.024 | 0.005 | 0.003 | 0.009 | 0.014 | 0.002 | 0.003 | 1961 | X52
349 | 8.625 | 0.188 | 63500 | 81500 | 0.233 | 0.98 | 0.022 | 0.013 | 0.046 | 0.015 | 0.02 | 0.007 | 0.002 | 0.031 | 0.093 | 0.002 | 0.001 | 1961 | X52
349 | 8.625 | 0.188 | 63500 | 81500 | 0.24 | 0.99 | 0.021 | 0.012 | 0.047 | 0.007 | 0.019 | 0.006 | 0.002 | 0.031 | 0.093 | 0.002 | 0.001 | 1961 | X52
349 | 8.625 | 0.188 | 63500 | 81500 | 0.271 | 1.13 | 0.023 | 0.016 | 0.048 | 0.001 | 0.027 | 0.009 | 0.004 | 0.047 | 0.149 | 0.002 | 0.003 | 1961 | X52
349 | 8.625 | 0.188 | 63500 | 81500 | 0.227 | 0.95 | 0.016 | 0.018 | 0.04 | 0.005 | 0.016 | 0.004 | 0.002 | 0.008 | 0.011 | 0.002 | 0.001 | 1961 | X52
349 | 8.625 | 0.188 | 63500 | 81500 | 0.234 | 1.29 | 0.024 | 0.016 | 0.051 | 0.001 | 0.041 | 0.011 | 0.004 | 0.052 | 0.145 | 0.002 | 0.002 | 1961 | X52
656 | 10.75 | 0.25 | 63500 | 86500 | 0.209 | 1.14 | 0.017 | 0.01 | 0.117 | 0.016 | 0.015 | 0.01 | 0.025 | 0.014 | 0.017 | 0.002 | 0.003 | 1960 | X52
656 | 10.75 | 0.25 | 63500 | 86500 | 0.209 | 1.14 | 0.017 | 0.01 | 0.117 | 0.016 | 0.015 | 0.01 | 0.025 | 0.014 | 0.017 | 0.002 | 0.003 | 1960 | X52
656 | 10.75 | 0.25 | 63500 | 86500 | 0.209 | 1.14 | 0.017 | 0.01 | 0.117 | 0.016 | 0.015 | 0.01 | 0.025 | 0.014 | 0.017 | 0.002 | 0.003 | 1960 | X52
656 | 10.75 | 0.25 | 63500 | 86500 | 0.209 | 1.14 | 0.017 | 0.01 | 0.117 | 0.016 | 0.015 | 0.01 | 0.025 | 0.014 | 0.017 | 0.002 | 0.003 | 1960 | X52
917 | 12.75 | 0.25 | 63500 | 89500 | 0.256 | 1.16 | 0.019 | 0.028 | 0.034 | 0.001 | 0.02 | 0.008 | 0.001 | 0.056 | 0.396 | 0.001 | 0.001 | 1961 | X52
917 | 12.75 | 0.25 | 63500 | 89500 | 0.271 | 1.08 | 0.032 | 0.037 | 0.041 | 0.001 | 0.088 | 0.013 | 0.002 | 0.079 | 0.404 | 0.001 | 0.001 | 1961 | X52
917 | 12.75 | 0.25 | 63500 | 89500 | 0.249 | 1.11 | 0.037 | 0.028 | 0.056 | 0.002 | 0.053 | 0.012 | 0.001 | 0.084 | 0.436 | 0.001 | 0.001 | 1961 | X52
917 | 12.75 | 0.25 | 63500 | 89500 | 0.256 | 1.15 | 0.02 | 0.026 | 0.035 | 0.002 | 0.02 | 0.009 | 0.001 | 0.056 | 0.39 | 0.001 | 0.001 | 1961 | X52
917 | 12.75 | 0.25 | 63500 | 89500 | 0.249 | 1.14 | 0.028 | 0.033 | 0.046 | 0.001 | 0.053 | 0.015 | 0.001 | 0.107 | 0.404 | 0.001 | 0.001 | 1961 | X52
716 | 16 | 0.281 | 63500 | 82500 | 0.234 | 0.816 | 0.029 | 0.016 | 0.007 | 0.006 | 0.03 | 0.001 | 0 | 0.019 | 0.037 | 0.001 | 0.002 | 1955 | X52
882 | 8.625 | 0.219 | 63500 | 86000 | 0.25 | 1.25 | 0.013 | 0.011 | 0.011 | 0.004 | 0.05 | 0.011 | 0.002 | 0.059 | 0.418 | 0.001 | 0.001 | 1960 | X52
917 | 12.75 | 0.25 | 63500 | 89500 | 0.255 | 1.17 | 0.017 | 0.026 | 0.034 | 0.001 | 0.021 | 0.008 | 0.001 | 0.054 | 0.386 | 0.001 | 0.001 | 1961 | X52
919 | 20 | 0.23 | 63500 | 83500 | 0.248 | 1.16 | 0.017 | 0.011 | 0.036 | 0.004 | 0.052 | 0.009 | 0.044 | 0.028 | 0.022 | 0.001 | 0.001 | 1968 | X52
919 | 20 | 0.23 | 63500 | 83500 | 0.252 | 1.17 | 0.014 | 0.009 | 0.011 | 0.009 | 0.038 | 0.027 | 0.04 | 0.141 | 0.016 | 0.001 | 0.001 | 1968 | X52
919 | 20 | 0.23 | 63500 | 83500 | 0.236 | 1.22 | 0.021 | 0.019 | 0.019 | 0.004 | 0.074 | 0.01 | 0.002 | 0.041 | 0.03 | 0.001 | 0.029 | 1968 | X52
919 | 20 | 0.23 | 63500 | 83500 | 0.268 | 1.12 | 0.017 | 0.014 | 0.015 | 0.006 | 0.059 | 0.012 | 0.04 | 0.033 | 0.028 | 0.001 | 0.001 | 1968 | X52
917 | 12.75 | 0.25 | 63500 | 89500 | 0.253 | 1.25 | 0.024 | 0.034 | 0.043 | 0.001 | 0.03 | 0.01 | 0.002 | 0.145 | 0.428 | 0.001 | 0.001 | 1961 | X52
917 | 12.75 | 0.25 | 63500 | 89500 | 0.266 | 1.19 | 0.024 | 0.03 | 0.034 | 0.002 | 0.021 | 0.008 | 0.001 | 0.052 | 0.385 | 0.001 | 0.001 | 1961 | X52
917 | 12.75 | 0.25 | 63500 | 89500 | 0.267 | 1.17 | 0.015 | 0.028 | 0.041 | 0.001 | 0.026 | 0.008 | 0.001 | 0.058 | 0.423 | 0.001 | 0.001 | 1961 | X52
917 | 12.75 | 0.25 | 63500 | 89500 | 0.278 | 1.21 | 0.029 | 0.027 | 0.053 | 0.002 | 0.058 | 0.012 | 0.002 | 0.079 | 0.402 | 0.001 | 0.001 | 1961 | X52
917 | 12.75 | 0.25 | 63500 | 89500 | 0.286 | 1.25 | 0.025 | 0.034 | 0.043 | 0.003 | 0.053 | 0.011 | 0.002 | 0.082 | 0.412 | 0.001 | 0.001 | 1961 | X52
917 | 12.75 | 0.25 | 63500 | 89500 | 0.205 | 1.37 | 0.037 | 0.011 | 0.026 | 0.002 | 0.032 | 0.008 | 0.002 | 0.061 | 0.22 | 0.001 | 0.001 | 1961 | X52
917 | 12.75 | 0.25 | 63500 | 89500 | 0.282 | 1.15 | 0.021 | 0.029 | 0.035 | 0.002 | 0.02 | 0.008 | 0.001 | 0.05 | 0.414 | 0.001 | 0.001 | 1961 | X52
1403 | 24 | 0.344 | 63500 | 88000 | 0.205 | 1.5 | 0.016 | 0.023 | 0.483 | 0.086 | 0.039 | 0.008 | 0 | 0.033 | 0.03 | 0.004 | 0.001 | 1972 | X52
1403 | 24 | 0.344 | 63500 | 88000 | 0.183 | 1.41 | 0.025 | 0.024 | 0.45 | 0.058 | 0.055 | 0.008 | 0 | 0.035 | 0.038 | 0.004 | 0.001 | 1972 | X52
1405 | 8.625 | 0.188 | 63500 | 81500 | 0.159 | 0.734 | 0.01 | 0.006 | 0.006 | 0.002 | 0.013 | 0.004 | 0.048 | 0.008 | 0.012 | 0.001 | 0.001 | 1983 | X52
1405 | 8.625 | 0.188 | 63500 | 81500 | 0.13 | 0.76 | 0.008 | 0.007 | 0.004 | 0.002 | 0.014 | 0.004 | 0.056 | 0.009 | 0.013 | 0.001 | 0.001 | 1983 | X52
1414 | 24 | 0.312 | 63500 | 87000 | 0.285 | 1.12 | 0.0215 | 0.016 | 0.161 | 0.0015 | 0.026 | 0.016 | 0 | 0.108 | 0.205 | 0.001 | 0.001 | 1948 | X52
1414 | 24 | 0.312 | 63500 | 87000 | 0.246 | 1.01 | 0.0235 | 0.018 | 0.119 | 0.001 | 0.052 | 0.0355 | 0 | 0.02095 | 0.224 | 0.001 | 0.001 | 1948 | X52
1318 | 20 | 0.25 | 63500 | 87000 | 0.245 | 1.24 | 0.02 | 0.011 | 0.021 | 0.008 | 0.023 | 0.009 | 0 | 0.043 | 0.034 | 0.001 | 0.019 | 1973 | X52
1376 | 12.75 | 0.219 | 63500 | 80000 | 0.264 | 0.908 | 0.02 | 0.008 | 0.008 | 0.006 | 0.044 | 0.016 | 0 | 0.015 | 0.043 | 0.001 | 0.001 | 1962 | X52
1376 | 12.75 | 0.219 | 63500 | 80000 | 0.246 | 0.952 | 0.02 | 0.008 | 0.008 | 0.005 | 0.041 | 0.008 | 0 | 0.025 | 0.031 | 0.001 | 0.001 | 1962 | X52
1376 | 12.75 | 0.219 | 63500 | 80000 | 0.25 | 0.942 | 0.016 | 0.009 | 0.007 | 0.015 | 0.075 | 0.009 | 0 | 0.017 | 0.023 | 0.001 | 0.001 | 1962 | X52
1414 | 24 | 0.312 | 63500 | 87000 | 0.244 | 1.205 | 0.0245 | 0.0145 | 0.1485 | 0.0015 | 0.026 | 0.011 | 0 | 0.0635 | 0.179 | 0.001 | 0.001 | 1948 | X52
1414 | 24 | 0.312 | 63500 | 87000 | 0.239 | 1.005 | 0.023 | 0.0175 | 0.1355 | 0.001 | 0.027 | 0.008 | 0 | 0.0475 | 0.121 | 0.001 | 0.001 | 1948 | X52
1414 | 24 | 0.312 | 63500 | 87000 | 0.309 | 1.15 | 0.0225 | 0.0182 | 0.145 | 0.001 | 0.032 | 0.011 | 0 | 0.076 | 0.182 | 0.001 | 0.001 | 1948 | X52
1414 | 24 | 0.312 | 63500 | 87000 | 0.246 | 1.175 | 0.0185 | 0.0335 | 0.1175 | 0.001 | 0.036 | 0.008 | 0 | 0.043 | 0.1535 | 0.001 | 0.001 | 1948 | X52
1447 | 16 | 0.25 | 63500 | 83000 | 0.25 | 1.05 | 0.014 | 0.008 | 0.008 | 0.001 | 0.026 | 0.006 | 0.04 | 0.016 | 0.148 | 0.001 | 0.001 | 1969 | X52
579 | 12.75 | 0.25 | 64000 | 88500 | 0.271 | 1.14 | 0.016 | 0.025 | 0.033 | 0.001 | 0.02 | 0.011 | 0.002 | 0.05 | 0.37 | 0.002 | 0.002 | 1961 | X52
579 | 12.75 | 0.25 | 64000 | 88500 | 0.275 | 1.15 | 0.015 | 0.024 | 0.039 | 0.002 | 0.028 | 0.012 | 0.003 | 0.061 | 0.397 | 0.002 | 0.002 | 1961 | X52
579 | 12.75 | 0.25 | 64000 | 88500 | 0.269 | 1.15 | 0.024 | 0.031 | 0.039 | 0.001 | 0.038 | 0.015 | 0.003 | 0.105 | 0.507 | 0.002 | 0.002 | 1961 | X52
579 | 12.75 | 0.25 | 64000 | 88500 | 0.301 | 1.38 | 0.019 | 0.039 | 0.03 | 0.002 | 0.03 | 0.015 | 0.003 | 0.068 | 0.4 | 0.002 | 0.002 | 1961 | X52
579 | 12.75 | 0.25 | 64000 | 88500 | 0.27 | 1.19 | 0.023 | 0.03 | 0.048 | 0.001 | 0.028 | 0.013 | 0.003 | 0.076 | 0.402 | 0.002 | 0.002 | 1961 | X52
579 | 12.75 | 0.25 | 64000 | 88500 | 0.278 | 1.15 | 0.015 | 0.029 | 0.037 | 0 | 0.028 | 0.013 | 0.002 | 0.062 | 0.407 | 0.002 | 0.002 | 1961 | X52
579 | 12.75 | 0.25 | 64000 | 88500 | 0.304 | 1.21 | 0.021 | 0.031 | 0.038 | 0.001 | 0.036 | 0.016 | 0.003 | 0.124 | 0.418 | 0.002 | 0.002 | 1961 | X52
579 | 12.75 | 0.25 | 64000 | 88500 | 0.27 | 1.13 | 0.027 | 0.031 | 0.05 | 0.001 | 0.035 | 0.014 | 0.002 | 0.078 | 0.432 | 0.002 | 0.002 | 1961 | X52
259 | 8.625 | 0.188 | 64000 | 93500 | 0.28 | 1.21 | 0.02 | 0.032 | 0.048 | 0.001 | 0.019 | 0.016 | 0.003 | 0.063 | 0.432 | 0.002 | 0.003 | 1962 | X52
336 | 20 | 0.219 | 64000 | 81500 | 0.249 | 1.08 | 0.015 | 0.012 | 0.005 | 0.006 | 0.035 | 0.008 | 0.04 | 0.0343 | 0.026 | 0.002 | 0.002 | 1968 | X52
917 | 12.75 | 0.25 | 64000 | 88000 | 0.256 | 1.16 | 0.019 | 0.028 | 0.034 | 0.001 | 0.02 | 0.008 | 0.001 | 0.056 | 0.396 | 0.001 | 0.001 | 1961 | X52
917 | 12.75 | 0.25 | 64000 | 90500 | 0.256 | 1.16 | 0.019 | 0.028 | 0.034 | 0.001 | 0.02 | 0.008 | 0.001 | 0.056 | 0.396 | 0.001 | 0.001 | 1961 | X52
917 | 12.75 | 0.25 | 64000 | 88000 | 0.271 | 1.08 | 0.032 | 0.037 | 0.041 | 0.001 | 0.088 | 0.013 | 0.002 | 0.079 | 0.404 | 0.001 | 0.001 | 1961 | X52
917 | 12.75 | 0.25 | 64000 | 90500 | 0.271 | 1.08 | 0.032 | 0.037 | 0.041 | 0.001 | 0.088 | 0.013 | 0.002 | 0.079 | 0.404 | 0.001 | 0.001 | 1961 | X52
917 | 12.75 | 0.25 | 64000 | 88000 | 0.249 | 1.11 | 0.037 | 0.028 | 0.056 | 0.002 | 0.053 | 0.012 | 0.001 | 0.084 | 0.436 | 0.001 | 0.001 | 1961 | X52
917 | 12.75 | 0.25 | 64000 | 90500 | 0.249 | 1.11 | 0.037 | 0.028 | 0.056 | 0.002 | 0.053 | 0.012 | 0.001 | 0.084 | 0.436 | 0.001 | 0.001 | 1961 | X52
917 | 12.75 | 0.25 | 64000 | 88000 | 0.256 | 1.15 | 0.02 | 0.026 | 0.035 | 0.002 | 0.02 | 0.009 | 0.001 | 0.056 | 0.39 | 0.001 | 0.001 | 1961 | X52
917 | 12.75 | 0.25 | 64000 | 90500 | 0.256 | 1.15 | 0.02 | 0.026 | 0.035 | 0.002 | 0.02 | 0.009 | 0.001 | 0.056 | 0.39 | 0.001 | 0.001 | 1961 | X52
917 | 12.75 | 0.25 | 64000 | 88000 | 0.249 | 1.14 | 0.028 | 0.033 | 0.046 | 0.001 | 0.053 | 0.015 | 0.001 | 0.107 | 0.404 | 0.001 | 0.001 | 1961 | X52
917 | 12.75 | 0.25 | 64000 | 90500 | 0.249 | 1.14 | 0.028 | 0.033 | 0.046 | 0.001 | 0.053 | 0.015 | 0.001 | 0.107 | 0.404 | 0.001 | 0.001 | 1961 | X52
917 | 12.75 | 0.25 | 64000 | 88000 | 0.255 | 1.17 | 0.017 | 0.026 | 0.034 | 0.001 | 0.021 | 0.008 | 0.001 | 0.054 | 0.386 | 0.001 | 0.001 | 1961 | X52
917 | 12.75 | 0.25 | 64000 | 90500 | 0.255 | 1.17 | 0.017 | 0.026 | 0.034 | 0.001 | 0.021 | 0.008 | 0.001 | 0.054 | 0.386 | 0.001 | 0.001 | 1961 | X52
917 | 12.75 | 0.25 | 64000 | 88000 | 0.253 | 1.25 | 0.024 | 0.034 | 0.043 | 0.001 | 0.03 | 0.01 | 0.002 | 0.145 | 0.428 | 0.001 | 0.001 | 1961 | X52
917 | 12.75 | 0.25 | 64000 | 90500 | 0.253 | 1.25 | 0.024 | 0.034 | 0.043 | 0.001 | 0.03 | 0.01 | 0.002 | 0.145 | 0.428 | 0.001 | 0.001 | 1961 | X52
917 | 12.75 | 0.25 | 64000 | 88000 | 0.266 | 1.19 | 0.024 | 0.03 | 0.034 | 0.002 | 0.021 | 0.008 | 0.001 | 0.052 | 0.385 | 0.001 | 0.001 | 1961 | X52
917 | 12.75 | 0.25 | 64000 | 90500 | 0.266 | 1.19 | 0.024 | 0.03 | 0.034 | 0.002 | 0.021 | 0.008 | 0.001 | 0.052 | 0.385 | 0.001 | 0.001 | 1961 | X52
917 | 12.75 | 0.25 | 64000 | 88000 | 0.267 | 1.17 | 0.015 | 0.028 | 0.041 | 0.001 | 0.026 | 0.008 | 0.001 | 0.058 | 0.423 | 0.001 | 0.001 | 1961 | X52
917 | 12.75 | 0.25 | 64000 | 90500 | 0.267 | 1.17 | 0.015 | 0.028 | 0.041 | 0.001 | 0.026 | 0.008 | 0.001 | 0.058 | 0.423 | 0.001 | 0.001 | 1961 | X52
917 | 12.75 | 0.25 | 64000 | 88000 | 0.278 | 1.21 | 0.029 | 0.027 | 0.053 | 0.002 | 0.058 | 0.012 | 0.002 | 0.079 | 0.402 | 0.001 | 0.001 | 1961 | X52
917 | 12.75 | 0.25 | 64000 | 90500 | 0.278 | 1.21 | 0.029 | 0.027 | 0.053 | 0.002 | 0.058 | 0.012 | 0.002 | 0.079 | 0.402 | 0.001 | 0.001 | 1961 | X52
917 | 12.75 | 0.25 | 64000 | 88000 | 0.286 | 1.25 | 0.025 | 0.034 | 0.043 | 0.003 | 0.053 | 0.011 | 0.002 | 0.082 | 0.412 | 0.001 | 0.001 | 1961 | X52
917 | 12.75 | 0.25 | 64000 | 90500 | 0.286 | 1.25 | 0.025 | 0.034 | 0.043 | 0.003 | 0.053 | 0.011 | 0.002 | 0.082 | 0.412 | 0.001 | 0.001 | 1961 | X52
917 | 12.75 | 0.25 | 64000 | 88000 | 0.205 | 1.37 | 0.037 | 0.011 | 0.026 | 0.002 | 0.032 | 0.008 | 0.002 | 0.061 | 0.22 | 0.001 | 0.001 | 1961 | X52
917 | 12.75 | 0.25 | 64000 | 90500 | 0.205 | 1.37 | 0.037 | 0.011 | 0.026 | 0.002 | 0.032 | 0.008 | 0.002 | 0.061 | 0.22 | 0.001 | 0.001 | 1961 | X52
917 | 12.75 | 0.25 | 64000 | 88000 | 0.282 | 1.15 | 0.021 | 0.029 | 0.035 | 0.002 | 0.02 | 0.008 | 0.001 | 0.05 | 0.414 | 0.001 | 0.001 | 1961 | X52
917 | 12.75 | 0.25 | 64000 | 90500 | 0.282 | 1.15 | 0.021 | 0.029 | 0.035 | 0.002 | 0.02 | 0.008 | 0.001 | 0.05 | 0.414 | 0.001 | 0.001 | 1961 | X52
1403 | 24 | 0.344 | 64000 | 91000 | 0.205 | 1.5 | 0.016 | 0.023 | 0.483 | 0.086 | 0.039 | 0.008 | 0 | 0.033 | 0.03 | 0.004 | 0.001 | 1972 | X52
1403 | 24 | 0.344 | 64000 | 91000 | 0.183 | 1.41 | 0.025 | 0.024 | 0.45 | 0.058 | 0.055 | 0.008 | 0 | 0.035 | 0.038 | 0.004 | 0.001 | 1972 | X52
1422 | 10.75 | 0.219 | 64000 | 97000 | 0.299 | 1.089 | 0.015 | 0.01 | 0.012 | 0.002 | 0.018 | 0.004 | 0 | 0.009 | 0.015 | 0.001 | 0.001 | 1962 | X52
1472 | 24 | 0.25 | 64100 | 85000 | 0.245 | 1.26 | 0.007 | 0.006 | 0.018 | 0.001 | 0.025 | 0.007 | 0 | 0.018 | 0.014 | 0.001 | 0.017 | 1973 | X52
575 | 10.75 | 0.219 | 64500 | 96500 | 0.287 | 1.16 | 0.013 | 0.011 | 0.017 | 0.005 | 0.013 | 0.011 | 0.002 | 0.008 | 0.012 | 0.002 | 0.001 | 1961 | X52
575 | 10.75 | 0.219 | 64500 | 96500 | 0.283 | 1.05 | 0.023 | 0.01 | 0.008 | 0.01 | 0.015 | 0.006 | 0.002 | 0.008 | 0.015 | 0.002 | 0.002 | 1961 | X52
575 | 10.75 | 0.219 | 64500 | 96500 | 0.321 | 1.08 | 0.015 | 0.008 | 0.012 | 0.009 | 0.01 | 0.007 | 0.002 | 0.008 | 0.017 | 0.002 | 0.001 | 1961 | X52
103 | 26 | 0.3125 | 64500 | 82000 | 0.23 | 1.03 | 0.032 | 0.025 | 0.06 | 0 | 0.13 | 0.04 | 0 | 0.072 | 0.2 | 0 | 0 | 1951 | X52
490 | 24 | 0.281 | 64500 | 88000 | 0.264 | 0.976 | 0.025 | 0.012 | 0.075 | 0.004 | 0.02 | 0.006 | 0.003 | 0.069 | 0.125 | 0.002 | 0.003 | 1952 | X52
103 | 26 | 0.3125 | 64500 | 82000 | 0.24 | 0.94 | 0.02 | 0.026 | 0.052 | 0.002 | 0.017 | 0.017 | 0.001 | 0.041 | 0.12 | 0 | 0.002 | 1951 | X52
103 | 26 | 0.3125 | 64500 | 82000 | 0.25 | 1.09 | 0.031 | 0.023 | 0.078 | 0 | 0.023 | 0.016 | 0 | 0.058 | 0.18 | 0 | 0.001 | 1951 | X52
575 | 10.75 | 0.219 | 64500 | 96500 | 0.324 | 1.06 | 0.012 | 0.008 | 0.014 | 0.005 | 0.015 | 0.007 | 0.003 | 0.008 | 0.015 | 0.002 | 0.001 | 1961 | X52
579 | 12.75 | 0.25 | 64500 | 89500 | 0.271 | 1.14 | 0.016 | 0.025 | 0.033 | 0.001 | 0.02 | 0.011 | 0.002 | 0.05 | 0.37 | 0.002 | 0.002 | 1961 | X52
579 | 12.75 | 0.25 | 64500 | 89000 | 0.271 | 1.14 | 0.016 | 0.025 | 0.033 | 0.001 | 0.02 | 0.011 | 0.002 | 0.05 | 0.37 | 0.002 | 0.002 | 1961 | X52
579 | 12.75 | 0.25 | 64500 | 89500 | 0.275 | 1.15 | 0.015 | 0.024 | 0.039 | 0.002 | 0.028 | 0.012 | 0.003 | 0.061 | 0.397 | 0.002 | 0.002 | 1961 | X52
579 | 12.75 | 0.25 | 64500 | 89000 | 0.275 | 1.15 | 0.015 | 0.024 | 0.039 | 0.002 | 0.028 | 0.012 | 0.003 | 0.061 | 0.397 | 0.002 | 0.002 | 1961 | X52
579 | 12.75 | 0.25 | 64500 | 89500 | 0.269 | 1.15 | 0.024 | 0.031 | 0.039 | 0.001 | 0.038 | 0.015 | 0.003 | 0.105 | 0.507 | 0.002 | 0.002 | 1961 | X52
579 | 12.75 | 0.25 | 64500 | 89000 | 0.269 | 1.15 | 0.024 | 0.031 | 0.039 | 0.001 | 0.038 | 0.015 | 0.003 | 0.105 | 0.507 | 0.002 | 0.002 | 1961 | X52
579 | 12.75 | 0.25 | 64500 | 89500 | 0.301 | 1.38 | 0.019 | 0.039 | 0.03 | 0.002 | 0.03 | 0.015 | 0.003 | 0.068 | 0.4 | 0.002 | 0.002 | 1961 | X52
579 | 12.75 | 0.25 | 64500 | 89000 | 0.301 | 1.38 | 0.019 | 0.039 | 0.03 | 0.002 | 0.03 | 0.015 | 0.003 | 0.068 | 0.4 | 0.002 | 0.002 | 1961 | X52
579 | 12.75 | 0.25 | 64500 | 89500 | 0.27 | 1.19 | 0.023 | 0.03 | 0.048 | 0.001 | 0.028 | 0.013 | 0.003 | 0.076 | 0.402 | 0.002 | 0.002 | 1961 | X52
579 | 12.75 | 0.25 | 64500 | 89000 | 0.27 | 1.19 | 0.023 | 0.03 | 0.048 | 0.001 | 0.028 | 0.013 | 0.003 | 0.076 | 0.402 | 0.002 | 0.002 | 1961 | X52
579 | 12.75 | 0.25 | 64500 | 89500 | 0.278 | 1.15 | 0.015 | 0.029 | 0.037 | 0 | 0.028 | 0.013 | 0.002 | 0.062 | 0.407 | 0.002 | 0.002 | 1961 | X52
579 | 12.75 | 0.25 | 64500 | 89000 | 0.278 | 1.15 | 0.015 | 0.029 | 0.037 | 0 | 0.028 | 0.013 | 0.002 | 0.062 | 0.407 | 0.002 | 0.002 | 1961 | X52
579 | 12.75 | 0.25 | 64500 | 89500 | 0.304 | 1.21 | 0.021 | 0.031 | 0.038 | 0.001 | 0.036 | 0.016 | 0.003 | 0.124 | 0.418 | 0.002 | 0.002 | 1961 | X52
579 | 12.75 | 0.25 | 64500 | 89000 | 0.304 | 1.21 | 0.021 | 0.031 | 0.038 | 0.001 | 0.036 | 0.016 | 0.003 | 0.124 | 0.418 | 0.002 | 0.002 | 1961 | X52
579 | 12.75 | 0.25 | 64500 | 89500 | 0.27 | 1.13 | 0.027 | 0.031 | 0.05 | 0.001 | 0.035 | 0.014 | 0.002 | 0.078 | 0.432 | 0.002 | 0.002 | 1961 | X52
579 | 12.75 | 0.25 | 64500 | 89000 | 0.27 | 1.13 | 0.027 | 0.031 | 0.05 | 0.001 | 0.035 | 0.014 | 0.002 | 0.078 | 0.432 | 0.002 | 0.002 | 1961 | X52
490 | 24 | 0.281 | 64500 | 88000 | 0.261 | 0.948 | 0.027 | 0.017 | 0.064 | 0.004 | 0.019 | 0.008 | 0.003 | 0.072 | 0.149 | 0.002 | 0.003 | 1952 | X52
917 | 12.75 | 0.25 | 64500 | 84500 | 0.256 | 1.16 | 0.019 | 0.028 | 0.034 | 0.001 | 0.02 | 0.008 | 0.001 | 0.056 | 0.396 | 0.001 | 0.001 | 1961 | X52
917 | 12.75 | 0.25 | 64500 | 84500 | 0.271 | 1.08 | 0.032 | 0.037 | 0.041 | 0.001 | 0.088 | 0.013 | 0.002 | 0.079 | 0.404 | 0.001 | 0.001 | 1961 | X52
917 | 12.75 | 0.25 | 64500 | 84500 | 0.249 | 1.11 | 0.037 | 0.028 | 0.056 | 0.002 | 0.053 | 0.012 | 0.001 | 0.084 | 0.436 | 0.001 | 0.001 | 1961 | X52
917 | 12.75 | 0.25 | 64500 | 84500 | 0.256 | 1.15 | 0.02 | 0.026 | 0.035 | 0.002 | 0.02 | 0.009 | 0.001 | 0.056 | 0.39 | 0.001 | 0.001 | 1961 | X52
917 | 12.75 | 0.25 | 64500 | 84500 | 0.249 | 1.14 | 0.028 | 0.033 | 0.046 | 0.001 | 0.053 | 0.015 | 0.001 | 0.107 | 0.404 | 0.001 | 0.001 | 1961 | X52
917 | 12.75 | 0.25 | 64500 | 84500 | 0.255 | 1.17 | 0.017 | 0.026 | 0.034 | 0.001 | 0.021 | 0.008 | 0.001 | 0.054 | 0.386 | 0.001 | 0.001 | 1961 | X52
1054 | 16 | 0.321 | 64500 | 82000 | 0.136 | 0.632 | 0.004 | 0.016 | 0.227 | 0.021 | 0.024 | 0.004 | 0.001 | 0.012 | 0.008 | 0.017 | 0.028 | 2009 | X52
917 | 12.75 | 0.25 | 64500 | 84500 | 0.253 | 1.25 | 0.024 | 0.034 | 0.043 | 0.001 | 0.03 | 0.01 | 0.002 | 0.145 | 0.428 | 0.001 | 0.001 | 1961 | X52
917 | 12.75 | 0.25 | 64500 | 84500 | 0.266 | 1.19 | 0.024 | 0.03 | 0.034 | 0.002 | 0.021 | 0.008 | 0.001 | 0.052 | 0.385 | 0.001 | 0.001 | 1961 | X52
917 | 12.75 | 0.25 | 64500 | 84500 | 0.267 | 1.17 | 0.015 | 0.028 | 0.041 | 0.001 | 0.026 | 0.008 | 0.001 | 0.058 | 0.423 | 0.001 | 0.001 | 1961 | X52
917 | 12.75 | 0.25 | 64500 | 84500 | 0.278 | 1.21 | 0.029 | 0.027 | 0.053 | 0.002 | 0.058 | 0.012 | 0.002 | 0.079 | 0.402 | 0.001 | 0.001 | 1961 | X52
917 | 12.75 | 0.25 | 64500 | 84500 | 0.286 | 1.25 | 0.025 | 0.034 | 0.043 | 0.003 | 0.053 | 0.011 | 0.002 | 0.082 | 0.412 | 0.001 | 0.001 | 1961 | X52
917 | 12.75 | 0.25 | 64500 | 84500 | 0.205 | 1.37 | 0.037 | 0.011 | 0.026 | 0.002 | 0.032 | 0.008 | 0.002 | 0.061 | 0.22 | 0.001 | 0.001 | 1961 | X52
917 | 12.75 | 0.25 | 64500 | 84500 | 0.282 | 1.15 | 0.021 | 0.029 | 0.035 | 0.002 | 0.02 | 0.008 | 0.001 | 0.05 | 0.414 | 0.001 | 0.001 | 1961 | X52
1441 | 8.625 | 0.188 | 64500 | 81000 | 0.229 | 0.83 | 0.018 | 0.011 | 0.017 | 0.004 | 0.041 | 0.003 | 0 | 0.009 | 0.011 | 0.001 | 0.001 | 1968 | X52
1441 | 8.625 | 0.188 | 64500 | 81000 | 0.188 | 0.61 | 0.009 | 0.008 | 0.007 | 0.007 | 0.014 | 0.003 | 0 | 0.015 | 0.036 | 0.001 | 0.001 | 1968 | X52
116 | 24 | 0.25 | 64700 | 82200 | 0.25 | 0.75 | 0.028 | 0.018 | 0.24 | 0.003 | 0.1 | 0.044 | 0.001 | 0.15 | 0.21 | 0.002 | 0 | 1952 | X52
128 | 24 | 0.25 | 65000 | 85000 | 0.27 | 0.82 | 0.017 | 0.049 | 0.047 | 0 | 0.057 | 0.01 | 0.001 | 0.098 | 0.17 | 0.001 | 0 | 1948 | X52
173 | 22 | 0.25 | 65000 | 91000 | 0.28 | 1.01 | 0.04 | 0.025 | 0.11 | 0.002 | 0.039 | 0.011 | 0.004 | 0.072 | 0.29 | 0.002 | 0.004 | 1949 | X52
173 | 22 | 0.25 | 65000 | 91000 | 0.27 | 1.06 | 0.023 | 0.03 | 0.15 | 0.003 | 0.038 | 0.01 | 0.004 | 0.069 | 0.26 | 0.002 | 0.004 | 1949 | X52
333 | 12.75 | 0.25 | 65000 | 79000 | 0.201 | 0.737 | 0.014 | 0.008 | 0.014 | 0.008 | 0.023 | 0.006 | 0.001 | 0.036 | 0.054 | 0.002 | 0.028 | 1973 | X52
917 | 12.75 | 0.25 | 65000 | 84500 | 0.256 | 1.16 | 0.019 | 0.028 | 0.034 | 0.001 | 0.02 | 0.008 | 0.001 | 0.056 | 0.396 | 0.001 | 0.001 | 1961 | X52
917 | 12.75 | 0.25 | 65000 | 84500 | 0.271 | 1.08 | 0.032 | 0.037 | 0.041 | 0.001 | 0.088 | 0.013 | 0.002 | 0.079 | 0.404 | 0.001 | 0.001 | 1961 | X52
917 | 12.75 | 0.25 | 65000 | 84500 | 0.249 | 1.11 | 0.037 | 0.028 | 0.056 | 0.002 | 0.053 | 0.012 | 0.001 | 0.084 | 0.436 | 0.001 | 0.001 | 1961 | X52
917 | 12.75 | 0.25 | 65000 | 84500 | 0.256 | 1.15 | 0.02 | 0.026 | 0.035 | 0.002 | 0.02 | 0.009 | 0.001 | 0.056 | 0.39 | 0.001 | 0.001 | 1961 | X52
917 | 12.75 | 0.25 | 65000 | 84500 | 0.249 | 1.14 | 0.028 | 0.033 | 0.046 | 0.001 | 0.053 | 0.015 | 0.001 | 0.107 | 0.404 | 0.001 | 0.001 | 1961 | X52
898 | 10.75 | 0.219 | 65000 | 94500 | 0.271 | 1.14 | 0.022 | 0.009 | 0.012 | 0.002 | 0.012 | 0.002 | 0.001 | 0.009 | 0.008 | 0.001 | 0.001 | 1961 | X52
898 | 10.75 | 0.219 | 65000 | 91500 | 0.271 | 1.14 | 0.022 | 0.009 | 0.012 | 0.002 | 0.012 | 0.002 | 0.001 | 0.009 | 0.008 | 0.001 | 0.001 | 1961 | X52
917 | 12.75 | 0.25 | 65000 | 84500 | 0.255 | 1.17 | 0.017 | 0.026 | 0.034 | 0.001 | 0.021 | 0.008 | 0.001 | 0.054 | 0.386 | 0.001 | 0.001 | 1961 | X52
898 | 10.75 | 0.219 | 65000 | 94500 | 0.285 | 1.18 | 0.014 | 0.007 | 0.012 | 0.004 | 0.012 | 0.004 | 0.001 | 0.008 | 0.011 | 0.001 | 0.001 | 1961 | X52
898 | 10.75 | 0.219 | 65000 | 91500 | 0.285 | 1.18 | 0.014 | 0.007 | 0.012 | 0.004 | 0.012 | 0.004 | 0.001 | 0.008 | 0.011 | 0.001 | 0.001 | 1961 | X52
898 | 10.75 | 0.219 | 65000 | 94500 | 0.286 | 1.18 | 0.015 | 0.007 | 0.012 | 0.003 | 0.012 | 0.003 | 0.001 | 0.009 | 0.011 | 0.001 | 0.001 | 1961 | X52
898 | 10.75 | 0.219 | 65000 | 91500 | 0.286 | 1.18 | 0.015 | 0.007 | 0.012 | 0.003 | 0.012 | 0.003 | 0.001 | 0.009 | 0.011 | 0.001 | 0.001 | 1961 | X52
898 | 10.75 | 0.219 | 65000 | 94500 | 0.279 | 1.1 | 0.024 | 0.008 | 0.01 | 0.003 | 0.01 | 0.002 | 0.001 | 0.01 | 0.008 | 0.001 | 0.001 | 1961 | X52
898 | 10.75 | 0.219 | 65000 | 91500 | 0.279 | 1.1 | 0.024 | 0.008 | 0.01 | 0.003 | 0.01 | 0.002 | 0.001 | 0.01 | 0.008 | 0.001 | 0.001 | 1961 | X52
898 | 10.75 | 0.219 | 65000 | 94500 | 0.266 | 1.13 | 0.015 | 0.007 | 0.001 | 0.003 | 0.009 | 0.002 | 0.001 | 0.008 | 0.01 | 0.001 | 0.001 | 1961 | X52
898 | 10.75 | 0.219 | 65000 | 91500 | 0.266 | 1.13 | 0.015 | 0.007 | 0.001 | 0.003 | 0.009 | 0.002 | 0.001 | 0.008 | 0.01 | 0.001 | 0.001 | 1961 | X52
898 | 10.75 | 0.219 | 65000 | 94500 | 0.25 | 1.14 | 0.014 | 0.009 | 0.011 | 0.002 | 0.011 | 0.002 | 0.001 | 0.008 | 0.01 | 0.001 | 0.001 | 1961 | X52
898 | 10.75 | 0.219 | 65000 | 91500 | 0.25 | 1.14 | 0.014 | 0.009 | 0.011 | 0.002 | 0.011 | 0.002 | 0.001 | 0.008 | 0.01 | 0.001 | 0.001 | 1961 | X52
1155 | 12.75 | 0.203 | 65000 | 82500 | 0.268 | 1.12 | 0.016 | 0.012 | 0.026 | 0.004 | 0.045 | 0.011 | 0 | 0.025 | 0.013 | 0.002 | 0.016 | 1969 | X52
917 | 12.75 | 0.25 | 65000 | 84500 | 0.253 | 1.25 | 0.024 | 0.034 | 0.043 | 0.001 | 0.03 | 0.01 | 0.002 | 0.145 | 0.428 | 0.001 | 0.001 | 1961 | X52
917 | 12.75 | 0.25 | 65000 | 84500 | 0.266 | 1.19 | 0.024 | 0.03 | 0.034 | 0.002 | 0.021 | 0.008 | 0.001 | 0.052 | 0.385 | 0.001 | 0.001 | 1961 | X52
917 | 12.75 | 0.25 | 65000 | 84500 | 0.267 | 1.17 | 0.015 | 0.028 | 0.041 | 0.001 | 0.026 | 0.008 | 0.001 | 0.058 | 0.423 | 0.001 | 0.001 | 1961 | X52
917 | 12.75 | 0.25 | 65000 | 84500 | 0.278 | 1.21 | 0.029 | 0.027 | 0.053 | 0.002 | 0.058 | 0.012 | 0.002 | 0.079 | 0.402 | 0.001 | 0.001 | 1961 | X52
917 | 12.75 | 0.25 | 65000 | 84500 | 0.286 | 1.25 | 0.025 | 0.034 | 0.043 | 0.003 | 0.053 | 0.011 | 0.002 | 0.082 | 0.412 | 0.001 | 0.001 | 1961 | X52
917 | 12.75 | 0.25 | 65000 | 84500 | 0.205 | 1.37 | 0.037 | 0.011 | 0.026 | 0.002 | 0.032 | 0.008 | 0.002 | 0.061 | 0.22 | 0.001 | 0.001 | 1961 | X52
917 | 12.75 | 0.25 | 65000 | 84500 | 0.282 | 1.15 | 0.021 | 0.029 | 0.035 | 0.002 | 0.02 | 0.008 | 0.001 | 0.05 | 0.414 | 0.001 | 0.001 | 1961 | X52
898 | 10.75 | 0.219 | 65000 | 94500 | 0.284 | 1.11 | 0.018 | 0.009 | 0.01 | 0.002 | 0.011 | 0.003 | 0.001 | 0.008 | 0.01 | 0.001 | 0.001 | 1961 | X52
898 | 10.75 | 0.219 | 65000 | 91500 | 0.284 | 1.11 | 0.018 | 0.009 | 0.01 | 0.002 | 0.011 | 0.003 | 0.001 | 0.008 | 0.01 | 0.001 | 0.001 | 1961 | X52
1452 | 8.625 | 0.219 | 65000 | 87100 | 0.199 | 1.1 | 0.023 | 0.011 | 0.124 | 0.017 | 0.023 | 0.011 | 0.015 | 0.024 | 0.029 | 0.001 | 0.001 | 1960 | X52
1452 | 8.625 | 0.219 | 65000 | 87100 | 0.188 | 1.08 | 0.015 | 0.01 | 0.124 | 0.013 | 0.018 | 0.01 | 0.014 | 0.022 | 0.023 | 0.001 | 0.001 | 1960 | X52
575 | 10.75 | 0.219 | 65500 | 95000 | 0.287 | 1.16 | 0.013 | 0.011 | 0.017 | 0.005 | 0.013 | 0.011 | 0.002 | 0.008 | 0.012 | 0.002 | 0.001 | 1961 | X52
575 | 10.75 | 0.219 | 65500 | 95000 | 0.283 | 1.05 | 0.023 | 0.01 | 0.008 | 0.01 | 0.015 | 0.006 | 0.002 | 0.008 | 0.015 | 0.002 | 0.002 | 1961 | X52
575 | 10.75 | 0.219 | 65500 | 95000 | 0.321 | 1.08 | 0.015 | 0.008 | 0.012 | 0.009 | 0.01 | 0.007 | 0.002 | 0.008 | 0.017 | 0.002 | 0.001 | 1961 | X52
575 | 10.75 | 0.219 | 65500 | 95000 | 0.324 | 1.06 | 0.012 | 0.008 | 0.014 | 0.005 | 0.015 | 0.007 | 0.003 | 0.008 | 0.015 | 0.002 | 0.001 | 1961 | X52
883 | 12.75 | 0.203 | 65500 | 81000 | 0.251 | 1.03 | 0.012 | 0.012 | 0.024 | 0.002 | 0.042 | 0.006 | 0 | 0.015 | 0.009 | 0.001 | 0.017 | 1969 | X52
883 | 12.75 | 0.203 | 65500 | 81000 | 0.269 | 1.2 | 0.023 | 0.011 | 0.021 | 0.003 | 0.028 | 0.007 | 0.001 | 0.011 | 0.006 | 0.001 | 0.01 | 1969 | X52
638 | 10.75 | 0.219 | 65900 | 99400 | 0.246 | 1.03 | 0.027 | 0.007 | 0.01 | 0.004 | 0.01 | 0.004 | 0.002 | 0.008 | 0.013 | 0.002 | 0.002 | 1961 | X52
638 | 10.75 | 0.219 | 65900 | 99400 | 0.272 | 1.07 | 0.017 | 0.007 | 0.013 | 0.004 | 0.009 | 0.005 | 0.002 | 0.01 | 0.024 | 0.002 | 0.002 | 1961 | X52
638 | 10.75 | 0.219 | 65900 | 99400 | 0.281 | 1.07 | 0.014 | 0.009 | 0.009 | 0.006 | 0.015 | 0.019 | 0.002 | 0.011 | 0.02 | 0.002 | 0.002 | 1961 | X52
638 | 10.75 | 0.219 | 65900 | 99400 | 0.288 | 1.06 | 0.021 | 0.009 | 0.011 | 0.003 | 0.015 | 0.006 | 0.002 | 0.008 | 0.017 | 0.002 | 0.001 | 1961 | X52
638 | 10.75 | 0.219 | 65900 | 99400 | 0.299 | 1.16 | 0.016 | 0.008 | 0.01 | 0.009 | 0.012 | 0.006 | 0.002 | 0.008 | 0.014 | 0.002 | 0.002 | 1961 | X52
638 | 10.75 | 0.219 | 65900 | 99400 | 0.311 | 1.18 | 0.017 | 0.008 | 0.01 | 0.003 | 0.013 | 0.01 | 0.003 | 0.009 | 0.021 | 0.002 | 0.002 | 1961 | X52
117 | 24 | 0.25 | 66000 | 78700 | 0.27 | 0.9 | 0.024 | 0.018 | 0.048 | 0.001 | 0.018 | 0.01 | 0 | 0.062 | 0.2 | 0.001 | 0 | 1948 | X52
898 | 10.75 | 0.219 | 66000 | 91500 | 0.271 | 1.14 | 0.022 | 0.009 | 0.012 | 0.002 | 0.012 | 0.002 | 0.001 | 0.009 | 0.008 | 0.001 | 0.001 | 1961 | X52
898 | 10.75 | 0.219 | 66000 | 91500 | 0.285 | 1.18 | 0.014 | 0.007 | 0.012 | 0.004 | 0.012 | 0.004 | 0.001 | 0.008 | 0.011 | 0.001 | 0.001 | 1961 | X52
898 | 10.75 | 0.219 | 66000 | 91500 | 0.286 | 1.18 | 0.015 | 0.007 | 0.012 | 0.003 | 0.012 | 0.003 | 0.001 | 0.009 | 0.011 | 0.001 | 0.001 | 1961 | X52
898 | 10.75 | 0.219 | 66000 | 91500 | 0.279 | 1.1 | 0.024 | 0.008 | 0.01 | 0.003 | 0.01 | 0.002 | 0.001 | 0.01 | 0.008 | 0.001 | 0.001 | 1961 | X52
898 | 10.75 | 0.219 | 66000 | 91500 | 0.266 | 1.13 | 0.015 | 0.007 | 0.001 | 0.003 | 0.009 | 0.002 | 0.001 | 0.008 | 0.01 | 0.001 | 0.001 | 1961 | X52
898 | 10.75 | 0.219 | 66000 | 91500 | 0.25 | 1.14 | 0.014 | 0.009 | 0.011 | 0.002 | 0.011 | 0.002 | 0.001 | 0.008 | 0.01 | 0.001 | 0.001 | 1961 | X52
1230 | 24 | 0.375 | 66000 | 93500 | 0.272 | 1.15 | 0.019 | 0.009 | 0.054 | 0.003 | 0.04 | 0.018 | 0 | 0.119 | 0.188 | 0.001 | 0.001 | 1952 | X52
1230 | 24 | 0.375 | 66000 | 93500 | 0.265 | 1.01 | 0.019 | 0.013 | 0.04 | 0.002 | 0.068 | 0.018 | 0 | 0.079 | 0.186 | 0.001 | 0.001 | 1952 | X52
1230 | 24 | 0.375 | 66000 | 93500 | 0.275 | 1.11 | 0.02 | 0.012 | 0.047 | 0.003 | 0.059 | 0.026 | 0 | 0.08 | 0.194 | 0.001 | 0.001 | 1952 | X52
1230 | 24 | 0.375 | 66000 | 93500 | 0.27 | 1.14 | 0.017 | 0.01 | 0.054 | 0.004 | 0.04 | 0.018 | 0 | 0.119 | 0.189 | 0.001 | 0.001 | 1952 | X52
1230 | 24 | 0.375 | 66000 | 93500 | 0.289 | 1.2 | 0.02 | 0.011 | 0.048 | 0.002 | 0.04 | 0.02 | 0 | 0.079 | 0.217 | 0.001 | 0.001 | 1952 | X52
1230 | 24 | 0.375 | 66000 | 93500 | 0.264 | 1.01 | 0.018 | 0.013 | 0.042 | 0.0003 | 0.068 | 0.018 | 0 | 0.079 | 0.186 | 0.001 | 0.001 | 1952 | X52
898 | 10.75 | 0.219 | 66000 | 91500 | 0.284 | 1.11 | 0.018 | 0.009 | 0.01 | 0.002 | 0.011 | 0.003 | 0.001 | 0.008 | 0.01 | 0.001 | 0.001 | 1961 | X52
1384 | 16 | 0.25 | 66000 | 90500 | 0.253 | 1.23 | 0.011 | 0.028 | 0.022 | 0.004 | 0.029 | 0.007 | 0 | 0.025 | 0.432 | 0.002 | 0.001 | 1966 | X52
638 | 10.75 | 0.219 | 66200 | 96300 | 0.246 | 1.03 | 0.027 | 0.007 | 0.01 | 0.004 | 0.01 | 0.004 | 0.002 | 0.008 | 0.013 | 0.002 | 0.002 | 1961 | X52
638 | 10.75 | 0.219 | 66200 | 96300 | 0.272 | 1.07 | 0.017 | 0.007 | 0.013 | 0.004 | 0.009 | 0.005 | 0.002 | 0.01 | 0.024 | 0.002 | 0.002 | 1961 | X52
638 | 10.75 | 0.219 | 66200 | 96300 | 0.281 | 1.07 | 0.014 | 0.009 | 0.009 | 0.006 | 0.015 | 0.019 | 0.002 | 0.011 | 0.02 | 0.002 | 0.002 | 1961 | X52
638 | 10.75 | 0.219 | 66200 | 96300 | 0.288 | 1.06 | 0.021 | 0.009 | 0.011 | 0.003 | 0.015 | 0.006 | 0.002 | 0.008 | 0.017 | 0.002 | 0.001 | 1961 | X52
638 | 10.75 | 0.219 | 66200 | 96300 | 0.299 | 1.16 | 0.016 | 0.008 | 0.01 | 0.009 | 0.012 | 0.006 | 0.002 | 0.008 | 0.014 | 0.002 | 0.002 | 1961 | X52
638 | 10.75 | 0.219 | 66200 | 96300 | 0.311 | 1.18 | 0.017 | 0.008 | 0.01 | 0.003 | 0.013 | 0.01 | 0.003 | 0.009 | 0.021 | 0.002 | 0.002 | 1961 | X52
1418 | 30 | 0.312 | 66300 | 93500 | 0.243 | 1.29 | 0.011 | 0.01 | 0.036 | 0.001 | 0.035 | 0.014 | 0 | 0.063 | 0.112 | 0.001 | 0.001 | 1969 | X52
1418 | 30 | 0.312 | 66300 | 93500 | 0.207 | 1.34 | 0.017 | 0.009 | 0.009 | 0.032 | 0.027 | 0.014 | 0.064 | 0.076 | 0.017 | 0.001 | 0.001 | 1969 | X52
575 | 10.75 | 0.219 | 66500 | 93500 | 0.287 | 1.16 | 0.013 | 0.011 | 0.017 | 0.005 | 0.013 | 0.011 | 0.002 | 0.008 | 0.012 | 0.002 | 0.001 | 1961 | X52
575 | 10.75 | 0.219 | 66500 | 93500 | 0.283 | 1.05 | 0.023 | 0.01 | 0.008 | 0.01 | 0.015 | 0.006 | 0.002 | 0.008 | 0.015 | 0.002 | 0.002 | 1961 | X52
575 | 10.75 | 0.219 | 66500 | 93500 | 0.321 | 1.08 | 0.015 | 0.008 | 0.012 | 0.009 | 0.01 | 0.007 | 0.002 | 0.008 | 0.017 | 0.002 | 0.001 | 1961 | X52
575 | 10.75 | 0.219 | 66500 | 93500 | 0.324 | 1.06 | 0.012 | 0.008 | 0.014 | 0.005 | 0.015 | 0.007 | 0.003 | 0.008 | 0.015 | 0.002 | 0.001 | 1961 | X52
579 | 12.75 | 0.25 | 66500 | 95500 | 0.271 | 1.14 | 0.016 | 0.025 | 0.033 | 0.001 | 0.02 | 0.011 | 0.002 | 0.05 | 0.37 | 0.002 | 0.002 | 1961 | X52
579 | 12.75 | 0.25 | 66500 | 95500 | 0.275 | 1.15 | 0.015 | 0.024 | 0.039 | 0.002 | 0.028 | 0.012 | 0.003 | 0.061 | 0.397 | 0.002 | 0.002 | 1961 | X52
579 | 12.75 | 0.25 | 66500 | 95500 | 0.269 | 1.15 | 0.024 | 0.031 | 0.039 | 0.001 | 0.038 | 0.015 | 0.003 | 0.105 | 0.507 | 0.002 | 0.002 | 1961 | X52
579 | 12.75 | 0.25 | 66500 | 95500 | 0.301 | 1.38 | 0.019 | 0.039 | 0.03 | 0.002 | 0.03 | 0.015 | 0.003 | 0.068 | 0.4 | 0.002 | 0.002 | 1961 | X52
579 | 12.75 | 0.25 | 66500 | 95500 | 0.27 | 1.19 | 0.023 | 0.03 | 0.048 | 0.001 | 0.028 | 0.013 | 0.003 | 0.076 | 0.402 | 0.002 | 0.002 | 1961 | X52
579 | 12.75 | 0.25 | 66500 | 95500 | 0.278 | 1.15 | 0.015 | 0.029 | 0.037 | 0 | 0.028 | 0.013 | 0.002 | 0.062 | 0.407 | 0.002 | 0.002 | 1961 | X52
579 | 12.75 | 0.25 | 66500 | 95500 | 0.304 | 1.21 | 0.021 | 0.031 | 0.038 | 0.001 | 0.036 | 0.016 | 0.003 | 0.124 | 0.418 | 0.002 | 0.002 | 1961 | X52
579 | 12.75 | 0.25 | 66500 | 95500 | 0.27 | 1.13 | 0.027 | 0.031 | 0.05 | 0.001 | 0.035 | 0.014 | 0.002 | 0.078 | 0.432 | 0.002 | 0.002 | 1961 | X52
898 | 10.75 | 0.219 | 66500 | 91500 | 0.271 | 1.14 | 0.022 | 0.009 | 0.012 | 0.002 | 0.012 | 0.002 | 0.001 | 0.009 | 0.008 | 0.001 | 0.001 | 1961 | X52
919 | 20 | 0.23 | 66500 | 91000 | 0.248 | 1.16 | 0.017 | 0.011 | 0.036 | 0.004 | 0.052 | 0.009 | 0.044 | 0.028 | 0.022 | 0.001 | 0.001 | 1968 | X52
919 | 20 | 0.23 | 66500 | 91000 | 0.252 | 1.17 | 0.014 | 0.009 | 0.011 | 0.009 | 0.038 | 0.027 | 0.04 | 0.141 | 0.016 | 0.001 | 0.001 | 1968 | X52
919 | 20 | 0.23 | 66500 | 91000 | 0.236 | 1.22 | 0.021 | 0.019 | 0.019 | 0.004 | 0.074 | 0.01 | 0.002 | 0.041 | 0.03 | 0.001 | 0.029 | 1968 | X52
919 | 20 | 0.23 | 66500 | 91000 | 0.268 | 1.12 | 0.017 | 0.014 | 0.015 | 0.006 | 0.059 | 0.012 | 0.04 | 0.033 | 0.028 | 0.001 | 0.001 | 1968 | X52
898 | 10.75 | 0.219 | 66500 | 91500 | 0.285 | 1.18 | 0.014 | 0.007 | 0.012 | 0.004 | 0.012 | 0.004 | 0.001 | 0.008 | 0.011 | 0.001 | 0.001 | 1961 | X52
898 | 10.75 | 0.219 | 66500 | 91500 | 0.286 | 1.18 | 0.015 | 0.007 | 0.012 | 0.003 | 0.012 | 0.003 | 0.001 | 0.009 | 0.011 | 0.001 | 0.001 | 1961 | X52
898 | 10.75 | 0.219 | 66500 | 91500 | 0.279 | 1.1 | 0.024 | 0.008 | 0.01 | 0.003 | 0.01 | 0.002 | 0.001 | 0.01 | 0.008 | 0.001 | 0.001 | 1961 | X52
898 | 10.75 | 0.219 | 66500 | 91500 | 0.266 | 1.13 | 0.015 | 0.007 | 0.001 | 0.003 | 0.009 | 0.002 | 0.001 | 0.008 | 0.01 | 0.001 | 0.001 | 1961 | X52
898 | 10.75 | 0.219 | 66500 | 91500 | 0.25 | 1.14 | 0.014 | 0.009 | 0.011 | 0.002 | 0.011 | 0.002 | 0.001 | 0.008 | 0.01 | 0.001 | 0.001 | 1961 | X52
898 | 10.75 | 0.219 | 66500 | 91500 | 0.284 | 1.11 | 0.018 | 0.009 | 0.01 | 0.002 | 0.011 | 0.003 | 0.001 | 0.008 | 0.01 | 0.001 | 0.001 | 1961 | X52
1306 | 26 | 0.312 | 66500 | 85500 | 0.243 | 1.11 | 0.035 | 0.027 | 0.072 | 0.001 | 0.038 | 0.008 | 0 | 0.093 | 0.138 | 0.001 | 0.001 | 1951 | X52
1306 | 26 | 0.312 | 66500 | 85500 | 0.261 | 0.99 | 0.02 | 0.018 | 0.043 | 0.002 | 0.037 | 0.027 | 0 | 0.074 | 0.156 | 0.001 | 0.001 | 1951 | X52
1370 | 8.625 | 0.188 | 66500 | 86000 | 0.272 | 1.08 | 0.01 | 0.009 | 0.019 | 0.006 | 0.013 | 0.035 | 0 | 0.008 | 0.007 | 0.001 | 0.001 | 1962 | X52
1370 | 8.625 | 0.188 | 66500 | 86000 | 0.269 | 1.21 | 0.011 | 0.009 | 0.015 | 0.002 | 0.03 | 0.016 | 0.036 | 0.013 | 0.08 | 0.002 | 0.001 | 1962 | X52
1375 | 4.5 | 0.239 | 66500 | 92000 | 0.212 | 1.13 | 0.012 | 0.011 | 0.151 | 0.019 | 0.021 | 0.009 | 0.024 | 0.009 | 0.011 | 0.002 | 0.001 | 2015 | X52
1473 | 24 | 0.25 | 66700 | 81700 | 0.245 | 1.26 | 0.007 | 0.006 | 0.018 | 0.001 | 0.025 | 0.007 | 0 | 0.018 | 0.014 | 0.001 | 0.017 | 1973 | X52
87 | 12.75 | 0.219 | 67000 | 93000 | 0.32 | 1 | 0.017 | 0.012 | 0.007 | 0.006 | 0.015 | 0.013 | 0 | 0.013 | 0.02 | 0 | 0.029 | 1962 | X52
103 | 26 | 0.3125 | 67000 | 82500 | 0.23 | 1.03 | 0.032 | 0.025 | 0.06 | 0 | 0.13 | 0.04 | 0 | 0.072 | 0.2 | 0 | 0 | 1951 | X52
103 | 26 | 0.3125 | 67000 | 82500 | 0.24 | 0.94 | 0.02 | 0.026 | 0.052 | 0.002 | 0.017 | 0.017 | 0.001 | 0.041 | 0.12 | 0 | 0.002 | 1951 | X52
103 | 26 | 0.3125 | 67000 | 82500 | 0.25 | 1.09 | 0.031 | 0.023 | 0.078 | 0 | 0.023 | 0.016 | 0 | 0.058 | 0.18 | 0 | 0.001 | 1951 | X52
526 | 24 | 0.375 | 67000 | 84000 | 0.23 | 1.16 | 0.02 | 0.009 | 0.046 | 0.012 | 0.017 | 0.007 | 0.003 | 0.007 | 0.01 | 0.006 | 0.002 | 1959 | X52
526 | 24 | 0.375 | 67000 | 84000 | 0.29 | 1.15 | 0.023 | 0.011 | 0.042 | 0.026 | 0.015 | 0.007 | 0.003 | 0.005 | 0.009 | 0.008 | 0.003 | 1959 | X52
526 | 24 | 0.375 | 67000 | 84000 | 0.31 | 1.15 | 0.018 | 0.011 | 0.048 | 0.015 | 0.017 | 0.006 | 0.003 | 0.006 | 0.009 | 0.009 | 0.003 | 1959 | X52
996 | 20 | 0.219 | 67000 | 91500 | 0.235 | 1.08 | 0.022 | 0.012 | 0.023 | 0.004 | 0.058 | 0.009 | 0.038 | 0.037 | 0.031 | 0.001 | 0.001 | 1968 | X52
996 | 20 | 0.219 | 67000 | 91500 | 0.235 | 1.08 | 0.022 | 0.012 | 0.023 | 0.004 | 0.058 | 0.009 | 0.038 | 0.037 | 0.031 | 0.001 | 0.001 | 1968 | X52
996 | 20 | 0.219 | 67000 | 91500 | 0.258 | 1.15 | 0.023 | 0.008 | 0.042 | 0.003 | 0.032 | 0.008 | 0.047 | 0.025 | 0.029 | 0.001 | 0.001 | 1968 | X52
996 | 20 | 0.219 | 67000 | 91500 | 0.258 | 1.06 | 0.016 | 0.012 | 0.012 | 0.005 | 0.07 | 0.009 | 0.001 | 0.039 | 0.017 | 0.001 | 0.019 | 1968 | X52
996 | 20 | 0.219 | 67000 | 91500 | 0.266 | 1.21 | 0.02 | 0.01 | 0.033 | 0.005 | 0.038 | 0.009 | 0.043 | 0.044 | 0.032 | 0.001 | 0.001 | 1968 | X52
996 | 20 | 0.219 | 67000 | 91500 | 0.266 | 1.21 | 0.02 | 0.01 | 0.033 | 0.005 | 0.038 | 0.009 | 0.043 | 0.044 | 0.032 | 0.001 | 0.001 | 1968 | X52
996 | 20 | 0.219 | 67000 | 91500 | 0.308 | 1.11 | 0.015 | 0.008 | 0.053 | 0.001 | 0.035 | 0.006 | 0.001 | 0.021 | 0.028 | 0.001 | 0.001 | 1968 | X52
996 | 20 | 0.219 | 67000 | 91500 | 0.308 | 1.11 | 0.015 | 0.008 | 0.053 | 0.001 | 0.035 | 0.006 | 0.001 | 0.021 | 0.028 | 0.001 | 0.001 | 1968 | X52
1223 | 12.75 | 0.219 | 67000 | 80500 | 0.251 | 0.967 | 0.014 | 0.01 | 0.007 | 0.008 | 0.049 | 0.007 | 0 | 0.014 | 0.024 | 0.001 | 0.001 | 1962 | X52
1223 | 12.75 | 0.219 | 67000 | 80500 | 0.243 | 0.968 | 0.026 | 0.01 | 0.008 | 0.009 | 0.045 | 0.009 | 0 | 0.013 | 0.023 | 0.001 | 0.001 | 1962 | X52
1306 | 26 | 0.312 | 67000 | 85500 | 0.243 | 1.11 | 0.035 | 0.027 | 0.072 | 0.001 | 0.038 | 0.008 | 0 | 0.093 | 0.138 | 0.001 | 0.001 | 1951 | X52
1310 | 8.625 | 0.156 | 67000 | 86000 | 0.206 | 1.11 | 0.017 | 0.01 | 0.058 | 0.001 | 0.02 | 0.005 | 0 | 0.073 | 0.043 | 0.001 | 0.001 | 1962 | X52
1310 | 8.625 | 0.156 | 67000 | 86000 | 0.22 | 1.18 | 0.018 | 0.013 | 0.083 | 0.001 | 0.003 | 0.006 | 0 | 0.072 | 0.05 | 0.002 | 0.001 | 1962 | X52
1306 | 26 | 0.312 | 67000 | 85500 | 0.261 | 0.99 | 0.02 | 0.018 | 0.043 | 0.002 | 0.037 | 0.027 | 0 | 0.074 | 0.156 | 0.001 | 0.001 | 1951 | X52
1310 | 8.625 | 0.156 | 67000 | 86000 | 0.227 | 1.1 | 0.02 | 0.013 | 0.021 | 0.002 | 0.026 | 0.006 | 0 | 0.028 | 0.055 | 0.001 | 0.001 | 1962 | X52
1310 | 8.625 | 0.156 | 67000 | 86000 | 0.264 | 1.13 | 0.013 | 0.012 | 0.016 | 0.002 | 0.024 | 0.005 | 0 | 0.014 | 0.028 | 0.001 | 0.001 | 1962 | X52
898 | 10.75 | 0.219 | 67500 | 93000 | 0.271 | 1.14 | 0.022 | 0.009 | 0.012 | 0.002 | 0.012 | 0.002 | 0.001 | 0.009 | 0.008 | 0.001 | 0.001 | 1961 | X52
919 | 20 | 0.23 | 67500 | 88000 | 0.248 | 1.16 | 0.017 | 0.011 | 0.036 | 0.004 | 0.052 | 0.009 | 0.044 | 0.028 | 0.022 | 0.001 | 0.001 | 1968 | X52
919 | 20 | 0.23 | 67500 | 88000 | 0.252 | 1.17 | 0.014 | 0.009 | 0.011 | 0.009 | 0.038 | 0.027 | 0.04 | 0.141 | 0.016 | 0.001 | 0.001 | 1968 | X52
919 | 20 | 0.23 | 67500 | 88000 | 0.236 | 1.22 | 0.021 | 0.019 | 0.019 | 0.004 | 0.074 | 0.01 | 0.002 | 0.041 | 0.03 | 0.001 | 0.029 | 1968 | X52
919 | 20 | 0.23 | 67500 | 88000 | 0.268 | 1.12 | 0.017 | 0.014 | 0.015 | 0.006 | 0.059 | 0.012 | 0.04 | 0.033 | 0.028 | 0.001 | 0.001 | 1968 | X52
898 | 10.75 | 0.219 | 67500 | 93000 | 0.285 | 1.18 | 0.014 | 0.007 | 0.012 | 0.004 | 0.012 | 0.004 | 0.001 | 0.008 | 0.011 | 0.001 | 0.001 | 1961 | X52
898 | 10.75 | 0.219 | 67500 | 93000 | 0.286 | 1.18 | 0.015 | 0.007 | 0.012 | 0.003 | 0.012 | 0.003 | 0.001 | 0.009 | 0.011 | 0.001 | 0.001 | 1961 | X52
898 | 10.75 | 0.219 | 67500 | 93000 | 0.279 | 1.1 | 0.024 | 0.008 | 0.01 | 0.003 | 0.01 | 0.002 | 0.001 | 0.01 | 0.008 | 0.001 | 0.001 | 1961 | X52
898 | 10.75 | 0.219 | 67500 | 93000 | 0.266 | 1.13 | 0.015 | 0.007 | 0.001 | 0.003 | 0.009 | 0.002 | 0.001 | 0.008 | 0.01 | 0.001 | 0.001 | 1961 | X52
898 | 10.75 | 0.219 | 67500 | 93000 | 0.25 | 1.14 | 0.014 | 0.009 | 0.011 | 0.002 | 0.011 | 0.002 | 0.001 | 0.008 | 0.01 | 0.001 | 0.001 | 1961 | X52
898 | 10.75 | 0.219 | 67500 | 93000 | 0.284 | 1.11 | 0.018 | 0.009 | 0.01 | 0.002 | 0.011 | 0.003 | 0.001 | 0.008 | 0.01 | 0.001 | 0.001 | 1961 | X52
1405 | 8.625 | 0.188 | 67500 | 80000 | 0.159 | 0.734 | 0.01 | 0.006 | 0.006 | 0.002 | 0.013 | 0.004 | 0.048 | 0.008 | 0.012 | 0.001 | 0.001 | 1983 | X52
1405 | 8.625 | 0.188 | 67500 | 87500 | 0.159 | 0.734 | 0.01 | 0.006 | 0.006 | 0.002 | 0.013 | 0.004 | 0.048 | 0.008 | 0.012 | 0.001 | 0.001 | 1983 | X52
1405 | 8.625 | 0.188 | 67500 | 80000 | 0.13 | 0.76 | 0.008 | 0.007 | 0.004 | 0.002 | 0.014 | 0.004 | 0.056 | 0.009 | 0.013 | 0.001 | 0.001 | 1983 | X52
1405 | 8.625 | 0.188 | 67500 | 87500 | 0.13 | 0.76 | 0.008 | 0.007 | 0.004 | 0.002 | 0.014 | 0.004 | 0.056 | 0.009 | 0.013 | 0.001 | 0.001 | 1983 | X52
1361 | 6.625 | 0.28 | 67500 | 72000 | 0.086 | 0.958 | 0.002 | 0.01 | 0.113 | 0.027 | 0.016 | 0.003 | 0 | 0.019 | 0.004 | 0.002 | 0.017 | 2013 | X52
51 | 8.625 | 0.219 | 67750 | 93250 | 0.32 | 0.92 | 0.021 | 0.006 | 0.006 | 0.016 | 0.013 | 0.012 | 0 | 0.018 | 0.074 | 0 | 0 | 1960 | X52
51 | 8.625 | 0.219 | 67750 | 93250 | 0.29 | 1.14 | 0.018 | 0.009 | 0.003 | 0.005 | 0.009 | 0.011 | 0 | 0.008 | 0.016 | 0 | 0 | 1960 | X52
51 | 8.625 | 0.219 | 67750 | 93250 | 0.31 | 1.17 | 0.03 | 0.011 | 0.006 | 0.004 | 0.009 | 0.014 | 0 | 0.008 | 0.015 | 0 | 0 | 1960 | X52
51 | 8.625 | 0.219 | 67750 | 93250 | 0.25 | 1.09 | 0.014 | 0.008 | 0.006 | 0.002 | 0.009 | 0.011 | 0 | 0.009 | 0.021 | 0 | 0 | 1960 | X52
1397 | 10.75 | 0.594 | 67900 | 83900 | 0.181 | 1.34 | 0.021 | 0.01 | 0.145 | 0.038 | 0.053 | 0.025 | 0 | 0.065 | 0.096 | 0.002 | 0.001 | 1972 | X52
919 | 20 | 0.23 | 68000 | 88500 | 0.248 | 1.16 | 0.017 | 0.011 | 0.036 | 0.004 | 0.052 | 0.009 | 0.044 | 0.028 | 0.022 | 0.001 | 0.001 | 1968 | X52
919 | 20 | 0.23 | 68000 | 88500 | 0.252 | 1.17 | 0.014 | 0.009 | 0.011 | 0.009 | 0.038 | 0.027 | 0.04 | 0.141 | 0.016 | 0.001 | 0.001 | 1968 | X52
919 | 20 | 0.23 | 68000 | 88500 | 0.236 | 1.22 | 0.021 | 0.019 | 0.019 | 0.004 | 0.074 | 0.01 | 0.002 | 0.041 | 0.03 | 0.001 | 0.029 | 1968 | X52
919 | 20 | 0.23 | 68000 | 88500 | 0.268 | 1.12 | 0.017 | 0.014 | 0.015 | 0.006 | 0.059 | 0.012 | 0.04 | 0.033 | 0.028 | 0.001 | 0.001 | 1968 | X52
996 | 20 | 0.219 | 68000 | 91500 | 0.235 | 1.08 | 0.022 | 0.012 | 0.023 | 0.004 | 0.058 | 0.009 | 0.038 | 0.037 | 0.031 | 0.001 | 0.001 | 1968 | X52
996 | 20 | 0.219 | 68000 | 91500 | 0.235 | 1.08 | 0.022 | 0.012 | 0.023 | 0.004 | 0.058 | 0.009 | 0.038 | 0.037 | 0.031 | 0.001 | 0.001 | 1968 | X52
996 | 20 | 0.219 | 68000 | 91500 | 0.235 | 1.08 | 0.022 | 0.012 | 0.023 | 0.004 | 0.058 | 0.009 | 0.038 | 0.037 | 0.031 | 0.001 | 0.001 | 1968 | X52
996 | 20 | 0.219 | 68000 | 91500 | 0.235 | 1.08 | 0.022 | 0.012 | 0.023 | 0.004 | 0.058 | 0.009 | 0.038 | 0.037 | 0.031 | 0.001 | 0.001 | 1968 | X52
996 | 20 | 0.219 | 68000 | 91500 | 0.258 | 1.15 | 0.023 | 0.008 | 0.042 | 0.003 | 0.032 | 0.008 | 0.047 | 0.025 | 0.029 | 0.001 | 0.001 | 1968 | X52
996 | 20 | 0.219 | 68000 | 91500 | 0.258 | 1.15 | 0.023 | 0.008 | 0.042 | 0.003 | 0.032 | 0.008 | 0.047 | 0.025 | 0.029 | 0.001 | 0.001 | 1968 | X52
996 | 20 | 0.219 | 68000 | 91500 | 0.258 | 1.06 | 0.016 | 0.012 | 0.012 | 0.005 | 0.07 | 0.009 | 0.001 | 0.039 | 0.017 | 0.001 | 0.019 | 1968 | X52
996 | 20 | 0.219 | 68000 | 91500 | 0.258 | 1.06 | 0.016 | 0.012 | 0.012 | 0.005 | 0.07 | 0.009 | 0.001 | 0.039 | 0.017 | 0.001 | 0.019 | 1968 | X52
996 | 20 | 0.219 | 68000 | 91500 | 0.266 | 1.21 | 0.02 | 0.01 | 0.033 | 0.005 | 0.038 | 0.009 | 0.043 | 0.044 | 0.032 | 0.001 | 0.001 | 1968 | X52
996 | 20 | 0.219 | 68000 | 91500 | 0.266 | 1.21 | 0.02 | 0.01 | 0.033 | 0.005 | 0.038 | 0.009 | 0.043 | 0.044 | 0.032 | 0.001 | 0.001 | 1968 | X52
996 | 20 | 0.219 | 68000 | 91500 | 0.266 | 1.21 | 0.02 | 0.01 | 0.033 | 0.005 | 0.038 | 0.009 | 0.043 | 0.044 | 0.032 | 0.001 | 0.001 | 1968 | X52
996 | 20 | 0.219 | 68000 | 91500 | 0.266 | 1.21 | 0.02 | 0.01 | 0.033 | 0.005 | 0.038 | 0.009 | 0.043 | 0.044 | 0.032 | 0.001 | 0.001 | 1968 | X52
996 | 20 | 0.219 | 68000 | 91500 | 0.308 | 1.11 | 0.015 | 0.008 | 0.053 | 0.001 | 0.035 | 0.006 | 0.001 | 0.021 | 0.028 | 0.001 | 0.001 | 1968 | X52
996 | 20 | 0.219 | 68000 | 91500 | 0.308 | 1.11 | 0.015 | 0.008 | 0.053 | 0.001 | 0.035 | 0.006 | 0.001 | 0.021 | 0.028 | 0.001 | 0.001 | 1968 | X52
996 | 20 | 0.219 | 68000 | 91500 | 0.308 | 1.11 | 0.015 | 0.008 | 0.053 | 0.001 | 0.035 | 0.006 | 0.001 | 0.021 | 0.028 | 0.001 | 0.001 | 1968 | X52
996 | 20 | 0.219 | 68000 | 91500 | 0.308 | 1.11 | 0.015 | 0.008 | 0.053 | 0.001 | 0.035 | 0.006 | 0.001 | 0.021 | 0.028 | 0.001 | 0.001 | 1968 | X52
1316 | 24 | 0.281 | 68000 | 85500 | 0.257 | 1.1 | 0.018 | 0.015 | 0.072 | 0.003 | 0.036 | 0.009 | 0 | 0.096 | 0.114 | 0.001 | 0.001 | 1960 | X52
1316 | 24 | 0.281 | 68000 | 85500 | 0.25 | 1.1 | 0.019 | 0.013 | 0.069 | 0.001 | 0.044 | 0.023 | 0 | 0.095 | 0.112 | 0.001 | 0.001 | 1960 | X52
1380 | 6.625 | 0.25 | 68000 | 81000 | 0.132 | 0.628 | 0.006 | 0.003 | 0.003 | 0.001 | 0.007 | 0.003 | 0 | 0.004 | 0.012 | 0.001 | 0.001 | 1950 | X52
1178 | 6.625 | 0.141 | 68500 | 79000 | 0.209 | 0.964 | 0.017 | 0.008 | 0.043 | 0.001 | 0.028 | 0.006 | 0 | 0.019 | 0.072 | 0.001 | 0.019 | 1968 | X52
1310 | 8.625 | 0.156 | 68500 | 85000 | 0.206 | 1.11 | 0.017 | 0.01 | 0.058 | 0.001 | 0.02 | 0.005 | 0 | 0.073 | 0.043 | 0.001 | 0.001 | 1962 | X52
1310 | 8.625 | 0.156 | 68500 | 85000 | 0.22 | 1.18 | 0.018 | 0.013 | 0.083 | 0.001 | 0.003 | 0.006 | 0 | 0.072 | 0.05 | 0.002 | 0.001 | 1962 | X52
1310 | 8.625 | 0.156 | 68500 | 85000 | 0.227 | 1.1 | 0.02 | 0.013 | 0.021 | 0.002 | 0.026 | 0.006 | 0 | 0.028 | 0.055 | 0.001 | 0.001 | 1962 | X52
1310 | 8.625 | 0.156 | 68500 | 85000 | 0.264 | 1.13 | 0.013 | 0.012 | 0.016 | 0.002 | 0.024 | 0.005 | 0 | 0.014 | 0.028 | 0.001 | 0.001 | 1962 | X52
1371 | 8.625 | 0.203 | 68500 | 94000 | 0.248 | 1.11 | 0.02 | 0.01 | 0.015 | 0.005 | 0.014 | 0.006 | 0 | 0.009 | 0.009 | 0.001 | 0.001 | 1962 | X52
175 | 10.75 | 0.203 | 68700 | 82300 | 0.19 | 0.91 | 0.02 | 0.01 | 0.015 | 0.007 | 0.011 | 0.006 | 0.002 | 0.008 | 0.008 | 0.003 | 0.025 | 1967 | X52
175 | 10.75 | 0.203 | 68700 | 82300 | 0.16 | 0.88 | 0.021 | 0.01 | 0.015 | 0.007 | 0.01 | 0.008 | 0.002 | 0.009 | 0.009 | 0.003 | 0.024 | 1967 | X52
996 | 20 | 0.219 | 69000 | 93000 | 0.235 | 1.08 | 0.022 | 0.012 | 0.023 | 0.004 | 0.058 | 0.009 | 0.038 | 0.037 | 0.031 | 0.001 | 0.001 | 1968 | X52
996 | 20 | 0.219 | 69000 | 93000 | 0.235 | 1.08 | 0.022 | 0.012 | 0.023 | 0.004 | 0.058 | 0.009 | 0.038 | 0.037 | 0.031 | 0.001 | 0.001 | 1968 | X52
996 | 20 | 0.219 | 69000 | 93000 | 0.235 | 1.08 | 0.022 | 0.012 | 0.023 | 0.004 | 0.058 | 0.009 | 0.038 | 0.037 | 0.031 | 0.001 | 0.001 | 1968 | X52
996 | 20 | 0.219 | 69000 | 93000 | 0.235 | 1.08 | 0.022 | 0.012 | 0.023 | 0.004 | 0.058 | 0.009 | 0.038 | 0.037 | 0.031 | 0.001 | 0.001 | 1968 | X52
996 | 20 | 0.219 | 69000 | 93000 | 0.258 | 1.15 | 0.023 | 0.008 | 0.042 | 0.003 | 0.032 | 0.008 | 0.047 | 0.025 | 0.029 | 0.001 | 0.001 | 1968 | X52
996 | 20 | 0.219 | 69000 | 93000 | 0.258 | 1.15 | 0.023 | 0.008 | 0.042 | 0.003 | 0.032 | 0.008 | 0.047 | 0.025 | 0.029 | 0.001 | 0.001 | 1968 | X52
996 | 20 | 0.219 | 69000 | 93000 | 0.258 | 1.06 | 0.016 | 0.012 | 0.012 | 0.005 | 0.07 | 0.009 | 0.001 | 0.039 | 0.017 | 0.001 | 0.019 | 1968 | X52
996 | 20 | 0.219 | 69000 | 93000 | 0.258 | 1.06 | 0.016 | 0.012 | 0.012 | 0.005 | 0.07 | 0.009 | 0.001 | 0.039 | 0.017 | 0.001 | 0.019 | 1968 | X52
996 | 20 | 0.219 | 69000 | 93000 | 0.266 | 1.21 | 0.02 | 0.01 | 0.033 | 0.005 | 0.038 | 0.009 | 0.043 | 0.044 | 0.032 | 0.001 | 0.001 | 1968 | X52
996 | 20 | 0.219 | 69000 | 93000 | 0.266 | 1.21 | 0.02 | 0.01 | 0.033 | 0.005 | 0.038 | 0.009 | 0.043 | 0.044 | 0.032 | 0.001 | 0.001 | 1968 | X52
996 | 20 | 0.219 | 69000 | 93000 | 0.266 | 1.21 | 0.02 | 0.01 | 0.033 | 0.005 | 0.038 | 0.009 | 0.043 | 0.044 | 0.032 | 0.001 | 0.001 | 1968 | X52
996 | 20 | 0.219 | 69000 | 93000 | 0.266 | 1.21 | 0.02 | 0.01 | 0.033 | 0.005 | 0.038 | 0.009 | 0.043 | 0.044 | 0.032 | 0.001 | 0.001 | 1968 | X52
996 | 20 | 0.219 | 69000 | 93000 | 0.308 | 1.11 | 0.015 | 0.008 | 0.053 | 0.001 | 0.035 | 0.006 | 0.001 | 0.021 | 0.028 | 0.001 | 0.001 | 1968 | X52
996 | 20 | 0.219 | 69000 | 93000 | 0.308 | 1.11 | 0.015 | 0.008 | 0.053 | 0.001 | 0.035 | 0.006 | 0.001 | 0.021 | 0.028 | 0.001 | 0.001 | 1968 | X52
996 | 20 | 0.219 | 69000 | 93000 | 0.308 | 1.11 | 0.015 | 0.008 | 0.053 | 0.001 | 0.035 | 0.006 | 0.001 | 0.021 | 0.028 | 0.001 | 0.001 | 1968 | X52
996 | 20 | 0.219 | 69000 | 93000 | 0.308 | 1.11 | 0.015 | 0.008 | 0.053 | 0.001 | 0.035 | 0.006 | 0.001 | 0.021 | 0.028 | 0.001 | 0.001 | 1968 | X52
1162 | 8.625 | 0.188 | 69000 | 89000 | 0.239 | 1.09 | 0.018 | 0.012 | 0.194 | 0.003 | 0.03 | 0.012 | 0 | 0.071 | 0.174 | 0.002 | 0.001 | 1972 | X52
1162 | 8.625 | 0.188 | 69000 | 90000 | 0.239 | 1.09 | 0.018 | 0.012 | 0.194 | 0.003 | 0.03 | 0.012 | 0 | 0.071 | 0.174 | 0.002 | 0.001 | 1972 | X52
1162 | 8.625 | 0.188 | 69000 | 89000 | 0.242 | 1.08 | 0.017 | 0.012 | 0.196 | 0.005 | 0.03 | 0.012 | 0 | 0.071 | 0.173 | 0.002 | 0.001 | 1972 | X52
1162 | 8.625 | 0.188 | 69000 | 90000 | 0.242 | 1.08 | 0.017 | 0.012 | 0.196 | 0.005 | 0.03 | 0.012 | 0 | 0.071 | 0.173 | 0.002 | 0.001 | 1972 | X52
1162 | 8.625 | 0.188 | 69000 | 89000 | 0.26 | 1.2 | 0.02 | 0.008 | 0.245 | 0.002 | 0.035 | 0.015 | 0 | 0.069 | 0.156 | 0.002 | 0.001 | 1972 | X52
1162 | 8.625 | 0.188 | 69000 | 90000 | 0.26 | 1.2 | 0.02 | 0.008 | 0.245 | 0.002 | 0.035 | 0.015 | 0 | 0.069 | 0.156 | 0.002 | 0.001 | 1972 | X52
1195 | 8.625 | 0.188 | 69000 | 81500 | 0.208 | 0.747 | 0.015 | 0.008 | 0.06 | 0.005 | 0.025 | 0.006 | 0 | 0.039 | 0.047 | 0.001 | 0.018 | 1963 | X52
1308 | 10.75 | 0.385 | 69000 | 77000 | 0.036 | 1.1 | 0.001 | 0.012 | 0.218 | 0.029 | 0.033 | 0.009 | 0 | 0.024 | 0.059 | 0.011 | 0.033 | 2012 | X52
1405 | 8.625 | 0.188 | 69000 | 77500 | 0.159 | 0.734 | 0.01 | 0.006 | 0.006 | 0.002 | 0.013 | 0.004 | 0.048 | 0.008 | 0.012 | 0.001 | 0.001 | 1983 | X52
1405 | 8.625 | 0.188 | 69000 | 77500 | 0.13 | 0.76 | 0.008 | 0.007 | 0.004 | 0.002 | 0.014 | 0.004 | 0.056 | 0.009 | 0.013 | 0.001 | 0.001 | 1983 | X52
51 | 8.625 | 0.219 | 69250 | 92750 | 0.32 | 0.92 | 0.021 | 0.006 | 0.006 | 0.016 | 0.013 | 0.012 | 0 | 0.018 | 0.074 | 0 | 0 | 1960 | X52
51 | 8.625 | 0.219 | 69250 | 92750 | 0.29 | 1.14 | 0.018 | 0.009 | 0.003 | 0.005 | 0.009 | 0.011 | 0 | 0.008 | 0.016 | 0 | 0 | 1960 | X52
51 | 8.625 | 0.219 | 69250 | 92750 | 0.31 | 1.17 | 0.03 | 0.011 | 0.006 | 0.004 | 0.009 | 0.014 | 0 | 0.008 | 0.015 | 0 | 0 | 1960 | X52
51 | 8.625 | 0.219 | 69250 | 92750 | 0.25 | 1.09 | 0.014 | 0.008 | 0.006 | 0.002 | 0.009 | 0.011 | 0 | 0.009 | 0.021 | 0 | 0 | 1960 | X52
1527 | 8.625 | 0.358 | 69400 | 74400 | 0.074 | 0.946 | 0.009 | 0.017 | 0.141 | 0.01 | 0.025 | 0.008 | 0 | 0.022 | 0.008 | 0.001 | 0.011 | 1979 | X52
132 | 20 | 0.344 | 69500 | 79000 | 0.25 | 1.1 | 0.029 | 0.016 | 0.048 | 0 | 0.02 | 0.004 | 0.001 | 0.037 | 0.14 | 0.002 | 0 | 1952 | X52
169 | 10.75 | 0.188 | 69500 | 86000 | 0.24 | 1.17 | 0.019 | 0.012 | 0.25 | 0.005 | 0.043 | 0.015 | 0.003 | 0.063 | 0.11 | 0.003 | 0.004 | 1972 | X52
169 | 10.75 | 0.188 | 69500 | 86000 | 0.24 | 1.18 | 0.022 | 0.013 | 0.25 | 0.003 | 0.036 | 0.015 | 0.003 | 0.073 | 0.1 | 0.003 | 0.004 | 1972 | X52
255 | 10.75 | 0.188 | 69500 | 79000 | 0.18 | 0.931 | 0.016 | 0.006 | 0.028 | 0.004 | 0.028 | 0.014 | 0.002 | 0.029 | 0.045 | 0.003 | 0.038 | 1970 | X52
132 | 20 | 0.344 | 69500 | 79000 | 0.27 | 1.1 | 0.03 | 0.012 | 0.064 | 0 | 0.019 | 0.004 | 0.002 | 0.035 | 0.14 | 0.002 | 0.001 | 1952 | X52
132 | 20 | 0.344 | 69500 | 79000 | 0.23 | 0.93 | 0.032 | 0.014 | 0.038 | 0.001 | 0.026 | 0.005 | 0.001 | 0.032 | 0.14 | 0.002 | 0 | 1952 | X52
1353 | 12.75 | 0.312 | 69500 | 81000 | 0.061 | 1.04 | 0.002 | 0.013 | 0.154 | 0.042 | 0.02 | 0.006 | 0 | 0.008 | 0.01 | 0.002 | 0.029 | 2014 | X52
1154 | 12.75 | 0.203 | 70000 | 91500 | 0.262 | 1.15 | 0.022 | 0.019 | 0.025 | 0.004 | 0.048 | 0.014 | 0 | 0.016 | 0.01 | 0.002 | 0.014 | 1969 | X52
1395 | 12.75 | 0.312 | 70000 | 79000 | 0.062 | 1.03 | 0.0174 | 0.012 | 0.174 | 0.036 | 0.028 | 0.005 | 0 | 0.01 | 0.017 | 0.002 | 0.03 | 2015 | X52
172 | 6.625 | 0.128 | 70400 | 89900 | 0.26 | 0.7 | 0.018 | 0.009 | 0.003 | 0.001 | 0.014 | 0.004 | 0.055 | 0.008 | 0.009 | 0.002 | 0.003 | 1980 | X52
1162 | 8.625 | 0.188 | 70500 | 90500 | 0.239 | 1.09 | 0.018 | 0.012 | 0.194 | 0.003 | 0.03 | 0.012 | 0 | 0.071 | 0.174 | 0.002 | 0.001 | 1972 | X52
1162 | 8.625 | 0.188 | 70500 | 90500 | 0.242 | 1.08 | 0.017 | 0.012 | 0.196 | 0.005 | 0.03 | 0.012 | 0 | 0.071 | 0.173 | 0.002 | 0.001 | 1972 | X52
1162 | 8.625 | 0.188 | 70500 | 90500 | 0.26 | 1.2 | 0.02 | 0.008 | 0.245 | 0.002 | 0.035 | 0.015 | 0 | 0.069 | 0.156 | 0.002 | 0.001 | 1972 | X52
1370 | 8.625 | 0.188 | 70500 | 95000 | 0.272 | 1.08 | 0.01 | 0.009 | 0.019 | 0.006 | 0.013 | 0.035 | 0 | 0.008 | 0.007 | 0.001 | 0.001 | 1962 | X52
1370 | 8.625 | 0.188 | 70500 | 95000 | 0.269 | 1.21 | 0.011 | 0.009 | 0.015 | 0.002 | 0.03 | 0.016 | 0.036 | 0.013 | 0.08 | 0.002 | 0.001 | 1962 | X52
1372 | 6.625 | 0.156 | 70500 | 81000 | 0.226 | 0.976 | 0.015 | 0.017 | 0.128 | 0.003 | 0.04 | 0.01 | 0 | 0.052 | 0.1 | 0.002 | 0.001 | 1972 | X52
996 | 20 | 0.219 | 71500 | 94000 | 0.235 | 1.08 | 0.022 | 0.012 | 0.023 | 0.004 | 0.058 | 0.009 | 0.038 | 0.037 | 0.031 | 0.001 | 0.001 | 1968 | X52
996 | 20 | 0.219 | 71500 | 94000 | 0.235 | 1.08 | 0.022 | 0.012 | 0.023 | 0.004 | 0.058 | 0.009 | 0.038 | 0.037 | 0.031 | 0.001 | 0.001 | 1968 | X52
996 | 20 | 0.219 | 71500 | 94000 | 0.258 | 1.15 | 0.023 | 0.008 | 0.042 | 0.003 | 0.032 | 0.008 | 0.047 | 0.025 | 0.029 | 0.001 | 0.001 | 1968 | X52
996 | 20 | 0.219 | 71500 | 94000 | 0.258 | 1.06 | 0.016 | 0.012 | 0.012 | 0.005 | 0.07 | 0.009 | 0.001 | 0.039 | 0.017 | 0.001 | 0.019 | 1968 | X52
996 | 20 | 0.219 | 71500 | 94000 | 0.266 | 1.21 | 0.02 | 0.01 | 0.033 | 0.005 | 0.038 | 0.009 | 0.043 | 0.044 | 0.032 | 0.001 | 0.001 | 1968 | X52
996 | 20 | 0.219 | 71500 | 94000 | 0.266 | 1.21 | 0.02 | 0.01 | 0.033 | 0.005 | 0.038 | 0.009 | 0.043 | 0.044 | 0.032 | 0.001 | 0.001 | 1968 | X52
996 | 20 | 0.219 | 71500 | 94000 | 0.308 | 1.11 | 0.015 | 0.008 | 0.053 | 0.001 | 0.035 | 0.006 | 0.001 | 0.021 | 0.028 | 0.001 | 0.001 | 1968 | X52
996 | 20 | 0.219 | 71500 | 94000 | 0.308 | 1.11 | 0.015 | 0.008 | 0.053 | 0.001 | 0.035 | 0.006 | 0.001 | 0.021 | 0.028 | 0.001 | 0.001 | 1968 | X52
1219 | 10.75 | 0.5 | 71500 | 75700 | 0.056 | 1 | 0.002 | 0.012 | 0.186 | 0.027 | 0.053 | 0.017 | 0 | 0.044 | 0.142 | 0.01 | 0.016 | 2012 | X52
1219 | 10.75 | 0.5 | 71500 | 75700 | 0.059 | 0.99 | 0.001 | 0.012 | 0.193 | 0.026 | 0.044 | 0.015 | 0 | 0.054 | 0.138 | 0.01 | 0.014 | 2012 | X52
1310 | 8.625 | 0.156 | 71500 | 90500 | 0.206 | 1.11 | 0.017 | 0.01 | 0.058 | 0.001 | 0.02 | 0.005 | 0 | 0.073 | 0.043 | 0.001 | 0.001 | 1962 | X52
1310 | 8.625 | 0.156 | 71500 | 90500 | 0.22 | 1.18 | 0.018 | 0.013 | 0.083 | 0.001 | 0.003 | 0.006 | 0 | 0.072 | 0.05 | 0.002 | 0.001 | 1962 | X52
1310 | 8.625 | 0.156 | 71500 | 90500 | 0.227 | 1.1 | 0.02 | 0.013 | 0.021 | 0.002 | 0.026 | 0.006 | 0 | 0.028 | 0.055 | 0.001 | 0.001 | 1962 | X52
1310 | 8.625 | 0.156 | 71500 | 90500 | 0.264 | 1.13 | 0.013 | 0.012 | 0.016 | 0.002 | 0.024 | 0.005 | 0 | 0.014 | 0.028 | 0.001 | 0.001 | 1962 | X52
1459 | 8.625 | 0.188 | 71500 | 95500 | 0.275 | 1.09 | 0.014 | 0.01 | 0.022 | 0.002 | 0.013 | 0.035 | 0 | 0.009 | 0.008 | 0.001 | 0.001 | 1962 | X52
175 | 10.75 | 0.203 | 71600 | 88100 | 0.19 | 0.91 | 0.02 | 0.01 | 0.015 | 0.007 | 0.011 | 0.006 | 0.002 | 0.008 | 0.008 | 0.003 | 0.025 | 1967 | X52
175 | 10.75 | 0.203 | 71600 | 88100 | 0.16 | 0.88 | 0.021 | 0.01 | 0.015 | 0.007 | 0.01 | 0.008 | 0.002 | 0.009 | 0.009 | 0.003 | 0.024 | 1967 | X52
1480 | 8.625 | 0.188 | 71600 | 90100 | 0.285 | 1.04 | 0.014 | 0.014 | 0.022 | 0.002 | 0.015 | 0.005 | 0 | 0.008 | 0.01 | 0.001 | 0.001 | 1962 | X52
169 | 10.75 | 0.188 | 72000 | 87500 | 0.24 | 1.17 | 0.019 | 0.012 | 0.25 | 0.005 | 0.043 | 0.015 | 0.003 | 0.063 | 0.11 | 0.003 | 0.004 | 1972 | X52
169 | 10.75 | 0.188 | 72000 | 87500 | 0.24 | 1.18 | 0.022 | 0.013 | 0.25 | 0.003 | 0.036 | 0.015 | 0.003 | 0.073 | 0.1 | 0.003 | 0.004 | 1972 | X52
1308 | 10.75 | 0.385 | 72000 | 79500 | 0.036 | 1.1 | 0.001 | 0.012 | 0.218 | 0.029 | 0.033 | 0.009 | 0 | 0.024 | 0.059 | 0.011 | 0.033 | 2012 | X52
332 | 12.75 | 0.25 | 72500 | 91000 | 0.204 | 0.729 | 0.016 | 0.006 | 0.01 | 0.009 | 0.02 | 0.004 | 0.001 | 0.033 | 0.03 | 0.002 | 0.03 | 1971 | X52
90 | 26 | 0.281 | 73000 | 81000 | 0.29 | 1 | 0.023 | 0.01 | 0.088 | 0 | 0.16 | 0.01 | 0 | 0.036 | 0.07 | 0 | 0 | 1956 | X52
1219 | 10.75 | 0.5 | 73000 | 79000 | 0.056 | 1 | 0.002 | 0.012 | 0.186 | 0.027 | 0.053 | 0.017 | 0 | 0.044 | 0.142 | 0.01 | 0.016 | 2012 | X52
1219 | 10.75 | 0.5 | 73000 | 79000 | 0.059 | 0.99 | 0.001 | 0.012 | 0.193 | 0.026 | 0.044 | 0.015 | 0 | 0.054 | 0.138 | 0.01 | 0.014 | 2012 | X52
1310 | 8.625 | 0.156 | 73000 | 87000 | 0.206 | 1.11 | 0.017 | 0.01 | 0.058 | 0.001 | 0.02 | 0.005 | 0 | 0.073 | 0.043 | 0.001 | 0.001 | 1962 | X52
1310 | 8.625 | 0.156 | 73000 | 87000 | 0.22 | 1.18 | 0.018 | 0.013 | 0.083 | 0.001 | 0.003 | 0.006 | 0 | 0.072 | 0.05 | 0.002 | 0.001 | 1962 | X52
1310 | 8.625 | 0.156 | 73000 | 87000 | 0.227 | 1.1 | 0.02 | 0.013 | 0.021 | 0.002 | 0.026 | 0.006 | 0 | 0.028 | 0.055 | 0.001 | 0.001 | 1962 | X52
1310 | 8.625 | 0.156 | 73000 | 87000 | 0.264 | 1.13 | 0.013 | 0.012 | 0.016 | 0.002 | 0.024 | 0.005 | 0 | 0.014 | 0.028 | 0.001 | 0.001 | 1962 | X52
1515 | 10.75 | 0.188 | 74100 | 87400 | 0.165 | 0.933 | 0.014 | 0.009 | 0.026 | 0.001 | 0.04 | 0.008 | 0 | 0.025 | 0.04 | 0.001 | 0.034 | 1970 | X52
1515 | 10.75 | 0.188 | 74100 | 87400 | 0.192 | 0.927 | 0.02 | 0.03 | 0.028 | 0.004 | 0.047 | 0.012 | 0 | 0.04 | 0.037 | 0.001 | 0.033 | 1970 | X52
51 | 8.625 | 0.219 | 74250 | 105500 | 0.32 | 0.92 | 0.021 | 0.006 | 0.006 | 0.016 | 0.013 | 0.012 | 0 | 0.018 | 0.074 | 0 | 0 | 1960 | X52
51 | 8.625 | 0.219 | 74250 | 105500 | 0.29 | 1.14 | 0.018 | 0.009 | 0.003 | 0.005 | 0.009 | 0.011 | 0 | 0.008 | 0.016 | 0 | 0 | 1960 | X52
51 | 8.625 | 0.219 | 74250 | 105500 | 0.31 | 1.17 | 0.03 | 0.011 | 0.006 | 0.004 | 0.009 | 0.014 | 0 | 0.008 | 0.015 | 0 | 0 | 1960 | X52
51 | 8.625 | 0.219 | 74250 | 105500 | 0.25 | 1.09 | 0.014 | 0.008 | 0.006 | 0.002 | 0.009 | 0.011 | 0 | 0.009 | 0.021 | 0 | 0 | 1960 | X52
1515 | 10.75 | 0.188 | 75100 | 88500 | 0.165 | 0.933 | 0.014 | 0.009 | 0.026 | 0.001 | 0.04 | 0.008 | 0 | 0.025 | 0.04 | 0.001 | 0.034 | 1970 | X52
1515 | 10.75 | 0.188 | 75100 | 88500 | 0.192 | 0.927 | 0.02 | 0.03 | 0.028 | 0.004 | 0.047 | 0.012 | 0 | 0.04 | 0.037 | 0.001 | 0.033 | 1970 | X52
1371 | 8.625 | 0.203 | 76500 | 98000 | 0.248 | 1.11 | 0.02 | 0.01 | 0.015 | 0.005 | 0.014 | 0.006 | 0 | 0.009 | 0.009 | 0.001 | 0.001 | 1962 | X52
1230 | 24 | 0.375 | 78200 | 85100 | 0.272 | 1.15 | 0.019 | 0.009 | 0.054 | 0.003 | 0.04 | 0.018 | 0 | 0.119 | 0.188 | 0.001 | 0.001 | 1952 | X52
1230 | 24 | 0.375 | 78200 | 85100 | 0.265 | 1.01 | 0.019 | 0.013 | 0.04 | 0.002 | 0.068 | 0.018 | 0 | 0.079 | 0.186 | 0.001 | 0.001 | 1952 | X52
1230 | 24 | 0.375 | 78200 | 85100 | 0.275 | 1.11 | 0.02 | 0.012 | 0.047 | 0.003 | 0.059 | 0.026 | 0 | 0.08 | 0.194 | 0.001 | 0.001 | 1952 | X52
1230 | 24 | 0.375 | 78200 | 85100 | 0.27 | 1.14 | 0.017 | 0.01 | 0.054 | 0.004 | 0.04 | 0.018 | 0 | 0.119 | 0.189 | 0.001 | 0.001 | 1952 | X52
1230 | 24 | 0.375 | 78200 | 85100 | 0.289 | 1.2 | 0.02 | 0.011 | 0.048 | 0.002 | 0.04 | 0.02 | 0 | 0.079 | 0.217 | 0.001 | 0.001 | 1952 | X52
1230 | 24 | 0.375 | 78200 | 85100 | 0.264 | 1.01 | 0.018 | 0.013 | 0.042 | 0.0003 | 0.068 | 0.018 | 0 | 0.079 | 0.186 | 0.001 | 0.001 | 1952 | X52
1230 | 24 | 0.375 | 81000 | 84700 | 0.272 | 1.15 | 0.019 | 0.009 | 0.054 | 0.003 | 0.04 | 0.018 | 0 | 0.119 | 0.188 | 0.001 | 0.001 | 1952 | X52
1230 | 24 | 0.375 | 81000 | 84700 | 0.265 | 1.01 | 0.019 | 0.013 | 0.04 | 0.002 | 0.068 | 0.018 | 0 | 0.079 | 0.186 | 0.001 | 0.001 | 1952 | X52
1230 | 24 | 0.375 | 81000 | 84700 | 0.275 | 1.11 | 0.02 | 0.012 | 0.047 | 0.003 | 0.059 | 0.026 | 0 | 0.08 | 0.194 | 0.001 | 0.001 | 1952 | X52
1230 | 24 | 0.375 | 81000 | 84700 | 0.27 | 1.14 | 0.017 | 0.01 | 0.054 | 0.004 | 0.04 | 0.018 | 0 | 0.119 | 0.189 | 0.001 | 0.001 | 1952 | X52
1230 | 24 | 0.375 | 81000 | 84700 | 0.289 | 1.2 | 0.02 | 0.011 | 0.048 | 0.002 | 0.04 | 0.02 | 0 | 0.079 | 0.217 | 0.001 | 0.001 | 1952 | X52
1230 | 24 | 0.375 | 81000 | 84700 | 0.264 | 1.01 | 0.018 | 0.013 | 0.042 | 0.0003 | 0.068 | 0.018 | 0 | 0.079 | 0.186 | 0.001 | 0.001 | 1952 | X52
1230 | 24 | 0.375 | 85000 | 89500 | 0.272 | 1.15 | 0.019 | 0.009 | 0.054 | 0.003 | 0.04 | 0.018 | 0 | 0.119 | 0.188 | 0.001 | 0.001 | 1952 | X52
1230 | 24 | 0.375 | 85000 | 89500 | 0.265 | 1.01 | 0.019 | 0.013 | 0.04 | 0.002 | 0.068 | 0.018 | 0 | 0.079 | 0.186 | 0.001 | 0.001 | 1952 | X52
1230 | 24 | 0.375 | 85000 | 89500 | 0.275 | 1.11 | 0.02 | 0.012 | 0.047 | 0.003 | 0.059 | 0.026 | 0 | 0.08 | 0.194 | 0.001 | 0.001 | 1952 | X52
1230 | 24 | 0.375 | 85000 | 89500 | 0.27 | 1.14 | 0.017 | 0.01 | 0.054 | 0.004 | 0.04 | 0.018 | 0 | 0.119 | 0.189 | 0.001 | 0.001 | 1952 | X52
1230 | 24 | 0.375 | 85000 | 89500 | 0.289 | 1.2 | 0.02 | 0.011 | 0.048 | 0.002 | 0.04 | 0.02 | 0 | 0.079 | 0.217 | 0.001 | 0.001 | 1952 | X52
1230 | 24 | 0.375 | 85000 | 89500 | 0.264 | 1.01 | 0.018 | 0.013 | 0.042 | 0.0003 | 0.068 | 0.018 | 0 | 0.079 | 0.186 | 0.001 | 0.001 | 1952 | X52
872 | 16 | 0.203 | 56000 | 72000 | 0.243 | 1.22 | 0.024 | 0.007 | 0.009 | 0.003 | 0.006 | 0.008 | 0.001 | 0.021 | 0.036 | 0.001 | 0.021 | 1965 | X60
872 | 16 | 0.203 | 56000 | 76000 | 0.243 | 1.22 | 0.024 | 0.007 | 0.009 | 0.003 | 0.006 | 0.008 | 0.001 | 0.021 | 0.036 | 0.001 | 0.021 | 1965 | X60
872 | 16 | 0.203 | 56000 | 72000 | 0.226 | 1.22 | 0.022 | 0.007 | 0.01 | 0.004 | 0.065 | 0.008 | 0.002 | 0.02 | 0.036 | 0.001 | 0.019 | 1965 | X60
872 | 16 | 0.203 | 56000 | 76000 | 0.226 | 1.22 | 0.022 | 0.007 | 0.01 | 0.004 | 0.065 | 0.008 | 0.002 | 0.02 | 0.036 | 0.001 | 0.019 | 1965 | X60
872 | 16 | 0.203 | 56000 | 72000 | 0.221 | 1.26 | 0.017 | 0.007 | 0.01 | 0.003 | 0.053 | 0.01 | 0.002 | 0.027 | 0.033 | 0.001 | 0.018 | 1965 | X60
872 | 16 | 0.203 | 56000 | 76000 | 0.221 | 1.26 | 0.017 | 0.007 | 0.01 | 0.003 | 0.053 | 0.01 | 0.002 | 0.027 | 0.033 | 0.001 | 0.018 | 1965 | X60
872 | 16 | 0.203 | 56000 | 72000 | 0.257 | 1.25 | 0.025 | 0.007 | 0.006 | 0.011 | 0.043 | 0.006 | 0.001 | 0.019 | 0.031 | 0.001 | 0.011 | 1965 | X60
872 | 16 | 0.203 | 56000 | 76000 | 0.257 | 1.25 | 0.025 | 0.007 | 0.006 | 0.011 | 0.043 | 0.006 | 0.001 | 0.019 | 0.031 | 0.001 | 0.011 | 1965 | X60
872 | 16 | 0.203 | 56000 | 72000 | 0.232 | 1.26 | 0.019 | 0.008 | 0.009 | 0.003 | 0.053 | 0.01 | 0.001 | 0.027 | 0.033 | 0.001 | 0.019 | 1965 | X60
872 | 16 | 0.203 | 56000 | 76000 | 0.232 | 1.26 | 0.019 | 0.008 | 0.009 | 0.003 | 0.053 | 0.01 | 0.001 | 0.027 | 0.033 | 0.001 | 0.019 | 1965 | X60
872 | 16 | 0.203 | 56500 | 72000 | 0.243 | 1.22 | 0.024 | 0.007 | 0.009 | 0.003 | 0.006 | 0.008 | 0.001 | 0.021 | 0.036 | 0.001 | 0.021 | 1965 | X60
872 | 16 | 0.203 | 56500 | 72000 | 0.226 | 1.22 | 0.022 | 0.007 | 0.01 | 0.004 | 0.065 | 0.008 | 0.002 | 0.02 | 0.036 | 0.001 | 0.019 | 1965 | X60
872 | 16 | 0.203 | 56500 | 72000 | 0.221 | 1.26 | 0.017 | 0.007 | 0.01 | 0.003 | 0.053 | 0.01 | 0.002 | 0.027 | 0.033 | 0.001 | 0.018 | 1965 | X60
872 | 16 | 0.203 | 56500 | 72000 | 0.257 | 1.25 | 0.025 | 0.007 | 0.006 | 0.011 | 0.043 | 0.006 | 0.001 | 0.019 | 0.031 | 0.001 | 0.011 | 1965 | X60
872 | 16 | 0.203 | 56500 | 72000 | 0.232 | 1.26 | 0.019 | 0.008 | 0.009 | 0.003 | 0.053 | 0.01 | 0.001 | 0.027 | 0.033 | 0.001 | 0.019 | 1965 | X60
495 | 10.75 | 0.188 | 57000 | 75000 | 0.206 | 1.07 | 0.018 | 0.006 | 0.014 | 0.058 | 0.013 | 0.007 | 0.003 | 0.011 | 0.014 | 0.003 | 0.051 | 1973 | X60
872 | 16 | 0.203 | 57500 | 75000 | 0.243 | 1.22 | 0.024 | 0.007 | 0.009 | 0.003 | 0.006 | 0.008 | 0.001 | 0.021 | 0.036 | 0.001 | 0.021 | 1965 | X60
872 | 16 | 0.203 | 57500 | 74500 | 0.243 | 1.22 | 0.024 | 0.007 | 0.009 | 0.003 | 0.006 | 0.008 | 0.001 | 0.021 | 0.036 | 0.001 | 0.021 | 1965 | X60
872 | 16 | 0.203 | 57500 | 75000 | 0.226 | 1.22 | 0.022 | 0.007 | 0.01 | 0.004 | 0.065 | 0.008 | 0.002 | 0.02 | 0.036 | 0.001 | 0.019 | 1965 | X60
872 | 16 | 0.203 | 57500 | 74500 | 0.226 | 1.22 | 0.022 | 0.007 | 0.01 | 0.004 | 0.065 | 0.008 | 0.002 | 0.02 | 0.036 | 0.001 | 0.019 | 1965 | X60
872 | 16 | 0.203 | 57500 | 75000 | 0.221 | 1.26 | 0.017 | 0.007 | 0.01 | 0.003 | 0.053 | 0.01 | 0.002 | 0.027 | 0.033 | 0.001 | 0.018 | 1965 | X60
872 | 16 | 0.203 | 57500 | 74500 | 0.221 | 1.26 | 0.017 | 0.007 | 0.01 | 0.003 | 0.053 | 0.01 | 0.002 | 0.027 | 0.033 | 0.001 | 0.018 | 1965 | X60
872 | 16 | 0.203 | 57500 | 75000 | 0.257 | 1.25 | 0.025 | 0.007 | 0.006 | 0.011 | 0.043 | 0.006 | 0.001 | 0.019 | 0.031 | 0.001 | 0.011 | 1965 | X60
872 | 16 | 0.203 | 57500 | 74500 | 0.257 | 1.25 | 0.025 | 0.007 | 0.006 | 0.011 | 0.043 | 0.006 | 0.001 | 0.019 | 0.031 | 0.001 | 0.011 | 1965 | X60
872 | 16 | 0.203 | 57500 | 75000 | 0.232 | 1.26 | 0.019 | 0.008 | 0.009 | 0.003 | 0.053 | 0.01 | 0.001 | 0.027 | 0.033 | 0.001 | 0.019 | 1965 | X60
872 | 16 | 0.203 | 57500 | 74500 | 0.232 | 1.26 | 0.019 | 0.008 | 0.009 | 0.003 | 0.053 | 0.01 | 0.001 | 0.027 | 0.033 | 0.001 | 0.019 | 1965 | X60
872 | 16 | 0.203 | 58000 | 74000 | 0.243 | 1.22 | 0.024 | 0.007 | 0.009 | 0.003 | 0.006 | 0.008 | 0.001 | 0.021 | 0.036 | 0.001 | 0.021 | 1965 | X60
872 | 16 | 0.203 | 58000 | 73500 | 0.243 | 1.22 | 0.024 | 0.007 | 0.009 | 0.003 | 0.006 | 0.008 | 0.001 | 0.021 | 0.036 | 0.001 | 0.021 | 1965 | X60
872 | 16 | 0.203 | 58000 | 74000 | 0.226 | 1.22 | 0.022 | 0.007 | 0.01 | 0.004 | 0.065 | 0.008 | 0.002 | 0.02 | 0.036 | 0.001 | 0.019 | 1965 | X60
872 | 16 | 0.203 | 58000 | 73500 | 0.226 | 1.22 | 0.022 | 0.007 | 0.01 | 0.004 | 0.065 | 0.008 | 0.002 | 0.02 | 0.036 | 0.001 | 0.019 | 1965 | X60
872 | 16 | 0.203 | 58000 | 74000 | 0.221 | 1.26 | 0.017 | 0.007 | 0.01 | 0.003 | 0.053 | 0.01 | 0.002 | 0.027 | 0.033 | 0.001 | 0.018 | 1965 | X60
872 | 16 | 0.203 | 58000 | 73500 | 0.221 | 1.26 | 0.017 | 0.007 | 0.01 | 0.003 | 0.053 | 0.01 | 0.002 | 0.027 | 0.033 | 0.001 | 0.018 | 1965 | X60
872 | 16 | 0.203 | 58000 | 74000 | 0.257 | 1.25 | 0.025 | 0.007 | 0.006 | 0.011 | 0.043 | 0.006 | 0.001 | 0.019 | 0.031 | 0.001 | 0.011 | 1965 | X60
872 | 16 | 0.203 | 58000 | 73500 | 0.257 | 1.25 | 0.025 | 0.007 | 0.006 | 0.011 | 0.043 | 0.006 | 0.001 | 0.019 | 0.031 | 0.001 | 0.011 | 1965 | X60
872 | 16 | 0.203 | 58000 | 74000 | 0.232 | 1.26 | 0.019 | 0.008 | 0.009 | 0.003 | 0.053 | 0.01 | 0.001 | 0.027 | 0.033 | 0.001 | 0.019 | 1965 | X60
872 | 16 | 0.203 | 58000 | 73500 | 0.232 | 1.26 | 0.019 | 0.008 | 0.009 | 0.003 | 0.053 | 0.01 | 0.001 | 0.027 | 0.033 | 0.001 | 0.019 | 1965 | X60
495 | 10.75 | 0.188 | 59500 | 74500 | 0.206 | 1.07 | 0.018 | 0.006 | 0.014 | 0.058 | 0.013 | 0.007 | 0.003 | 0.011 | 0.014 | 0.003 | 0.051 | 1973 | X60
963 | 16 | 0.203 | 59500 | 76000 | 0.218 | 1.23 | 0.019 | 0.008 | 0.011 | 0.004 | 0.063 | 0.006 | 0.002 | 0.018 | 0.036 | 0.001 | 0.018 | 1965 | X60
963 | 16 | 0.203 | 59500 | 76000 | 0.218 | 1.3 | 0.028 | 0.008 | 0.011 | 0.002 | 0.078 | 0.008 | 0.002 | 0.031 | 0.038 | 0.001 | 0.023 | 1965 | X60
963 | 16 | 0.203 | 59500 | 76000 | 0.252 | 0.134 | 0.018 | 0.008 | 0.014 | 0.002 | 0.08 | 0.006 | 0.002 | 0.018 | 0.025 | 0.002 | 0.028 | 1965 | X60
963 | 16 | 0.203 | 59500 | 76000 | 0.215 | 1.25 | 0.015 | 0.007 | 0.013 | 0.003 | 0.062 | 0.006 | 0.002 | 0.018 | 0.035 | 0.001 | 0.019 | 1965 | X60
988 | 36 | 0.438 | 59700 | 91100 | 0.21 | 1.3 | 0.015 | 0.013 | 0.36 | 0.04 | 0.03 | 0.01 | 0.08 | 0.02 | 0.03 | 0.01 | 0.01 | 1970 | X60
988 | 36 | 0.438 | 59700 | 91100 | 0.21 | 1.44 | 0.019 | 0.02 | 0.4 | 0.05 | 0.06 | 0.01 | 0.08 | 0.02 | 0.02 | 0.01 | 0.01 | 1970 | X60
988 | 36 | 0.438 | 59700 | 91100 | 0.18 | 1.32 | 0.016 | 0.014 | 0.39 | 0.03 | 0.04 | 0.01 | 0.008 | 0.02 | 0.03 | 0.01 | 0.01 | 1970 | X60
1506 | 6.625 | 0.125 | 60000 | 75000 | 0.181 | 0.764 | 0.021 | 0.005 | 0.021 | 0.047 | 0.079 | 0.026 | 0.049 | 0.087 | 0.153 | 0.001 | 0.001 | 1982 | X60
1506 | 6.625 | 0.125 | 60000 | 75000 | 0.172 | 0.772 | 0.017 | 0.003 | 0.017 | 0.042 | 0.079 | 0.032 | 0.037 | 0.107 | 0.137 | 0.001 | 0.001 | 1982 | X60
1506 | 6.625 | 0.125 | 60000 | 75000 | 0.176 | 0.737 | 0.022 | 0.003 | 0.016 | 0.045 | 0.104 | 0.031 | 0.048 | 0.087 | 0.125 | 0.001 | 0 | 1982 | X60
1506 | 6.625 | 0.125 | 60000 | 75000 | 0.175 | 0.804 | 0.019 | 0.007 | 0.019 | 0.047 | 0.119 | 0.026 | 0.05 | 0.099 | 0.124 | 0.001 | 0.001 | 1982 | X60
1506 | 6.625 | 0.125 | 60000 | 75000 | 0.188 | 0.734 | 0.019 | 0.003 | 0.019 | 0.063 | 0.064 | 0.023 | 0.047 | 0.069 | 0.136 | 0.001 | 0.001 | 1982 | X60
1506 | 6.625 | 0.125 | 60000 | 75000 | 0.181 | 0.7 | 0.016 | 0.004 | 0.016 | 0.021 | 0.078 | 0.022 | 0.043 | 0.072 | 0.124 | 0.001 | 0.001 | 1982 | X60
1506 | 6.625 | 0.125 | 60000 | 75000 | 0.189 | 0.72 | 0.017 | 0.003 | 0.18 | 0.062 | 0.064 | 0.023 | 0.046 | 0.069 | 0.16 | 0.001 | 0.001 | 1982 | X60
1506 | 6.625 | 0.125 | 60000 | 75000 | 0.171 | 0.699 | 0.018 | 0.004 | 0.019 | 0.053 | 0.061 | 0.029 | 0.045 | 0.091 | 0.176 | 0.001 | 0.001 | 1982 | X60
1506 | 6.625 | 0.125 | 60000 | 75000 | 0.192 | 0.75 | 0.015 | 0.004 | 0.018 | 0.031 | 0.063 | 0.021 | 0.0047 | 0.059 | 0.07 | 0.001 | 0.001 | 1982 | X60
1506 | 6.625 | 0.125 | 60000 | 75000 | 0.184 | 0.759 | 0.018 | 0.004 | 0.02 | 0.043 | 0.059 | 0.026 | 0.049 | 0.078 | 0.138 | 0.001 | 0.001 | 1982 | X60
1506 | 6.625 | 0.125 | 60000 | 75000 | 0.181 | 0.77 | 0.017 | 0.004 | 0.02 | 0.043 | 0.072 | 0.026 | 0.048 | 0.12 | 0.0164 | 0.001 | 0.001 | 1982 | X60
266 | 14 | 0.25 | 60500 | 80000 | 0.237 | 1.33 | 0.02 | 0.009 | 0.013 | 0.005 | 0.015 | 0.014 | 0.036 | 0.012 | 0.012 | 0.002 | 0.03 | 1975 | X60
870 | 16 | 0.203 | 60500 | 79000 | 0.259 | 1.35 | 0.027 | 0.009 | 0.011 | 0.002 | 0.079 | 0.024 | 0.002 | 0.038 | 0.028 | 0.001 | 0.025 | 1965 | X60
870 | 16 | 0.203 | 60500 | 79000 | 0.262 | 1.33 | 0.025 | 0.009 | 0.011 | 0.002 | 0.079 | 0.023 | 0.002 | 0.038 | 0.029 | 0.001 | 0.024 | 1965 | X60
870 | 16 | 0.203 | 60500 | 79000 | 0.275 | 1.41 | 0.018 | 0.007 | 0.01 | 0.002 | 0.055 | 0.009 | 0.002 | 0.028 | 0.042 | 0.001 | 0.025 | 1965 | X60
870 | 16 | 0.203 | 60500 | 79000 | 0.231 | 1.22 | 0.023 | 0.007 | 0.01 | 0.006 | 0.065 | 0.008 | 0.002 | 0.021 | 0.036 | 0.001 | 0.02 | 1965 | X60
870 | 16 | 0.203 | 60500 | 79000 | 0.24 | 1.32 | 0.022 | 0.13 | 0.011 | 0.003 | 0.06 | 0.007 | 0.002 | 0.019 | 0.035 | 0.001 | 0.026 | 1965 | X60
1443 | 12.75 | 0.255 | 60500 | 84500 | 0.227 | 1.2 | 0.016 | 0.005 | 0.016 | 0.005 | 0.035 | 0.008 | 0.005 | 0.031 | 0.096 | 0.001 | 0.023 | 1970 | X60
988 | 36 | 0.438 | 60800 | 89000 | 0.21 | 1.3 | 0.015 | 0.013 | 0.36 | 0.04 | 0.03 | 0.01 | 0.08 | 0.02 | 0.03 | 0.01 | 0.01 | 1970 | X60
988 | 36 | 0.438 | 60800 | 89000 | 0.21 | 1.44 | 0.019 | 0.02 | 0.4 | 0.05 | 0.06 | 0.01 | 0.08 | 0.02 | 0.02 | 0.01 | 0.01 | 1970 | X60
988 | 36 | 0.438 | 60800 | 89000 | 0.18 | 1.32 | 0.016 | 0.014 | 0.39 | 0.03 | 0.04 | 0.01 | 0.008 | 0.02 | 0.03 | 0.01 | 0.01 | 1970 | X60
513 | 10.75 | 0.35 | 61000 | 93000 | 0.243 | 1.03 | 0.015 | 0.012 | 0.029 | 0.014 | 0.054 | 0.017 | 0.078 | 0.01 | 0.005 | 0.003 | 0.002 | 1970 | X60
870 | 16 | 0.203 | 61500 | 79000 | 0.259 | 1.35 | 0.027 | 0.009 | 0.011 | 0.002 | 0.079 | 0.024 | 0.002 | 0.038 | 0.028 | 0.001 | 0.025 | 1965 | X60
870 | 16 | 0.203 | 61500 | 79000 | 0.262 | 1.33 | 0.025 | 0.009 | 0.011 | 0.002 | 0.079 | 0.023 | 0.002 | 0.038 | 0.029 | 0.001 | 0.024 | 1965 | X60
870 | 16 | 0.203 | 61500 | 79000 | 0.275 | 1.41 | 0.018 | 0.007 | 0.01 | 0.002 | 0.055 | 0.009 | 0.002 | 0.028 | 0.042 | 0.001 | 0.025 | 1965 | X60
870 | 16 | 0.203 | 61500 | 79000 | 0.231 | 1.22 | 0.023 | 0.007 | 0.01 | 0.006 | 0.065 | 0.008 | 0.002 | 0.021 | 0.036 | 0.001 | 0.02 | 1965 | X60
870 | 16 | 0.203 | 61500 | 79000 | 0.24 | 1.32 | 0.022 | 0.13 | 0.011 | 0.003 | 0.06 | 0.007 | 0.002 | 0.019 | 0.035 | 0.001 | 0.026 | 1965 | X60
495 | 10.75 | 0.188 | 62000 | 76000 | 0.206 | 1.07 | 0.018 | 0.006 | 0.014 | 0.058 | 0.013 | 0.007 | 0.003 | 0.011 | 0.014 | 0.003 | 0.051 | 1973 | X60
343 | 12.75 | 0.281 | 62000 | 84000 | 0.214 | 1.15 | 0.021 | 0.016 | 0.019 | 0.005 | 0.035 | 0.016 | 0.023 | 0.06 | 0.073 | 0.003 | 0.034 | 1967 | X60
963 | 16 | 0.203 | 62000 | 78500 | 0.218 | 1.23 | 0.019 | 0.008 | 0.011 | 0.004 | 0.063 | 0.006 | 0.002 | 0.018 | 0.036 | 0.001 | 0.018 | 1965 | X60
963 | 16 | 0.203 | 62000 | 78500 | 0.218 | 1.3 | 0.028 | 0.008 | 0.011 | 0.002 | 0.078 | 0.008 | 0.002 | 0.031 | 0.038 | 0.001 | 0.023 | 1965 | X60
963 | 16 | 0.203 | 62000 | 78500 | 0.252 | 0.134 | 0.018 | 0.008 | 0.014 | 0.002 | 0.08 | 0.006 | 0.002 | 0.018 | 0.025 | 0.002 | 0.028 | 1965 | X60
963 | 16 | 0.203 | 62000 | 78500 | 0.215 | 1.25 | 0.015 | 0.007 | 0.013 | 0.003 | 0.062 | 0.006 | 0.002 | 0.018 | 0.035 | 0.001 | 0.019 | 1965 | X60
1122 | 16 | 0.203 | 62000 | 78000 | 0.228 | 1.24 | 0.022 | 0.009 | 0.009 | 0.003 | 0.049 | 0.015 | 0 | 0.071 | 0.069 | 0.001 | 0.021 | 1965 | X60
258 | 6.625 | 0.125 | 62500 | 82500 | 0.187 | 0.723 | 0.013 | 0.004 | 0.017 | 0.034 | 0.052 | 0.024 | 0.049 | 0.065 | 0.104 | 0.002 | 0.002 | 1981 | X60
870 | 16 | 0.203 | 62500 | 84500 | 0.259 | 1.35 | 0.027 | 0.009 | 0.011 | 0.002 | 0.079 | 0.024 | 0.002 | 0.038 | 0.028 | 0.001 | 0.025 | 1965 | X60
870 | 16 | 0.203 | 62500 | 80000 | 0.259 | 1.35 | 0.027 | 0.009 | 0.011 | 0.002 | 0.079 | 0.024 | 0.002 | 0.038 | 0.028 | 0.001 | 0.025 | 1965 | X60
870 | 16 | 0.203 | 62500 | 84500 | 0.262 | 1.33 | 0.025 | 0.009 | 0.011 | 0.002 | 0.079 | 0.023 | 0.002 | 0.038 | 0.029 | 0.001 | 0.024 | 1965 | X60
870 | 16 | 0.203 | 62500 | 80000 | 0.262 | 1.33 | 0.025 | 0.009 | 0.011 | 0.002 | 0.079 | 0.023 | 0.002 | 0.038 | 0.029 | 0.001 | 0.024 | 1965 | X60
870 | 16 | 0.203 | 62500 | 84500 | 0.275 | 1.41 | 0.018 | 0.007 | 0.01 | 0.002 | 0.055 | 0.009 | 0.002 | 0.028 | 0.042 | 0.001 | 0.025 | 1965 | X60
870 | 16 | 0.203 | 62500 | 80000 | 0.275 | 1.41 | 0.018 | 0.007 | 0.01 | 0.002 | 0.055 | 0.009 | 0.002 | 0.028 | 0.042 | 0.001 | 0.025 | 1965 | X60
870 | 16 | 0.203 | 62500 | 84500 | 0.231 | 1.22 | 0.023 | 0.007 | 0.01 | 0.006 | 0.065 | 0.008 | 0.002 | 0.021 | 0.036 | 0.001 | 0.02 | 1965 | X60
870 | 16 | 0.203 | 62500 | 80000 | 0.231 | 1.22 | 0.023 | 0.007 | 0.01 | 0.006 | 0.065 | 0.008 | 0.002 | 0.021 | 0.036 | 0.001 | 0.02 | 1965 | X60
870 | 16 | 0.203 | 62500 | 84500 | 0.24 | 1.32 | 0.022 | 0.13 | 0.011 | 0.003 | 0.06 | 0.007 | 0.002 | 0.019 | 0.035 | 0.001 | 0.026 | 1965 | X60
870 | 16 | 0.203 | 62500 | 80000 | 0.24 | 1.32 | 0.022 | 0.13 | 0.011 | 0.003 | 0.06 | 0.007 | 0.002 | 0.019 | 0.035 | 0.001 | 0.026 | 1965 | X60
963 | 16 | 0.203 | 62500 | 82500 | 0.218 | 1.23 | 0.019 | 0.008 | 0.011 | 0.004 | 0.063 | 0.006 | 0.002 | 0.018 | 0.036 | 0.001 | 0.018 | 1965 | X60
963 | 16 | 0.203 | 62500 | 82500 | 0.218 | 1.3 | 0.028 | 0.008 | 0.011 | 0.002 | 0.078 | 0.008 | 0.002 | 0.031 | 0.038 | 0.001 | 0.023 | 1965 | X60
963 | 16 | 0.203 | 62500 | 82500 | 0.252 | 0.134 | 0.018 | 0.008 | 0.014 | 0.002 | 0.08 | 0.006 | 0.002 | 0.018 | 0.025 | 0.002 | 0.028 | 1965 | X60
963 | 16 | 0.203 | 62500 | 82500 | 0.215 | 1.25 | 0.015 | 0.007 | 0.013 | 0.003 | 0.062 | 0.006 | 0.002 | 0.018 | 0.035 | 0.001 | 0.019 | 1965 | X60
1313 | 12.75 | 0.306 | 63000 | 78000 | 0.213 | 1.25 | 0.023 | 0.011 | 0.162 | 0.044 | 0.014 | 0.008 | 0 | 0.011 | 0.008 | 0.002 | 0.031 | 1972 | X60
1313 | 12.75 | 0.306 | 63000 | 78000 | 0.205 | 1.28 | 0.014 | 0.013 | 0.031 | 0.002 | 0.036 | 0.011 | 0.043 | 0.02 | 0.015 | 0.001 | 0.033 | 1972 | X60
1317 | 12.75 | 0.306 | 63000 | 78000 | 0.213 | 1.25 | 0.023 | 0.011 | 0.162 | 0.044 | 0.014 | 0.008 | 0 | 0.011 | 0.008 | 0.002 | 0.031 | 1972 | X60
1317 | 12.75 | 0.306 | 63000 | 78000 | 0.205 | 1.28 | 0.014 | 0.013 | 0.031 | 0.002 | 0.036 | 0.011 | 0.043 | 0.02 | 0.015 | 0.001 | 0.033 | 1972 | X60
1313 | 12.75 | 0.306 | 63000 | 78000 | 0.223 | 1.32 | 0.016 | 0.011 | 0.026 | 0.004 | 0.013 | 0.008 | 0.053 | 0.017 | 0.015 | 0.001 | 0.028 | 1972 | X60
1317 | 12.75 | 0.306 | 63000 | 78000 | 0.223 | 1.32 | 0.016 | 0.011 | 0.026 | 0.004 | 0.013 | 0.008 | 0.053 | 0.017 | 0.015 | 0.001 | 0.028 | 1972 | X60
75 | 24 | 0.406 | 63300 | 85900 | 0.23 | 1.11 | 0.03 | 0.015 | 0.03 | 0.01 | 0.04 | 0.03 | 0.01 | 0.05 | 0.09 | 0.01 | 0 | 1962 | X60
739 | 36 | 0.438 | 63500 | 84500 | 0.209 | 1.3 | 0.016 | 0.006 | 0.027 | 0.001 | 0.031 | 0.001 | 0.003 | 0.019 | 0.028 | 0.001 | 0.041 | 1970 | X60
739 | 36 | 0.438 | 63500 | 84500 | 0.209 | 1.3 | 0.016 | 0.006 | 0.027 | 0.001 | 0.031 | 0.001 | 0.003 | 0.019 | 0.028 | 0.001 | 0.041 | 1970 | X60
739 | 36 | 0.438 | 63500 | 84500 | 0.209 | 1.27 | 0.017 | 0.008 | 0.029 | 0.001 | 0.055 | 0.001 | 0.003 | 0.029 | 0.04 | 0.001 | 0.04 | 1970 | X60
739 | 36 | 0.438 | 63500 | 84500 | 0.209 | 1.27 | 0.017 | 0.008 | 0.029 | 0.001 | 0.055 | 0.001 | 0.003 | 0.029 | 0.04 | 0.001 | 0.04 | 1970 | X60
807 | 20 | 0.25 | 63500 | 82500 | 0.224 | 1.18 | 0.013 | 0.009 | 0.017 | 0.002 | 0.055 | 0.006 | 0.051 | 0.042 | 0.028 | 0 | 0.027 | 1975 | X60
870 | 16 | 0.203 | 63500 | 88500 | 0.259 | 1.35 | 0.027 | 0.009 | 0.011 | 0.002 | 0.079 | 0.024 | 0.002 | 0.038 | 0.028 | 0.001 | 0.025 | 1965 | X60
870 | 16 | 0.203 | 63500 | 88500 | 0.262 | 1.33 | 0.025 | 0.009 | 0.011 | 0.002 | 0.079 | 0.023 | 0.002 | 0.038 | 0.029 | 0.001 | 0.024 | 1965 | X60
870 | 16 | 0.203 | 63500 | 88500 | 0.275 | 1.41 | 0.018 | 0.007 | 0.01 | 0.002 | 0.055 | 0.009 | 0.002 | 0.028 | 0.042 | 0.001 | 0.025 | 1965 | X60
870 | 16 | 0.203 | 63500 | 88500 | 0.231 | 1.22 | 0.023 | 0.007 | 0.01 | 0.006 | 0.065 | 0.008 | 0.002 | 0.021 | 0.036 | 0.001 | 0.02 | 1965 | X60
870 | 16 | 0.203 | 63500 | 88500 | 0.24 | 1.32 | 0.022 | 0.13 | 0.011 | 0.003 | 0.06 | 0.007 | 0.002 | 0.019 | 0.035 | 0.001 | 0.026 | 1965 | X60
1313 | 12.75 | 0.306 | 63500 | 80000 | 0.213 | 1.25 | 0.023 | 0.011 | 0.162 | 0.044 | 0.014 | 0.008 | 0 | 0.011 | 0.008 | 0.002 | 0.031 | 1972 | X60
1313 | 12.75 | 0.306 | 63500 | 80000 | 0.205 | 1.28 | 0.014 | 0.013 | 0.031 | 0.002 | 0.036 | 0.011 | 0.043 | 0.02 | 0.015 | 0.001 | 0.033 | 1972 | X60
1317 | 12.75 | 0.306 | 63500 | 80000 | 0.213 | 1.25 | 0.023 | 0.011 | 0.162 | 0.044 | 0.014 | 0.008 | 0 | 0.011 | 0.008 | 0.002 | 0.031 | 1972 | X60
1317 | 12.75 | 0.306 | 63500 | 80000 | 0.205 | 1.28 | 0.014 | 0.013 | 0.031 | 0.002 | 0.036 | 0.011 | 0.043 | 0.02 | 0.015 | 0.001 | 0.033 | 1972 | X60
1313 | 12.75 | 0.306 | 63500 | 80000 | 0.223 | 1.32 | 0.016 | 0.011 | 0.026 | 0.004 | 0.013 | 0.008 | 0.053 | 0.017 | 0.015 | 0.001 | 0.028 | 1972 | X60
1317 | 12.75 | 0.306 | 63500 | 80000 | 0.223 | 1.32 | 0.016 | 0.011 | 0.026 | 0.004 | 0.013 | 0.008 | 0.053 | 0.017 | 0.015 | 0.001 | 0.028 | 1972 | X60
1505 | 12.75 | 0.25 | 63900 | 85000 | 0.197 | 1.17 | 0.019 | 0.009 | 0.055 | 0.009 | 0.049 | 0.008 | 0.083 | 0.014 | 0.13 | 0.004 | 0.001 | 1965 | X60
1132 | 20 | 0.344 | 64000 | 80500 | 0.227 | 1.03 | 0.019 | 0.007 | 0.012 | 0.006 | 0.013 | 0.006 | 0 | 0.012 | 0.009 | 0.001 | 0.001 | 1962 | X60
1524 | 20 | 0.281 | 64000 | 81500 | 0.079 | 1.01 | 0.017 | 0.006 | 0.024 | 0.042 | 0.025 | 0.007 | 0 | 0.017 | 0.029 | 0.001 | 0.06 | 1982 | X60
1524 | 20 | 0.281 | 64000 | 81500 | 0.066 | 0.97 | 0.013 | 0.005 | 0.032 | 0.052 | 0.024 | 0.007 | 0 | 0.017 | 0.025 | 0.001 | 0.074 | 1982 | X60
1386 | 16 | 0.281 | 64500 | 87500 | 0.247 | 1.13 | 0.014 | 0.016 | 0.016 | 0.006 | 0.048 | 0.02 | 0.049 | 0.017 | 0.011 | 0.001 | 0.02 | 1975 | X60
1386 | 16 | 0.281 | 64500 | 87500 | 0.238 | 1.15 | 0.015 | 0.015 | 0.028 | 0.004 | 0.043 | 0.017 | 0.055 | 0.025 | 0.015 | 0.001 | 0.024 | 1975 | X60
1386 | 16 | 0.281 | 64500 | 87500 | 0.247 | 1.37 | 0.019 | 0.015 | 0.025 | 0.004 | 0.048 | 0.017 | 0.056 | 0.024 | 0.021 | 0.001 | 0.027 | 1975 | X60
717 | 24 | 0.25 | 65000 | 89500 | 0.245 | 1.31 | 0.024 | 0.011 | 0.021 | 0.001 | 0.044 | 0.005 | 0.002 | 0.03 | 0.024 | 0.001 | 0.014 | 1968 | X60
1506 | 6.625 | 0.125 | 65400 | 79000 | 0.181 | 0.764 | 0.021 | 0.005 | 0.021 | 0.047 | 0.079 | 0.026 | 0.049 | 0.087 | 0.153 | 0.001 | 0.001 | 1982 | X60
1506 | 6.625 | 0.125 | 65400 | 79000 | 0.172 | 0.772 | 0.017 | 0.003 | 0.017 | 0.042 | 0.079 | 0.032 | 0.037 | 0.107 | 0.137 | 0.001 | 0.001 | 1982 | X60
1506 | 6.625 | 0.125 | 65400 | 79000 | 0.176 | 0.737 | 0.022 | 0.003 | 0.016 | 0.045 | 0.104 | 0.031 | 0.048 | 0.087 | 0.125 | 0.001 | 0 | 1982 | X60
1506 | 6.625 | 0.125 | 65400 | 79000 | 0.175 | 0.804 | 0.019 | 0.007 | 0.019 | 0.047 | 0.119 | 0.026 | 0.05 | 0.099 | 0.124 | 0.001 | 0.001 | 1982 | X60
1506 | 6.625 | 0.125 | 65400 | 79000 | 0.188 | 0.734 | 0.019 | 0.003 | 0.019 | 0.063 | 0.064 | 0.023 | 0.047 | 0.069 | 0.136 | 0.001 | 0.001 | 1982 | X60
1506 | 6.625 | 0.125 | 65400 | 79000 | 0.181 | 0.7 | 0.016 | 0.004 | 0.016 | 0.021 | 0.078 | 0.022 | 0.043 | 0.072 | 0.124 | 0.001 | 0.001 | 1982 | X60
1506 | 6.625 | 0.125 | 65400 | 79000 | 0.189 | 0.72 | 0.017 | 0.003 | 0.18 | 0.062 | 0.064 | 0.023 | 0.046 | 0.069 | 0.16 | 0.001 | 0.001 | 1982 | X60
1506 | 6.625 | 0.125 | 65400 | 79000 | 0.171 | 0.699 | 0.018 | 0.004 | 0.019 | 0.053 | 0.061 | 0.029 | 0.045 | 0.091 | 0.176 | 0.001 | 0.001 | 1982 | X60
1506 | 6.625 | 0.125 | 65400 | 79000 | 0.192 | 0.75 | 0.015 | 0.004 | 0.018 | 0.031 | 0.063 | 0.021 | 0.0047 | 0.059 | 0.07 | 0.001 | 0.001 | 1982 | X60
1506 | 6.625 | 0.125 | 65400 | 79000 | 0.184 | 0.759 | 0.018 | 0.004 | 0.02 | 0.043 | 0.059 | 0.026 | 0.049 | 0.078 | 0.138 | 0.001 | 0.001 | 1982 | X60
1506 | 6.625 | 0.125 | 65400 | 79000 | 0.181 | 0.77 | 0.017 | 0.004 | 0.02 | 0.043 | 0.072 | 0.026 | 0.048 | 0.12 | 0.0164 | 0.001 | 0.001 | 1982 | X60
1313 | 12.75 | 0.306 | 65500 | 81500 | 0.213 | 1.25 | 0.023 | 0.011 | 0.162 | 0.044 | 0.014 | 0.008 | 0 | 0.011 | 0.008 | 0.002 | 0.031 | 1972 | X60
1313 | 12.75 | 0.306 | 65500 | 81500 | 0.205 | 1.28 | 0.014 | 0.013 | 0.031 | 0.002 | 0.036 | 0.011 | 0.043 | 0.02 | 0.015 | 0.001 | 0.033 | 1972 | X60
1317 | 12.75 | 0.306 | 65500 | 81500 | 0.213 | 1.25 | 0.023 | 0.011 | 0.162 | 0.044 | 0.014 | 0.008 | 0 | 0.011 | 0.008 | 0.002 | 0.031 | 1972 | X60
1317 | 12.75 | 0.306 | 65500 | 81500 | 0.205 | 1.28 | 0.014 | 0.013 | 0.031 | 0.002 | 0.036 | 0.011 | 0.043 | 0.02 | 0.015 | 0.001 | 0.033 | 1972 | X60
1313 | 12.75 | 0.306 | 65500 | 81500 | 0.223 | 1.32 | 0.016 | 0.011 | 0.026 | 0.004 | 0.013 | 0.008 | 0.053 | 0.017 | 0.015 | 0.001 | 0.028 | 1972 | X60
1317 | 12.75 | 0.306 | 65500 | 81500 | 0.223 | 1.32 | 0.016 | 0.011 | 0.026 | 0.004 | 0.013 | 0.008 | 0.053 | 0.017 | 0.015 | 0.001 | 0.028 | 1972 | X60
1523 | 10.75 | 0.25 | 65500 | 79500 | 0.09 | 1.15 | 0.01 | 0.013 | 0.014 | 0.026 | 0.028 | 0.006 | 0 | 0.011 | 0.011 | 0.001 | 0.04 | 1992 | X60
1523 | 10.75 | 0.25 | 65500 | 79500 | 0.084 | 1.09 | 0.009 | 0.013 | 0.014 | 0.031 | 0.03 | 0.008 | 0 | 0.013 | 0.011 | 0.001 | 0.04 | 1992 | X60
988 | 36 | 0.438 | 65800 | 95000 | 0.21 | 1.3 | 0.015 | 0.013 | 0.36 | 0.04 | 0.03 | 0.01 | 0.08 | 0.02 | 0.03 | 0.01 | 0.01 | 1970 | X60
988 | 36 | 0.438 | 65800 | 95000 | 0.21 | 1.44 | 0.019 | 0.02 | 0.4 | 0.05 | 0.06 | 0.01 | 0.08 | 0.02 | 0.02 | 0.01 | 0.01 | 1970 | X60
988 | 36 | 0.438 | 65800 | 95000 | 0.18 | 1.32 | 0.016 | 0.014 | 0.39 | 0.03 | 0.04 | 0.01 | 0.008 | 0.02 | 0.03 | 0.01 | 0.01 | 1970 | X60
677 | 6.625 | 0.125 | 66000 | 82000 | 0.186 | 0.775 | 0.019 | 0.004 | 0.018 | 0.06 | 0.075 | 0.023 | 0.054 | 0.068 | 0.138 | 0.003 | 0.001 | 1983 | X60
677 | 6.625 | 0.125 | 66000 | 82000 | 0.188 | 0.744 | 0.016 | 0.004 | 0.017 | 0.045 | 0.055 | 0.025 | 0.052 | 0.073 | 0.139 | 0.003 | 0.001 | 1983 | X60
963 | 16 | 0.203 | 66000 | 83000 | 0.218 | 1.23 | 0.019 | 0.008 | 0.011 | 0.004 | 0.063 | 0.006 | 0.002 | 0.018 | 0.036 | 0.001 | 0.018 | 1965 | X60
963 | 16 | 0.203 | 66000 | 83000 | 0.218 | 1.3 | 0.028 | 0.008 | 0.011 | 0.002 | 0.078 | 0.008 | 0.002 | 0.031 | 0.038 | 0.001 | 0.023 | 1965 | X60
963 | 16 | 0.203 | 66000 | 83000 | 0.252 | 0.134 | 0.018 | 0.008 | 0.014 | 0.002 | 0.08 | 0.006 | 0.002 | 0.018 | 0.025 | 0.002 | 0.028 | 1965 | X60
963 | 16 | 0.203 | 66000 | 83000 | 0.215 | 1.25 | 0.015 | 0.007 | 0.013 | 0.003 | 0.062 | 0.006 | 0.002 | 0.018 | 0.035 | 0.001 | 0.019 | 1965 | X60
677 | 6.625 | 0.125 | 66000 | 82000 | 0.18 | 0.69 | 0.017 | 0.003 | 0.016 | 0.059 | 0.057 | 0.028 | 0.049 | 0.085 | 0.176 | 0.003 | 0.002 | 1983 | X60
677 | 6.625 | 0.125 | 66000 | 82000 | 0.186 | 0.766 | 0.018 | 0.004 | 0.018 | 0.06 | 0.075 | 0.023 | 0.053 | 0.068 | 0.137 | 0.003 | 0.002 | 1983 | X60
677 | 6.625 | 0.125 | 66000 | 82000 | 0.195 | 0.745 | 0.015 | 0.003 | 0.015 | 0.037 | 0.059 | 0.021 | 0.05 | 0.056 | 0.069 | 0.003 | 0.001 | 1983 | X60
677 | 6.625 | 0.125 | 66000 | 82000 | 0.192 | 0.827 | 0.019 | 0.006 | 0.02 | 0.064 | 0.134 | 0.027 | 0.054 | 0.081 | 0.131 | 0.003 | 0.002 | 1983 | X60
677 | 6.625 | 0.125 | 66000 | 82000 | 0.194 | 0.761 | 0.021 | 0.003 | 0.025 | 0.058 | 0.066 | 0.024 | 0.057 | 0.028 | 0.227 | 0.003 | 0.002 | 1983 | X60
677 | 6.625 | 0.125 | 66000 | 82000 | 0.185 | 0.725 | 0.016 | 0.004 | 0.017 | 0.031 | 0.087 | 0.03 | 0.051 | 0.107 | 0.145 | 0.003 | 0.002 | 1983 | X60
677 | 6.625 | 0.125 | 66000 | 82000 | 0.197 | 0.742 | 0.016 | 0.004 | 0.015 | 0.037 | 0.059 | 0.021 | 0.05 | 0.056 | 0.069 | 0.002 | 0.001 | 1983 | X60
940 | 26 | 0.281 | 66500 | 92500 | 0.244 | 1.34 | 0.016 | 0.008 | 0.021 | 0.001 | 0.042 | 0.007 | 0.001 | 0.023 | 0.03 | 0.001 | 0.015 | 1968 | X60
940 | 26 | 0.281 | 66500 | 92500 | 0.13 | 0.397 | 0.02 | 0.013 | 0.12 | 0.001 | 0.021 | 0.023 | 0.001 | 0.0568 | 0.019 | 0.006 | 0.002 | 1968 | X60
940 | 26 | 0.281 | 66500 | 92500 | 0.251 | 1.36 | 0.017 | 0.009 | 0.022 | 0.002 | 0.046 | 0.007 | 0.001 | 0.025 | 0.028 | 0.001 | 0.016 | 1968 | X60
342 | 12.75 | 0.312 | 67000 | 84000 | 0.217 | 0.72 | 0.017 | 0.005 | 0.002 | 0.001 | 0.023 | 0.138 | 0.046 | 0.109 | 0.558 | 0.002 | 0.004 | 1967 | X60
672 | 24 | 0.281 | 67000 | 90000 | 0.198 | 1.3 | 0.018 | 0.01 | 0.044 | 0.001 | 0.018 | 0.002 | 0.003 | 0.017 | 0.07 | 0.001 | 0.012 | 1964 | X60
717 | 24 | 0.25 | 67000 | 93500 | 0.245 | 1.31 | 0.024 | 0.011 | 0.021 | 0.001 | 0.044 | 0.005 | 0.002 | 0.03 | 0.024 | 0.001 | 0.014 | 1968 | X60
441 | 14 | 0.25 | 67500 | 82500 | 0.054 | 1.08 | 0.005 | 0.007 | 0.198 | 0.033 | 0.019 | 0.006 | 0.004 | 0.007 | 0.011 | 0.003 | 0.041 | 2002 | X60
441 | 14 | 0.25 | 67500 | 82500 | 0.051 | 1.07 | 0.006 | 0.007 | 0.196 | 0.033 | 0.018 | 0.006 | 0.004 | 0.006 | 0.01 | 0.003 | 0.04 | 2002 | X60
1524 | 20 | 0.281 | 68000 | 84000 | 0.079 | 1.01 | 0.017 | 0.006 | 0.024 | 0.042 | 0.025 | 0.007 | 0 | 0.017 | 0.029 | 0.001 | 0.06 | 1982 | X60
1524 | 20 | 0.281 | 68000 | 84000 | 0.066 | 0.97 | 0.013 | 0.005 | 0.032 | 0.052 | 0.024 | 0.007 | 0 | 0.017 | 0.025 | 0.001 | 0.074 | 1982 | X60
188 | 26 | 0.312 | 68500 | 88000 | 0.22 | 1.09 | 0.021 | 0.01 | 0.015 | 0.007 | 0.009 | 0.012 | 0.003 | 0.031 | 0.045 | 0.002 | 0.025 | 1969 | X60
677 | 6.625 | 0.125 | 68500 | 75500 | 0.186 | 0.775 | 0.019 | 0.004 | 0.018 | 0.06 | 0.075 | 0.023 | 0.054 | 0.068 | 0.138 | 0.003 | 0.001 | 1983 | X60
677 | 6.625 | 0.125 | 68500 | 87500 | 0.186 | 0.775 | 0.019 | 0.004 | 0.018 | 0.06 | 0.075 | 0.023 | 0.054 | 0.068 | 0.138 | 0.003 | 0.001 | 1983 | X60
677 | 6.625 | 0.125 | 68500 | 75500 | 0.188 | 0.744 | 0.016 | 0.004 | 0.017 | 0.045 | 0.055 | 0.025 | 0.052 | 0.073 | 0.139 | 0.003 | 0.001 | 1983 | X60
677 | 6.625 | 0.125 | 68500 | 87500 | 0.188 | 0.744 | 0.016 | 0.004 | 0.017 | 0.045 | 0.055 | 0.025 | 0.052 | 0.073 | 0.139 | 0.003 | 0.001 | 1983 | X60
677 | 6.625 | 0.125 | 68500 | 75500 | 0.18 | 0.69 | 0.017 | 0.003 | 0.016 | 0.059 | 0.057 | 0.028 | 0.049 | 0.085 | 0.176 | 0.003 | 0.002 | 1983 | X60
677 | 6.625 | 0.125 | 68500 | 87500 | 0.18 | 0.69 | 0.017 | 0.003 | 0.016 | 0.059 | 0.057 | 0.028 | 0.049 | 0.085 | 0.176 | 0.003 | 0.002 | 1983 | X60
677 | 6.625 | 0.125 | 68500 | 75500 | 0.186 | 0.766 | 0.018 | 0.004 | 0.018 | 0.06 | 0.075 | 0.023 | 0.053 | 0.068 | 0.137 | 0.003 | 0.002 | 1983 | X60
677 | 6.625 | 0.125 | 68500 | 87500 | 0.186 | 0.766 | 0.018 | 0.004 | 0.018 | 0.06 | 0.075 | 0.023 | 0.053 | 0.068 | 0.137 | 0.003 | 0.002 | 1983 | X60
677 | 6.625 | 0.125 | 68500 | 75500 | 0.195 | 0.745 | 0.015 | 0.003 | 0.015 | 0.037 | 0.059 | 0.021 | 0.05 | 0.056 | 0.069 | 0.003 | 0.001 | 1983 | X60
677 | 6.625 | 0.125 | 68500 | 87500 | 0.195 | 0.745 | 0.015 | 0.003 | 0.015 | 0.037 | 0.059 | 0.021 | 0.05 | 0.056 | 0.069 | 0.003 | 0.001 | 1983 | X60
677 | 6.625 | 0.125 | 68500 | 75500 | 0.192 | 0.827 | 0.019 | 0.006 | 0.02 | 0.064 | 0.134 | 0.027 | 0.054 | 0.081 | 0.131 | 0.003 | 0.002 | 1983 | X60
677 | 6.625 | 0.125 | 68500 | 87500 | 0.192 | 0.827 | 0.019 | 0.006 | 0.02 | 0.064 | 0.134 | 0.027 | 0.054 | 0.081 | 0.131 | 0.003 | 0.002 | 1983 | X60
677 | 6.625 | 0.125 | 68500 | 75500 | 0.194 | 0.761 | 0.021 | 0.003 | 0.025 | 0.058 | 0.066 | 0.024 | 0.057 | 0.028 | 0.227 | 0.003 | 0.002 | 1983 | X60
677 | 6.625 | 0.125 | 68500 | 87500 | 0.194 | 0.761 | 0.021 | 0.003 | 0.025 | 0.058 | 0.066 | 0.024 | 0.057 | 0.028 | 0.227 | 0.003 | 0.002 | 1983 | X60
677 | 6.625 | 0.125 | 68500 | 75500 | 0.185 | 0.725 | 0.016 | 0.004 | 0.017 | 0.031 | 0.087 | 0.03 | 0.051 | 0.107 | 0.145 | 0.003 | 0.002 | 1983 | X60
677 | 6.625 | 0.125 | 68500 | 87500 | 0.185 | 0.725 | 0.016 | 0.004 | 0.017 | 0.031 | 0.087 | 0.03 | 0.051 | 0.107 | 0.145 | 0.003 | 0.002 | 1983 | X60
677 | 6.625 | 0.125 | 68500 | 75500 | 0.197 | 0.742 | 0.016 | 0.004 | 0.015 | 0.037 | 0.059 | 0.021 | 0.05 | 0.056 | 0.069 | 0.002 | 0.001 | 1983 | X60
677 | 6.625 | 0.125 | 68500 | 87500 | 0.197 | 0.742 | 0.016 | 0.004 | 0.015 | 0.037 | 0.059 | 0.021 | 0.05 | 0.056 | 0.069 | 0.002 | 0.001 | 1983 | X60
380 | 26 | 0.375 | 69000 | 92700 | 0.27 | 1.18 | 0.015 | 0.008 | 0.034 | 0 | 0.01 | 0.008 | 0.001 | 0.037 | 0.076 | 0.002 | 0.009 | 1968 | X60
1386 | 16 | 0.281 | 69000 | 88000 | 0.247 | 1.13 | 0.014 | 0.016 | 0.016 | 0.006 | 0.048 | 0.02 | 0.049 | 0.017 | 0.011 | 0.001 | 0.02 | 1975 | X60
1386 | 16 | 0.281 | 69000 | 88000 | 0.238 | 1.15 | 0.015 | 0.015 | 0.028 | 0.004 | 0.043 | 0.017 | 0.055 | 0.025 | 0.015 | 0.001 | 0.024 | 1975 | X60
1386 | 16 | 0.281 | 69000 | 88000 | 0.247 | 1.37 | 0.019 | 0.015 | 0.025 | 0.004 | 0.048 | 0.017 | 0.056 | 0.024 | 0.021 | 0.001 | 0.027 | 1975 | X60
677 | 6.625 | 0.125 | 69200 | 84200 | 0.186 | 0.775 | 0.019 | 0.004 | 0.018 | 0.06 | 0.075 | 0.023 | 0.054 | 0.068 | 0.138 | 0.003 | 0.001 | 1983 | X60
677 | 6.625 | 0.125 | 69200 | 84200 | 0.188 | 0.744 | 0.016 | 0.004 | 0.017 | 0.045 | 0.055 | 0.025 | 0.052 | 0.073 | 0.139 | 0.003 | 0.001 | 1983 | X60
677 | 6.625 | 0.125 | 69200 | 84200 | 0.18 | 0.69 | 0.017 | 0.003 | 0.016 | 0.059 | 0.057 | 0.028 | 0.049 | 0.085 | 0.176 | 0.003 | 0.002 | 1983 | X60
677 | 6.625 | 0.125 | 69200 | 84200 | 0.186 | 0.766 | 0.018 | 0.004 | 0.018 | 0.06 | 0.075 | 0.023 | 0.053 | 0.068 | 0.137 | 0.003 | 0.002 | 1983 | X60
677 | 6.625 | 0.125 | 69200 | 84200 | 0.195 | 0.745 | 0.015 | 0.003 | 0.015 | 0.037 | 0.059 | 0.021 | 0.05 | 0.056 | 0.069 | 0.003 | 0.001 | 1983 | X60
677 | 6.625 | 0.125 | 69200 | 84200 | 0.192 | 0.827 | 0.019 | 0.006 | 0.02 | 0.064 | 0.134 | 0.027 | 0.054 | 0.081 | 0.131 | 0.003 | 0.002 | 1983 | X60
677 | 6.625 | 0.125 | 69200 | 84200 | 0.194 | 0.761 | 0.021 | 0.003 | 0.025 | 0.058 | 0.066 | 0.024 | 0.057 | 0.028 | 0.227 | 0.003 | 0.002 | 1983 | X60
677 | 6.625 | 0.125 | 69200 | 84200 | 0.185 | 0.725 | 0.016 | 0.004 | 0.017 | 0.031 | 0.087 | 0.03 | 0.051 | 0.107 | 0.145 | 0.003 | 0.002 | 1983 | X60
677 | 6.625 | 0.125 | 69200 | 84200 | 0.197 | 0.742 | 0.016 | 0.004 | 0.015 | 0.037 | 0.059 | 0.021 | 0.05 | 0.056 | 0.069 | 0.002 | 0.001 | 1983 | X60
702 | 20 | 0.25 | 69500 | 82000 | 0.22 | 1.1 | 0.015 | 0.016 | 0.03 | 0.002 | 0.019 | 0.002 | 0.002 | 0.018 | 0.083 | 0.001 | 0.014 | 1968 | X60
677 | 6.625 | 0.125 | 70000 | 77000 | 0.186 | 0.775 | 0.019 | 0.004 | 0.018 | 0.06 | 0.075 | 0.023 | 0.054 | 0.068 | 0.138 | 0.003 | 0.001 | 1983 | X60
677 | 6.625 | 0.125 | 70000 | 77000 | 0.188 | 0.744 | 0.016 | 0.004 | 0.017 | 0.045 | 0.055 | 0.025 | 0.052 | 0.073 | 0.139 | 0.003 | 0.001 | 1983 | X60
677 | 6.625 | 0.125 | 70000 | 77000 | 0.18 | 0.69 | 0.017 | 0.003 | 0.016 | 0.059 | 0.057 | 0.028 | 0.049 | 0.085 | 0.176 | 0.003 | 0.002 | 1983 | X60
677 | 6.625 | 0.125 | 70000 | 77000 | 0.186 | 0.766 | 0.018 | 0.004 | 0.018 | 0.06 | 0.075 | 0.023 | 0.053 | 0.068 | 0.137 | 0.003 | 0.002 | 1983 | X60
677 | 6.625 | 0.125 | 70000 | 77000 | 0.195 | 0.745 | 0.015 | 0.003 | 0.015 | 0.037 | 0.059 | 0.021 | 0.05 | 0.056 | 0.069 | 0.003 | 0.001 | 1983 | X60
677 | 6.625 | 0.125 | 70000 | 77000 | 0.192 | 0.827 | 0.019 | 0.006 | 0.02 | 0.064 | 0.134 | 0.027 | 0.054 | 0.081 | 0.131 | 0.003 | 0.002 | 1983 | X60
677 | 6.625 | 0.125 | 70000 | 77000 | 0.194 | 0.761 | 0.021 | 0.003 | 0.025 | 0.058 | 0.066 | 0.024 | 0.057 | 0.028 | 0.227 | 0.003 | 0.002 | 1983 | X60
677 | 6.625 | 0.125 | 70000 | 77000 | 0.185 | 0.725 | 0.016 | 0.004 | 0.017 | 0.031 | 0.087 | 0.03 | 0.051 | 0.107 | 0.145 | 0.003 | 0.002 | 1983 | X60
677 | 6.625 | 0.125 | 70000 | 77000 | 0.197 | 0.742 | 0.016 | 0.004 | 0.015 | 0.037 | 0.059 | 0.021 | 0.05 | 0.056 | 0.069 | 0.002 | 0.001 | 1983 | X60
677 | 6.625 | 0.125 | 70200 | 77800 | 0.186 | 0.775 | 0.019 | 0.004 | 0.018 | 0.06 | 0.075 | 0.023 | 0.054 | 0.068 | 0.138 | 0.003 | 0.001 | 1983 | X60
677 | 6.625 | 0.125 | 70200 | 77800 | 0.188 | 0.744 | 0.016 | 0.004 | 0.017 | 0.045 | 0.055 | 0.025 | 0.052 | 0.073 | 0.139 | 0.003 | 0.001 | 1983 | X60
677 | 6.625 | 0.125 | 70200 | 77800 | 0.18 | 0.69 | 0.017 | 0.003 | 0.016 | 0.059 | 0.057 | 0.028 | 0.049 | 0.085 | 0.176 | 0.003 | 0.002 | 1983 | X60
677 | 6.625 | 0.125 | 70200 | 77800 | 0.186 | 0.766 | 0.018 | 0.004 | 0.018 | 0.06 | 0.075 | 0.023 | 0.053 | 0.068 | 0.137 | 0.003 | 0.002 | 1983 | X60
677 | 6.625 | 0.125 | 70200 | 77800 | 0.195 | 0.745 | 0.015 | 0.003 | 0.015 | 0.037 | 0.059 | 0.021 | 0.05 | 0.056 | 0.069 | 0.003 | 0.001 | 1983 | X60
677 | 6.625 | 0.125 | 70200 | 77800 | 0.192 | 0.827 | 0.019 | 0.006 | 0.02 | 0.064 | 0.134 | 0.027 | 0.054 | 0.081 | 0.131 | 0.003 | 0.002 | 1983 | X60
677 | 6.625 | 0.125 | 70200 | 77800 | 0.194 | 0.761 | 0.021 | 0.003 | 0.025 | 0.058 | 0.066 | 0.024 | 0.057 | 0.028 | 0.227 | 0.003 | 0.002 | 1983 | X60
677 | 6.625 | 0.125 | 70200 | 77800 | 0.185 | 0.725 | 0.016 | 0.004 | 0.017 | 0.031 | 0.087 | 0.03 | 0.051 | 0.107 | 0.145 | 0.003 | 0.002 | 1983 | X60
677 | 6.625 | 0.125 | 70200 | 77800 | 0.197 | 0.742 | 0.016 | 0.004 | 0.015 | 0.037 | 0.059 | 0.021 | 0.05 | 0.056 | 0.069 | 0.002 | 0.001 | 1983 | X60
730 | 24 | 0.25 | 70500 | 92000 | 0.247 | 1.29 | 0.018 | 0.018 | 0.053 | 0.001 | 0.054 | 0.002 | 0.003 | 0.017 | 0.022 | 0.001 | 0.018 | 1963 | X60
1088 | 16 | 0.25 | 70500 | 83000 | 0.065 | 1.16 | 0.004 | 0.012 | 0.194 | 0.033 | 0.022 | 0.006 | 0.006 | 0.011 | 0.009 | 0.002 | 0.04 | 1993 | X60
341 | 12.75 | 0.312 | 71000 | 94500 | 0.194 | 0.73 | 0.012 | 0.005 | 0.004 | 0.001 | 0.025 | 0.131 | 0.051 | 0.107 | 0.618 | 0.002 | 0.003 | 1967 | X60
380 | 26 | 0.375 | 71000 | 98500 | 0.27 | 1.18 | 0.015 | 0.008 | 0.034 | 0 | 0.01 | 0.008 | 0.001 | 0.037 | 0.076 | 0.002 | 0.009 | 1968 | X60
1523 | 10.75 | 0.25 | 71000 | 82000 | 0.09 | 1.15 | 0.01 | 0.013 | 0.014 | 0.026 | 0.028 | 0.006 | 0 | 0.011 | 0.011 | 0.001 | 0.04 | 1992 | X60
1523 | 10.75 | 0.25 | 71000 | 82000 | 0.084 | 1.09 | 0.009 | 0.013 | 0.014 | 0.031 | 0.03 | 0.008 | 0 | 0.013 | 0.011 | 0.001 | 0.04 | 1992 | X60
677 | 6.625 | 0.125 | 71700 | 82100 | 0.186 | 0.775 | 0.019 | 0.004 | 0.018 | 0.06 | 0.075 | 0.023 | 0.054 | 0.068 | 0.138 | 0.003 | 0.001 | 1983 | X60
677 | 6.625 | 0.125 | 71700 | 82100 | 0.188 | 0.744 | 0.016 | 0.004 | 0.017 | 0.045 | 0.055 | 0.025 | 0.052 | 0.073 | 0.139 | 0.003 | 0.001 | 1983 | X60
677 | 6.625 | 0.125 | 71700 | 82100 | 0.18 | 0.69 | 0.017 | 0.003 | 0.016 | 0.059 | 0.057 | 0.028 | 0.049 | 0.085 | 0.176 | 0.003 | 0.002 | 1983 | X60
677 | 6.625 | 0.125 | 71700 | 82100 | 0.186 | 0.766 | 0.018 | 0.004 | 0.018 | 0.06 | 0.075 | 0.023 | 0.053 | 0.068 | 0.137 | 0.003 | 0.002 | 1983 | X60
677 | 6.625 | 0.125 | 71700 | 82100 | 0.195 | 0.745 | 0.015 | 0.003 | 0.015 | 0.037 | 0.059 | 0.021 | 0.05 | 0.056 | 0.069 | 0.003 | 0.001 | 1983 | X60
677 | 6.625 | 0.125 | 71700 | 82100 | 0.192 | 0.827 | 0.019 | 0.006 | 0.02 | 0.064 | 0.134 | 0.027 | 0.054 | 0.081 | 0.131 | 0.003 | 0.002 | 1983 | X60
677 | 6.625 | 0.125 | 71700 | 82100 | 0.194 | 0.761 | 0.021 | 0.003 | 0.025 | 0.058 | 0.066 | 0.024 | 0.057 | 0.028 | 0.227 | 0.003 | 0.002 | 1983 | X60
677 | 6.625 | 0.125 | 71700 | 82100 | 0.185 | 0.725 | 0.016 | 0.004 | 0.017 | 0.031 | 0.087 | 0.03 | 0.051 | 0.107 | 0.145 | 0.003 | 0.002 | 1983 | X60
677 | 6.625 | 0.125 | 71700 | 82100 | 0.197 | 0.742 | 0.016 | 0.004 | 0.015 | 0.037 | 0.059 | 0.021 | 0.05 | 0.056 | 0.069 | 0.002 | 0.001 | 1983 | X60
940 | 26 | 0.281 | 72000 | 101000 | 0.244 | 1.34 | 0.016 | 0.008 | 0.021 | 0.001 | 0.042 | 0.007 | 0.001 | 0.023 | 0.03 | 0.001 | 0.015 | 1968 | X60
940 | 26 | 0.281 | 72000 | 101000 | 0.13 | 0.397 | 0.02 | 0.013 | 0.12 | 0.001 | 0.021 | 0.023 | 0.001 | 0.0568 | 0.019 | 0.006 | 0.002 | 1968 | X60
940 | 26 | 0.281 | 72000 | 101000 | 0.251 | 1.36 | 0.017 | 0.009 | 0.022 | 0.002 | 0.046 | 0.007 | 0.001 | 0.025 | 0.028 | 0.001 | 0.016 | 1968 | X60
1386 | 16 | 0.281 | 72000 | 96500 | 0.247 | 1.13 | 0.014 | 0.016 | 0.016 | 0.006 | 0.048 | 0.02 | 0.049 | 0.017 | 0.011 | 0.001 | 0.02 | 1975 | X60
1386 | 16 | 0.281 | 72000 | 96500 | 0.238 | 1.15 | 0.015 | 0.015 | 0.028 | 0.004 | 0.043 | 0.017 | 0.055 | 0.025 | 0.015 | 0.001 | 0.024 | 1975 | X60
1386 | 16 | 0.281 | 72000 | 96500 | 0.247 | 1.37 | 0.019 | 0.015 | 0.025 | 0.004 | 0.048 | 0.017 | 0.056 | 0.024 | 0.021 | 0.001 | 0.027 | 1975 | X60
1506 | 6.625 | 0.125 | 72000 | 78500 | 0.181 | 0.764 | 0.021 | 0.005 | 0.021 | 0.047 | 0.079 | 0.026 | 0.049 | 0.087 | 0.153 | 0.001 | 0.001 | 1982 | X60
1506 | 6.625 | 0.125 | 72000 | 78500 | 0.172 | 0.772 | 0.017 | 0.003 | 0.017 | 0.042 | 0.079 | 0.032 | 0.037 | 0.107 | 0.137 | 0.001 | 0.001 | 1982 | X60
1506 | 6.625 | 0.125 | 72000 | 78500 | 0.176 | 0.737 | 0.022 | 0.003 | 0.016 | 0.045 | 0.104 | 0.031 | 0.048 | 0.087 | 0.125 | 0.001 | 0 | 1982 | X60
1506 | 6.625 | 0.125 | 72000 | 78500 | 0.175 | 0.804 | 0.019 | 0.007 | 0.019 | 0.047 | 0.119 | 0.026 | 0.05 | 0.099 | 0.124 | 0.001 | 0.001 | 1982 | X60
1506 | 6.625 | 0.125 | 72000 | 78500 | 0.188 | 0.734 | 0.019 | 0.003 | 0.019 | 0.063 | 0.064 | 0.023 | 0.047 | 0.069 | 0.136 | 0.001 | 0.001 | 1982 | X60
1506 | 6.625 | 0.125 | 72000 | 78500 | 0.181 | 0.7 | 0.016 | 0.004 | 0.016 | 0.021 | 0.078 | 0.022 | 0.043 | 0.072 | 0.124 | 0.001 | 0.001 | 1982 | X60
1506 | 6.625 | 0.125 | 72000 | 78500 | 0.189 | 0.72 | 0.017 | 0.003 | 0.18 | 0.062 | 0.064 | 0.023 | 0.046 | 0.069 | 0.16 | 0.001 | 0.001 | 1982 | X60
1506 | 6.625 | 0.125 | 72000 | 78500 | 0.171 | 0.699 | 0.018 | 0.004 | 0.019 | 0.053 | 0.061 | 0.029 | 0.045 | 0.091 | 0.176 | 0.001 | 0.001 | 1982 | X60
1506 | 6.625 | 0.125 | 72000 | 78500 | 0.192 | 0.75 | 0.015 | 0.004 | 0.018 | 0.031 | 0.063 | 0.021 | 0.0047 | 0.059 | 0.07 | 0.001 | 0.001 | 1982 | X60
1506 | 6.625 | 0.125 | 72000 | 78500 | 0.184 | 0.759 | 0.018 | 0.004 | 0.02 | 0.043 | 0.059 | 0.026 | 0.049 | 0.078 | 0.138 | 0.001 | 0.001 | 1982 | X60
1506 | 6.625 | 0.125 | 72000 | 78500 | 0.181 | 0.77 | 0.017 | 0.004 | 0.02 | 0.043 | 0.072 | 0.026 | 0.048 | 0.12 | 0.0164 | 0.001 | 0.001 | 1982 | X60
653 | 24 | 0.25 | 72500 | 92000 | 0.204 | 1.28 | 0.018 | 0.01 | 0.023 | 0.002 | 0.051 | 0.01 | 0.003 | 0.02 | 0.023 | 0.002 | 0.026 | 1968 | X60
1506 | 6.625 | 0.125 | 72500 | 84000 | 0.181 | 0.764 | 0.021 | 0.005 | 0.021 | 0.047 | 0.079 | 0.026 | 0.049 | 0.087 | 0.153 | 0.001 | 0.001 | 1982 | X60
1506 | 6.625 | 0.125 | 72500 | 80500 | 0.181 | 0.764 | 0.021 | 0.005 | 0.021 | 0.047 | 0.079 | 0.026 | 0.049 | 0.087 | 0.153 | 0.001 | 0.001 | 1982 | X60
1506 | 6.625 | 0.125 | 72500 | 84000 | 0.172 | 0.772 | 0.017 | 0.003 | 0.017 | 0.042 | 0.079 | 0.032 | 0.037 | 0.107 | 0.137 | 0.001 | 0.001 | 1982 | X60
1506 | 6.625 | 0.125 | 72500 | 80500 | 0.172 | 0.772 | 0.017 | 0.003 | 0.017 | 0.042 | 0.079 | 0.032 | 0.037 | 0.107 | 0.137 | 0.001 | 0.001 | 1982 | X60
1506 | 6.625 | 0.125 | 72500 | 84000 | 0.176 | 0.737 | 0.022 | 0.003 | 0.016 | 0.045 | 0.104 | 0.031 | 0.048 | 0.087 | 0.125 | 0.001 | 0 | 1982 | X60
1506 | 6.625 | 0.125 | 72500 | 80500 | 0.176 | 0.737 | 0.022 | 0.003 | 0.016 | 0.045 | 0.104 | 0.031 | 0.048 | 0.087 | 0.125 | 0.001 | 0 | 1982 | X60
1506 | 6.625 | 0.125 | 72500 | 84000 | 0.175 | 0.804 | 0.019 | 0.007 | 0.019 | 0.047 | 0.119 | 0.026 | 0.05 | 0.099 | 0.124 | 0.001 | 0.001 | 1982 | X60
1506 | 6.625 | 0.125 | 72500 | 80500 | 0.175 | 0.804 | 0.019 | 0.007 | 0.019 | 0.047 | 0.119 | 0.026 | 0.05 | 0.099 | 0.124 | 0.001 | 0.001 | 1982 | X60
1506 | 6.625 | 0.125 | 72500 | 84000 | 0.188 | 0.734 | 0.019 | 0.003 | 0.019 | 0.063 | 0.064 | 0.023 | 0.047 | 0.069 | 0.136 | 0.001 | 0.001 | 1982 | X60
1506 | 6.625 | 0.125 | 72500 | 80500 | 0.188 | 0.734 | 0.019 | 0.003 | 0.019 | 0.063 | 0.064 | 0.023 | 0.047 | 0.069 | 0.136 | 0.001 | 0.001 | 1982 | X60
1506 | 6.625 | 0.125 | 72500 | 84000 | 0.181 | 0.7 | 0.016 | 0.004 | 0.016 | 0.021 | 0.078 | 0.022 | 0.043 | 0.072 | 0.124 | 0.001 | 0.001 | 1982 | X60
1506 | 6.625 | 0.125 | 72500 | 80500 | 0.181 | 0.7 | 0.016 | 0.004 | 0.016 | 0.021 | 0.078 | 0.022 | 0.043 | 0.072 | 0.124 | 0.001 | 0.001 | 1982 | X60
1506 | 6.625 | 0.125 | 72500 | 84000 | 0.189 | 0.72 | 0.017 | 0.003 | 0.18 | 0.062 | 0.064 | 0.023 | 0.046 | 0.069 | 0.16 | 0.001 | 0.001 | 1982 | X60
1506 | 6.625 | 0.125 | 72500 | 80500 | 0.189 | 0.72 | 0.017 | 0.003 | 0.18 | 0.062 | 0.064 | 0.023 | 0.046 | 0.069 | 0.16 | 0.001 | 0.001 | 1982 | X60
1506 | 6.625 | 0.125 | 72500 | 84000 | 0.171 | 0.699 | 0.018 | 0.004 | 0.019 | 0.053 | 0.061 | 0.029 | 0.045 | 0.091 | 0.176 | 0.001 | 0.001 | 1982 | X60
1506 | 6.625 | 0.125 | 72500 | 80500 | 0.171 | 0.699 | 0.018 | 0.004 | 0.019 | 0.053 | 0.061 | 0.029 | 0.045 | 0.091 | 0.176 | 0.001 | 0.001 | 1982 | X60
1506 | 6.625 | 0.125 | 72500 | 84000 | 0.192 | 0.75 | 0.015 | 0.004 | 0.018 | 0.031 | 0.063 | 0.021 | 0.0047 | 0.059 | 0.07 | 0.001 | 0.001 | 1982 | X60
1506 | 6.625 | 0.125 | 72500 | 80500 | 0.192 | 0.75 | 0.015 | 0.004 | 0.018 | 0.031 | 0.063 | 0.021 | 0.0047 | 0.059 | 0.07 | 0.001 | 0.001 | 1982 | X60
1506 | 6.625 | 0.125 | 72500 | 84000 | 0.184 | 0.759 | 0.018 | 0.004 | 0.02 | 0.043 | 0.059 | 0.026 | 0.049 | 0.078 | 0.138 | 0.001 | 0.001 | 1982 | X60
1506 | 6.625 | 0.125 | 72500 | 80500 | 0.184 | 0.759 | 0.018 | 0.004 | 0.02 | 0.043 | 0.059 | 0.026 | 0.049 | 0.078 | 0.138 | 0.001 | 0.001 | 1982 | X60
1506 | 6.625 | 0.125 | 72500 | 84000 | 0.181 | 0.77 | 0.017 | 0.004 | 0.02 | 0.043 | 0.072 | 0.026 | 0.048 | 0.12 | 0.0164 | 0.001 | 0.001 | 1982 | X60
1506 | 6.625 | 0.125 | 72500 | 80500 | 0.181 | 0.77 | 0.017 | 0.004 | 0.02 | 0.043 | 0.072 | 0.026 | 0.048 | 0.12 | 0.0164 | 0.001 | 0.001 | 1982 | X60
441 | 14 | 0.25 | 73000 | 82000 | 0.054 | 1.08 | 0.005 | 0.007 | 0.198 | 0.033 | 0.019 | 0.006 | 0.004 | 0.007 | 0.011 | 0.003 | 0.041 | 2002 | X60
188 | 26 | 0.312 | 73000 | 90500 | 0.22 | 1.09 | 0.021 | 0.01 | 0.015 | 0.007 | 0.009 | 0.012 | 0.003 | 0.031 | 0.045 | 0.002 | 0.025 | 1969 | X60
441 | 14 | 0.25 | 73000 | 82000 | 0.051 | 1.07 | 0.006 | 0.007 | 0.196 | 0.033 | 0.018 | 0.006 | 0.004 | 0.006 | 0.01 | 0.003 | 0.04 | 2002 | X60
677 | 6.625 | 0.125 | 73100 | 89400 | 0.186 | 0.775 | 0.019 | 0.004 | 0.018 | 0.06 | 0.075 | 0.023 | 0.054 | 0.068 | 0.138 | 0.003 | 0.001 | 1983 | X60
677 | 6.625 | 0.125 | 73100 | 89400 | 0.188 | 0.744 | 0.016 | 0.004 | 0.017 | 0.045 | 0.055 | 0.025 | 0.052 | 0.073 | 0.139 | 0.003 | 0.001 | 1983 | X60
677 | 6.625 | 0.125 | 73100 | 89400 | 0.18 | 0.69 | 0.017 | 0.003 | 0.016 | 0.059 | 0.057 | 0.028 | 0.049 | 0.085 | 0.176 | 0.003 | 0.002 | 1983 | X60
677 | 6.625 | 0.125 | 73100 | 89400 | 0.186 | 0.766 | 0.018 | 0.004 | 0.018 | 0.06 | 0.075 | 0.023 | 0.053 | 0.068 | 0.137 | 0.003 | 0.002 | 1983 | X60
677 | 6.625 | 0.125 | 73100 | 89400 | 0.195 | 0.745 | 0.015 | 0.003 | 0.015 | 0.037 | 0.059 | 0.021 | 0.05 | 0.056 | 0.069 | 0.003 | 0.001 | 1983 | X60
677 | 6.625 | 0.125 | 73100 | 89400 | 0.192 | 0.827 | 0.019 | 0.006 | 0.02 | 0.064 | 0.134 | 0.027 | 0.054 | 0.081 | 0.131 | 0.003 | 0.002 | 1983 | X60
677 | 6.625 | 0.125 | 73100 | 89400 | 0.194 | 0.761 | 0.021 | 0.003 | 0.025 | 0.058 | 0.066 | 0.024 | 0.057 | 0.028 | 0.227 | 0.003 | 0.002 | 1983 | X60
677 | 6.625 | 0.125 | 73100 | 89400 | 0.185 | 0.725 | 0.016 | 0.004 | 0.017 | 0.031 | 0.087 | 0.03 | 0.051 | 0.107 | 0.145 | 0.003 | 0.002 | 1983 | X60
677 | 6.625 | 0.125 | 73100 | 89400 | 0.197 | 0.742 | 0.016 | 0.004 | 0.015 | 0.037 | 0.059 | 0.021 | 0.05 | 0.056 | 0.069 | 0.002 | 0.001 | 1983 | X60
711 | 16 | 0.25 | 73500 | 88000 | 0.055 | 1.05 | 0.014 | 0.008 | 0.034 | 0.05 | 0.028 | 0.003 | 0.002 | 0.021 | 0.028 | 0.001 | 0.063 | 1977 | X60
711 | 16 | 0.25 | 73500 | 88000 | 0.05 | 1.03 | 0.019 | 0.007 | 0.033 | 0.058 | 0.045 | 0.005 | 0.002 | 0.028 | 0.037 | 0.001 | 0.065 | 1977 | X60
653 | 24 | 0.25 | 74000 | 90500 | 0.204 | 1.28 | 0.018 | 0.01 | 0.023 | 0.002 | 0.051 | 0.01 | 0.003 | 0.02 | 0.023 | 0.002 | 0.026 | 1968 | X60
1506 | 6.625 | 0.125 | 74000 | 80500 | 0.181 | 0.764 | 0.021 | 0.005 | 0.021 | 0.047 | 0.079 | 0.026 | 0.049 | 0.087 | 0.153 | 0.001 | 0.001 | 1982 | X60
1506 | 6.625 | 0.125 | 74000 | 80500 | 0.172 | 0.772 | 0.017 | 0.003 | 0.017 | 0.042 | 0.079 | 0.032 | 0.037 | 0.107 | 0.137 | 0.001 | 0.001 | 1982 | X60
1506 | 6.625 | 0.125 | 74000 | 80500 | 0.176 | 0.737 | 0.022 | 0.003 | 0.016 | 0.045 | 0.104 | 0.031 | 0.048 | 0.087 | 0.125 | 0.001 | 0 | 1982 | X60
1506 | 6.625 | 0.125 | 74000 | 80500 | 0.175 | 0.804 | 0.019 | 0.007 | 0.019 | 0.047 | 0.119 | 0.026 | 0.05 | 0.099 | 0.124 | 0.001 | 0.001 | 1982 | X60
1506 | 6.625 | 0.125 | 74000 | 80500 | 0.188 | 0.734 | 0.019 | 0.003 | 0.019 | 0.063 | 0.064 | 0.023 | 0.047 | 0.069 | 0.136 | 0.001 | 0.001 | 1982 | X60
1506 | 6.625 | 0.125 | 74000 | 80500 | 0.181 | 0.7 | 0.016 | 0.004 | 0.016 | 0.021 | 0.078 | 0.022 | 0.043 | 0.072 | 0.124 | 0.001 | 0.001 | 1982 | X60
1506 | 6.625 | 0.125 | 74000 | 80500 | 0.189 | 0.72 | 0.017 | 0.003 | 0.18 | 0.062 | 0.064 | 0.023 | 0.046 | 0.069 | 0.16 | 0.001 | 0.001 | 1982 | X60
1506 | 6.625 | 0.125 | 74000 | 80500 | 0.171 | 0.699 | 0.018 | 0.004 | 0.019 | 0.053 | 0.061 | 0.029 | 0.045 | 0.091 | 0.176 | 0.001 | 0.001 | 1982 | X60
1506 | 6.625 | 0.125 | 74000 | 80500 | 0.192 | 0.75 | 0.015 | 0.004 | 0.018 | 0.031 | 0.063 | 0.021 | 0.0047 | 0.059 | 0.07 | 0.001 | 0.001 | 1982 | X60
1506 | 6.625 | 0.125 | 74000 | 80500 | 0.184 | 0.759 | 0.018 | 0.004 | 0.02 | 0.043 | 0.059 | 0.026 | 0.049 | 0.078 | 0.138 | 0.001 | 0.001 | 1982 | X60
1506 | 6.625 | 0.125 | 74000 | 80500 | 0.181 | 0.77 | 0.017 | 0.004 | 0.02 | 0.043 | 0.072 | 0.026 | 0.048 | 0.12 | 0.0164 | 0.001 | 0.001 | 1982 | X60
826 | 12.75 | 0.219 | 74500 | 86500 | 0.06 | 1.12 | 0.013 | 0.012 | 0.219 | 0.06 | 0.03 | 0.001 | 0.002 | 0.009 | 0.15 | 0.002 | 0.054 | 1987 | X60
1087 | 8.625 | 0.172 | 75000 | 89000 | 0.059 | 1.42 | 0.005 | 0.016 | 0.209 | 0.054 | 0.068 | 0.039 | 0.005 | 0.125 | 0.395 | 0.019 | 0.069 | 1993 | X60
1506 | 6.625 | 0.125 | 75000 | 83500 | 0.181 | 0.764 | 0.021 | 0.005 | 0.021 | 0.047 | 0.079 | 0.026 | 0.049 | 0.087 | 0.153 | 0.001 | 0.001 | 1982 | X60
1506 | 6.625 | 0.125 | 75000 | 83500 | 0.172 | 0.772 | 0.017 | 0.003 | 0.017 | 0.042 | 0.079 | 0.032 | 0.037 | 0.107 | 0.137 | 0.001 | 0.001 | 1982 | X60
1506 | 6.625 | 0.125 | 75000 | 83500 | 0.176 | 0.737 | 0.022 | 0.003 | 0.016 | 0.045 | 0.104 | 0.031 | 0.048 | 0.087 | 0.125 | 0.001 | 0 | 1982 | X60
1506 | 6.625 | 0.125 | 75000 | 83500 | 0.175 | 0.804 | 0.019 | 0.007 | 0.019 | 0.047 | 0.119 | 0.026 | 0.05 | 0.099 | 0.124 | 0.001 | 0.001 | 1982 | X60
1506 | 6.625 | 0.125 | 75000 | 83500 | 0.188 | 0.734 | 0.019 | 0.003 | 0.019 | 0.063 | 0.064 | 0.023 | 0.047 | 0.069 | 0.136 | 0.001 | 0.001 | 1982 | X60
1506 | 6.625 | 0.125 | 75000 | 83500 | 0.181 | 0.7 | 0.016 | 0.004 | 0.016 | 0.021 | 0.078 | 0.022 | 0.043 | 0.072 | 0.124 | 0.001 | 0.001 | 1982 | X60
1506 | 6.625 | 0.125 | 75000 | 83500 | 0.189 | 0.72 | 0.017 | 0.003 | 0.18 | 0.062 | 0.064 | 0.023 | 0.046 | 0.069 | 0.16 | 0.001 | 0.001 | 1982 | X60
1506 | 6.625 | 0.125 | 75000 | 83500 | 0.171 | 0.699 | 0.018 | 0.004 | 0.019 | 0.053 | 0.061 | 0.029 | 0.045 | 0.091 | 0.176 | 0.001 | 0.001 | 1982 | X60
1506 | 6.625 | 0.125 | 75000 | 83500 | 0.192 | 0.75 | 0.015 | 0.004 | 0.018 | 0.031 | 0.063 | 0.021 | 0.0047 | 0.059 | 0.07 | 0.001 | 0.001 | 1982 | X60
1506 | 6.625 | 0.125 | 75000 | 83500 | 0.184 | 0.759 | 0.018 | 0.004 | 0.02 | 0.043 | 0.059 | 0.026 | 0.049 | 0.078 | 0.138 | 0.001 | 0.001 | 1982 | X60
1506 | 6.625 | 0.125 | 75000 | 83500 | 0.181 | 0.77 | 0.017 | 0.004 | 0.02 | 0.043 | 0.072 | 0.026 | 0.048 | 0.12 | 0.0164 | 0.001 | 0.001 | 1982 | X60
674 | 40 | 0.344 | 75500 | 90000 | 0.197 | 1.12 | 0.017 | 0.009 | 0.216 | 0.02 | 0.042 | 0.006 | 0.001 | 0.029 | 0.085 | 0.002 | 0.037 | 1978 | X60
1506 | 6.625 | 0.125 | 75500 | 83000 | 0.181 | 0.764 | 0.021 | 0.005 | 0.021 | 0.047 | 0.079 | 0.026 | 0.049 | 0.087 | 0.153 | 0.001 | 0.001 | 1982 | X60
1506 | 6.625 | 0.125 | 75500 | 83000 | 0.172 | 0.772 | 0.017 | 0.003 | 0.017 | 0.042 | 0.079 | 0.032 | 0.037 | 0.107 | 0.137 | 0.001 | 0.001 | 1982 | X60
1506 | 6.625 | 0.125 | 75500 | 83000 | 0.176 | 0.737 | 0.022 | 0.003 | 0.016 | 0.045 | 0.104 | 0.031 | 0.048 | 0.087 | 0.125 | 0.001 | 0 | 1982 | X60
1506 | 6.625 | 0.125 | 75500 | 83000 | 0.175 | 0.804 | 0.019 | 0.007 | 0.019 | 0.047 | 0.119 | 0.026 | 0.05 | 0.099 | 0.124 | 0.001 | 0.001 | 1982 | X60
1506 | 6.625 | 0.125 | 75500 | 83000 | 0.188 | 0.734 | 0.019 | 0.003 | 0.019 | 0.063 | 0.064 | 0.023 | 0.047 | 0.069 | 0.136 | 0.001 | 0.001 | 1982 | X60
1506 | 6.625 | 0.125 | 75500 | 83000 | 0.181 | 0.7 | 0.016 | 0.004 | 0.016 | 0.021 | 0.078 | 0.022 | 0.043 | 0.072 | 0.124 | 0.001 | 0.001 | 1982 | X60
1506 | 6.625 | 0.125 | 75500 | 83000 | 0.189 | 0.72 | 0.017 | 0.003 | 0.18 | 0.062 | 0.064 | 0.023 | 0.046 | 0.069 | 0.16 | 0.001 | 0.001 | 1982 | X60
1506 | 6.625 | 0.125 | 75500 | 83000 | 0.171 | 0.699 | 0.018 | 0.004 | 0.019 | 0.053 | 0.061 | 0.029 | 0.045 | 0.091 | 0.176 | 0.001 | 0.001 | 1982 | X60
1506 | 6.625 | 0.125 | 75500 | 83000 | 0.192 | 0.75 | 0.015 | 0.004 | 0.018 | 0.031 | 0.063 | 0.021 | 0.0047 | 0.059 | 0.07 | 0.001 | 0.001 | 1982 | X60
1506 | 6.625 | 0.125 | 75500 | 83000 | 0.184 | 0.759 | 0.018 | 0.004 | 0.02 | 0.043 | 0.059 | 0.026 | 0.049 | 0.078 | 0.138 | 0.001 | 0.001 | 1982 | X60
1506 | 6.625 | 0.125 | 75500 | 83000 | 0.181 | 0.77 | 0.017 | 0.004 | 0.02 | 0.043 | 0.072 | 0.026 | 0.048 | 0.12 | 0.0164 | 0.001 | 0.001 | 1982 | X60
441 | 14 | 0.25 | 77000 | 86500 | 0.054 | 1.08 | 0.005 | 0.007 | 0.198 | 0.033 | 0.019 | 0.006 | 0.004 | 0.007 | 0.011 | 0.003 | 0.041 | 2002 | X60
441 | 14 | 0.25 | 77000 | 86500 | 0.051 | 1.07 | 0.006 | 0.007 | 0.196 | 0.033 | 0.018 | 0.006 | 0.004 | 0.006 | 0.01 | 0.003 | 0.04 | 2002 | X60
705 | 30 | 0.438 | 77500 | 109000 | 0.244 | 1.37 | 0.019 | 0.013 | 0.036 | 0.002 | 0.052 | 0.006 | 0.003 | 0.044 | 0.103 | 0.001 | 0.035 | 1969 | X60
1509 | 6.625 | 0.125 | 77800 | 87100 | 0.18 | 0.715 | 0.018 | 0.003 | 0.018 | 0.041 | 0.094 | 0.025 | 0.042 | 0.087 | 0.153 | 0.001 | 0.001 | 1982 | X60
1509 | 6.625 | 0.125 | 77800 | 87100 | 0.181 | 0.763 | 0.017 | 0.004 | 0.021 | 0.042 | 0.059 | 0.025 | 0.049 | 0.078 | 0.137 | 0.001 | 0.001 | 1982 | X60
441 | 14 | 0.25 | 78000 | 83000 | 0.054 | 1.08 | 0.005 | 0.007 | 0.198 | 0.033 | 0.019 | 0.006 | 0.004 | 0.007 | 0.011 | 0.003 | 0.041 | 2002 | X60
426 | 6.625 | 0.125 | 78000 | 87000 | 0.176 | 0.759 | 0.019 | 0.005 | 0.013 | 0.054 | 0.085 | 0.036 | 0.051 | 0.094 | 0.139 | 0.003 | 0.002 | 1982 | X60
441 | 14 | 0.25 | 78000 | 83000 | 0.051 | 1.07 | 0.006 | 0.007 | 0.196 | 0.033 | 0.018 | 0.006 | 0.004 | 0.006 | 0.01 | 0.003 | 0.04 | 2002 | X60
1506 | 6.625 | 0.125 | 78000 | 88500 | 0.181 | 0.764 | 0.021 | 0.005 | 0.021 | 0.047 | 0.079 | 0.026 | 0.049 | 0.087 | 0.153 | 0.001 | 0.001 | 1982 | X60
1506 | 6.625 | 0.125 | 78000 | 88500 | 0.172 | 0.772 | 0.017 | 0.003 | 0.017 | 0.042 | 0.079 | 0.032 | 0.037 | 0.107 | 0.137 | 0.001 | 0.001 | 1982 | X60
1506 | 6.625 | 0.125 | 78000 | 88500 | 0.176 | 0.737 | 0.022 | 0.003 | 0.016 | 0.045 | 0.104 | 0.031 | 0.048 | 0.087 | 0.125 | 0.001 | 0 | 1982 | X60
1506 | 6.625 | 0.125 | 78000 | 88500 | 0.175 | 0.804 | 0.019 | 0.007 | 0.019 | 0.047 | 0.119 | 0.026 | 0.05 | 0.099 | 0.124 | 0.001 | 0.001 | 1982 | X60
1506 | 6.625 | 0.125 | 78000 | 88500 | 0.188 | 0.734 | 0.019 | 0.003 | 0.019 | 0.063 | 0.064 | 0.023 | 0.047 | 0.069 | 0.136 | 0.001 | 0.001 | 1982 | X60
1506 | 6.625 | 0.125 | 78000 | 88500 | 0.181 | 0.7 | 0.016 | 0.004 | 0.016 | 0.021 | 0.078 | 0.022 | 0.043 | 0.072 | 0.124 | 0.001 | 0.001 | 1982 | X60
1506 | 6.625 | 0.125 | 78000 | 88500 | 0.189 | 0.72 | 0.017 | 0.003 | 0.18 | 0.062 | 0.064 | 0.023 | 0.046 | 0.069 | 0.16 | 0.001 | 0.001 | 1982 | X60
1506 | 6.625 | 0.125 | 78000 | 88500 | 0.171 | 0.699 | 0.018 | 0.004 | 0.019 | 0.053 | 0.061 | 0.029 | 0.045 | 0.091 | 0.176 | 0.001 | 0.001 | 1982 | X60
1506 | 6.625 | 0.125 | 78000 | 88500 | 0.192 | 0.75 | 0.015 | 0.004 | 0.018 | 0.031 | 0.063 | 0.021 | 0.0047 | 0.059 | 0.07 | 0.001 | 0.001 | 1982 | X60
1506 | 6.625 | 0.125 | 78000 | 88500 | 0.184 | 0.759 | 0.018 | 0.004 | 0.02 | 0.043 | 0.059 | 0.026 | 0.049 | 0.078 | 0.138 | 0.001 | 0.001 | 1982 | X60
1506 | 6.625 | 0.125 | 78000 | 88500 | 0.181 | 0.77 | 0.017 | 0.004 | 0.02 | 0.043 | 0.072 | 0.026 | 0.048 | 0.12 | 0.0164 | 0.001 | 0.001 | 1982 | X60
677 | 6.625 | 0.125 | 78200 | 87300 | 0.186 | 0.775 | 0.019 | 0.004 | 0.018 | 0.06 | 0.075 | 0.023 | 0.054 | 0.068 | 0.138 | 0.003 | 0.001 | 1983 | X60
677 | 6.625 | 0.125 | 78200 | 87300 | 0.188 | 0.744 | 0.016 | 0.004 | 0.017 | 0.045 | 0.055 | 0.025 | 0.052 | 0.073 | 0.139 | 0.003 | 0.001 | 1983 | X60
677 | 6.625 | 0.125 | 78200 | 87300 | 0.18 | 0.69 | 0.017 | 0.003 | 0.016 | 0.059 | 0.057 | 0.028 | 0.049 | 0.085 | 0.176 | 0.003 | 0.002 | 1983 | X60
677 | 6.625 | 0.125 | 78200 | 87300 | 0.186 | 0.766 | 0.018 | 0.004 | 0.018 | 0.06 | 0.075 | 0.023 | 0.053 | 0.068 | 0.137 | 0.003 | 0.002 | 1983 | X60
677 | 6.625 | 0.125 | 78200 | 87300 | 0.195 | 0.745 | 0.015 | 0.003 | 0.015 | 0.037 | 0.059 | 0.021 | 0.05 | 0.056 | 0.069 | 0.003 | 0.001 | 1983 | X60
677 | 6.625 | 0.125 | 78200 | 87300 | 0.192 | 0.827 | 0.019 | 0.006 | 0.02 | 0.064 | 0.134 | 0.027 | 0.054 | 0.081 | 0.131 | 0.003 | 0.002 | 1983 | X60
677 | 6.625 | 0.125 | 78200 | 87300 | 0.194 | 0.761 | 0.021 | 0.003 | 0.025 | 0.058 | 0.066 | 0.024 | 0.057 | 0.028 | 0.227 | 0.003 | 0.002 | 1983 | X60
677 | 6.625 | 0.125 | 78200 | 87300 | 0.185 | 0.725 | 0.016 | 0.004 | 0.017 | 0.031 | 0.087 | 0.03 | 0.051 | 0.107 | 0.145 | 0.003 | 0.002 | 1983 | X60
677 | 6.625 | 0.125 | 78200 | 87300 | 0.197 | 0.742 | 0.016 | 0.004 | 0.015 | 0.037 | 0.059 | 0.021 | 0.05 | 0.056 | 0.069 | 0.002 | 0.001 | 1983 | X60
1456 | 20 | 0.281 | 79000 | 65500 | 0.052 | 1.04 | 0.019 | 0.009 | 0.022 | 0.035 | 0.019 | 0.006 | 0 | 0.01 | 0.015 | 0.001 | 0.064 | 1981 | X60
1506 | 6.625 | 0.125 | 80500 | 87000 | 0.181 | 0.764 | 0.021 | 0.005 | 0.021 | 0.047 | 0.079 | 0.026 | 0.049 | 0.087 | 0.153 | 0.001 | 0.001 | 1982 | X60
1506 | 6.625 | 0.125 | 80500 | 87000 | 0.172 | 0.772 | 0.017 | 0.003 | 0.017 | 0.042 | 0.079 | 0.032 | 0.037 | 0.107 | 0.137 | 0.001 | 0.001 | 1982 | X60
1506 | 6.625 | 0.125 | 80500 | 87000 | 0.176 | 0.737 | 0.022 | 0.003 | 0.016 | 0.045 | 0.104 | 0.031 | 0.048 | 0.087 | 0.125 | 0.001 | 0 | 1982 | X60
1506 | 6.625 | 0.125 | 80500 | 87000 | 0.175 | 0.804 | 0.019 | 0.007 | 0.019 | 0.047 | 0.119 | 0.026 | 0.05 | 0.099 | 0.124 | 0.001 | 0.001 | 1982 | X60
1506 | 6.625 | 0.125 | 80500 | 87000 | 0.188 | 0.734 | 0.019 | 0.003 | 0.019 | 0.063 | 0.064 | 0.023 | 0.047 | 0.069 | 0.136 | 0.001 | 0.001 | 1982 | X60
1506 | 6.625 | 0.125 | 80500 | 87000 | 0.181 | 0.7 | 0.016 | 0.004 | 0.016 | 0.021 | 0.078 | 0.022 | 0.043 | 0.072 | 0.124 | 0.001 | 0.001 | 1982 | X60
1506 | 6.625 | 0.125 | 80500 | 87000 | 0.189 | 0.72 | 0.017 | 0.003 | 0.18 | 0.062 | 0.064 | 0.023 | 0.046 | 0.069 | 0.16 | 0.001 | 0.001 | 1982 | X60
1506 | 6.625 | 0.125 | 80500 | 87000 | 0.171 | 0.699 | 0.018 | 0.004 | 0.019 | 0.053 | 0.061 | 0.029 | 0.045 | 0.091 | 0.176 | 0.001 | 0.001 | 1982 | X60
1506 | 6.625 | 0.125 | 80500 | 87000 | 0.192 | 0.75 | 0.015 | 0.004 | 0.018 | 0.031 | 0.063 | 0.021 | 0.0047 | 0.059 | 0.07 | 0.001 | 0.001 | 1982 | X60
1506 | 6.625 | 0.125 | 80500 | 87000 | 0.184 | 0.759 | 0.018 | 0.004 | 0.02 | 0.043 | 0.059 | 0.026 | 0.049 | 0.078 | 0.138 | 0.001 | 0.001 | 1982 | X60
1506 | 6.625 | 0.125 | 80500 | 87000 | 0.181 | 0.77 | 0.017 | 0.004 | 0.02 | 0.043 | 0.072 | 0.026 | 0.048 | 0.12 | 0.0164 | 0.001 | 0.001 | 1982 | X60
1453 | 10.75 | 0.307 | 81500 | 99500 | 0.223 | 0.97 | 0.017 | 0.012 | 0.016 | 0.005 | 0.017 | 0.005 | 0.034 | 0.012 | 0.008 | 0.001 | 0.001 | 1967 | X60
1453 | 10.75 | 0.307 | 81500 | 99500 | 0.228 | 0.981 | 0.017 | 0.012 | 0.017 | 0.005 | 0.017 | 0.006 | 0.035 | 0.012 | 0.008 | 0.001 | 0.001 | 1967 | X60
1509 | 6.625 | 0.125 | 82300 | 90900 | 0.18 | 0.715 | 0.018 | 0.003 | 0.018 | 0.041 | 0.094 | 0.025 | 0.042 | 0.087 | 0.153 | 0.001 | 0.001 | 1982 | X60
1509 | 6.625 | 0.125 | 82300 | 90900 | 0.181 | 0.763 | 0.017 | 0.004 | 0.021 | 0.042 | 0.059 | 0.025 | 0.049 | 0.078 | 0.137 | 0.001 | 0.001 | 1982 | X60
1453 | 10.75 | 0.307 | 84000 | 102000 | 0.223 | 0.97 | 0.017 | 0.012 | 0.016 | 0.005 | 0.017 | 0.005 | 0.034 | 0.012 | 0.008 | 0.001 | 0.001 | 1967 | X60
1453 | 10.75 | 0.307 | 84000 | 102000 | 0.228 | 0.981 | 0.017 | 0.012 | 0.017 | 0.005 | 0.017 | 0.006 | 0.035 | 0.012 | 0.008 | 0.001 | 0.001 | 1967 | X60
1506 | 6.625 | 0.125 | 85000 | 92000 | 0.181 | 0.764 | 0.021 | 0.005 | 0.021 | 0.047 | 0.079 | 0.026 | 0.049 | 0.087 | 0.153 | 0.001 | 0.001 | 1982 | X60
1506 | 6.625 | 0.125 | 85000 | 92000 | 0.172 | 0.772 | 0.017 | 0.003 | 0.017 | 0.042 | 0.079 | 0.032 | 0.037 | 0.107 | 0.137 | 0.001 | 0.001 | 1982 | X60
1506 | 6.625 | 0.125 | 85000 | 92000 | 0.176 | 0.737 | 0.022 | 0.003 | 0.016 | 0.045 | 0.104 | 0.031 | 0.048 | 0.087 | 0.125 | 0.001 | 0 | 1982 | X60
1506 | 6.625 | 0.125 | 85000 | 92000 | 0.175 | 0.804 | 0.019 | 0.007 | 0.019 | 0.047 | 0.119 | 0.026 | 0.05 | 0.099 | 0.124 | 0.001 | 0.001 | 1982 | X60
1506 | 6.625 | 0.125 | 85000 | 92000 | 0.188 | 0.734 | 0.019 | 0.003 | 0.019 | 0.063 | 0.064 | 0.023 | 0.047 | 0.069 | 0.136 | 0.001 | 0.001 | 1982 | X60
1506 | 6.625 | 0.125 | 85000 | 92000 | 0.181 | 0.7 | 0.016 | 0.004 | 0.016 | 0.021 | 0.078 | 0.022 | 0.043 | 0.072 | 0.124 | 0.001 | 0.001 | 1982 | X60
1506 | 6.625 | 0.125 | 85000 | 92000 | 0.189 | 0.72 | 0.017 | 0.003 | 0.18 | 0.062 | 0.064 | 0.023 | 0.046 | 0.069 | 0.16 | 0.001 | 0.001 | 1982 | X60
1506 | 6.625 | 0.125 | 85000 | 92000 | 0.171 | 0.699 | 0.018 | 0.004 | 0.019 | 0.053 | 0.061 | 0.029 | 0.045 | 0.091 | 0.176 | 0.001 | 0.001 | 1982 | X60
1506 | 6.625 | 0.125 | 85000 | 92000 | 0.192 | 0.75 | 0.015 | 0.004 | 0.018 | 0.031 | 0.063 | 0.021 | 0.0047 | 0.059 | 0.07 | 0.001 | 0.001 | 1982 | X60
1506 | 6.625 | 0.125 | 85000 | 92000 | 0.184 | 0.759 | 0.018 | 0.004 | 0.02 | 0.043 | 0.059 | 0.026 | 0.049 | 0.078 | 0.138 | 0.001 | 0.001 | 1982 | X60
1506 | 6.625 | 0.125 | 85000 | 92000 | 0.181 | 0.77 | 0.017 | 0.004 | 0.02 | 0.043 | 0.072 | 0.026 | 0.048 | 0.12 | 0.0164 | 0.001 | 0.001 | 1982 | X60
1021 | 10.75 | 0.5 | 62500 | 77000 | 0.135 | 1.24 | 0.002 | 0.014 | 0.26 | 0.043 | 0.019 | 0.004 | 0.001 | 0.013 | 0.009 | 0.003 | 0.033 | 2002 | X65
780 | 36 | 0.375 | 65500 | 91000 | 0.167 | 1.44 | 0.005 | 0.022 | 0.311 | 0.064 | 0.015 | 0 | 0.004 | 0.014 | 0.013 | 0.002 | 0.045 | 1971 | X65
780 | 36 | 0.375 | 65500 | 91000 | 0.156 | 1.43 | 0.003 | 0.017 | 0.298 | 0.055 | 0.012 | 0 | 0.004 | 0.016 | 0.01 | 0.002 | 0.043 | 1971 | X65
780 | 36 | 0.375 | 65500 | 91000 | 0.161 | 1.43 | 0.003 | 0.018 | 0.3 | 0.055 | 0.012 | 0 | 0.004 | 0.016 | 0.012 | 0.002 | 0.045 | 1971 | X65
500 | 16 | 0.283 | 68000 | 80000 | 0.045 | 1.3 | 0.006 | 0.01 | 0.24 | 0.025 | 0.02 | 0.018 | 0.043 | 0.023 | 0.056 | 0.011 | 0.056 | 1999 | X65
780 | 36 | 0.375 | 68000 | 89500 | 0.167 | 1.44 | 0.005 | 0.022 | 0.311 | 0.064 | 0.015 | 0 | 0.004 | 0.014 | 0.013 | 0.002 | 0.045 | 1971 | X65
780 | 36 | 0.375 | 68000 | 89500 | 0.156 | 1.43 | 0.003 | 0.017 | 0.298 | 0.055 | 0.012 | 0 | 0.004 | 0.016 | 0.01 | 0.002 | 0.043 | 1971 | X65
780 | 36 | 0.375 | 68000 | 89500 | 0.161 | 1.43 | 0.003 | 0.018 | 0.3 | 0.055 | 0.012 | 0 | 0.004 | 0.016 | 0.012 | 0.002 | 0.045 | 1971 | X65
1137 | 14 | 0.25 | 68000 | 84500 | 0.053 | 1.05 | 0.02 | 0.005 | 0.021 | 0.039 | 0.023 | 0.007 | 0 | 0.014 | 0.02 | 0.001 | 0.06 | 1981 | X65
1137 | 14 | 0.25 | 68000 | 84500 | 0.058 | 1.03 | 0.014 | 0.008 | 0.021 | 0.038 | 0.018 | 0.007 | 0 | 0.019 | 0.029 | 0.001 | 0.056 | 1981 | X65
1137 | 14 | 0.25 | 68000 | 84500 | 0.055 | 1.06 | 0.02 | 0.005 | 0.022 | 0.039 | 0.023 | 0.007 | 0 | 0.014 | 0.02 | 0.001 | 0.06 | 1981 | X65
497 | 18 | 0.625 | 68500 | 88000 | 0.075 | 1.47 | 0.003 | 0.006 | 0.334 | 0.027 | 0.043 | 0.032 | 0.034 | 0.094 | 0.291 | 0.02 | 0.042 | 1996 | X65
347 | 12.75 | 0.219 | 68500 | 82000 | 0.058 | 1.02 | 0.016 | 0.008 | 0.024 | 0.052 | 0.024 | 0.006 | 0.003 | 0.017 | 0.037 | 0.004 | 0.061 | 1980 | X65
780 | 36 | 0.375 | 69500 | 93500 | 0.167 | 1.44 | 0.005 | 0.022 | 0.311 | 0.064 | 0.015 | 0 | 0.004 | 0.014 | 0.013 | 0.002 | 0.045 | 1971 | X65
780 | 36 | 0.375 | 69500 | 93500 | 0.156 | 1.43 | 0.003 | 0.017 | 0.298 | 0.055 | 0.012 | 0 | 0.004 | 0.016 | 0.01 | 0.002 | 0.043 | 1971 | X65
780 | 36 | 0.375 | 69500 | 93500 | 0.161 | 1.43 | 0.003 | 0.018 | 0.3 | 0.055 | 0.012 | 0 | 0.004 | 0.016 | 0.012 | 0.002 | 0.045 | 1971 | X65
1430 | 8.625 | 0.156 | 69500 | 83000 | 0.06 | 1.32 | 0.008 | 0.007 | 0.034 | 0.055 | 0.027 | 0.008 | 0 | 0.034 | 0.06 | 0.001 | 0.088 | 1985 | X65
1430 | 8.625 | 0.156 | 69500 | 83000 | 0.064 | 1.34 | 0.008 | 0.008 | 0.035 | 0.053 | 0.027 | 0.008 | 0 | 0.034 | 0.061 | 0.001 | 0.092 | 1985 | X65
1511 | 30 | 0.401 | 69800 | 87800 | 0.171 | 1.2 | 0.023 | 0.007 | 0.023 | 0.001 | 0.36 | 0.015 | 0.044 | 0.011 | 0.009 | 0.001 | 0.022 | 1976 | X65
1511 | 30 | 0.401 | 69800 | 87800 | 0.068 | 1.56 | 0.002 | 0.014 | 0.283 | 0.034 | 0.016 | 0.008 | 0.06 | 0.034 | 0.009 | 0.002 | 0.068 | 1976 | X65
519 | 24 | 0.625 | 70000 | 81500 | 0.076 | 1.29 | 0.004 | 0.014 | 0.276 | 0.042 | 0.024 | 0.006 | 0.068 | 0.005 | 0.009 | 0.003 | 0.036 | 1997 | X65
519 | 24 | 0.625 | 70000 | 81500 | 0.061 | 1.201 | 0.006 | 0.011 | 0.19 | 0.036 | 0.021 | 0.008 | 0.053 | 0.014 | 0.02 | 0.028 | 0.043 | 1997 | X65
192 | 12.75 | 0.219 | 70000 | 90500 | 0.11 | 1.5 | 0.006 | 0.016 | 0.23 | 0.018 | 0.021 | 0.002 | 0.076 | 0.011 | 0.022 | 0.002 | 0.054 | 1981 | X65
192 | 12.75 | 0.219 | 70000 | 90500 | 0.093 | 1.56 | 0.01 | 0.007 | 0.29 | 0.043 | 0.014 | 0.003 | 0.049 | 0.013 | 0.021 | 0.002 | 0.05 | 1981 | X65
1137 | 14 | 0.25 | 70000 | 86000 | 0.053 | 1.05 | 0.02 | 0.005 | 0.021 | 0.039 | 0.023 | 0.007 | 0 | 0.014 | 0.02 | 0.001 | 0.06 | 1981 | X65
1137 | 14 | 0.25 | 70000 | 86000 | 0.053 | 1.05 | 0.02 | 0.005 | 0.021 | 0.039 | 0.023 | 0.007 | 0 | 0.014 | 0.02 | 0.001 | 0.06 | 1981 | X65
1137 | 14 | 0.25 | 70000 | 86000 | 0.058 | 1.03 | 0.014 | 0.008 | 0.021 | 0.038 | 0.018 | 0.007 | 0 | 0.019 | 0.029 | 0.001 | 0.056 | 1981 | X65
1137 | 14 | 0.25 | 70000 | 86000 | 0.058 | 1.03 | 0.014 | 0.008 | 0.021 | 0.038 | 0.018 | 0.007 | 0 | 0.019 | 0.029 | 0.001 | 0.056 | 1981 | X65
1137 | 14 | 0.25 | 70000 | 86000 | 0.055 | 1.06 | 0.02 | 0.005 | 0.022 | 0.039 | 0.023 | 0.007 | 0 | 0.014 | 0.02 | 0.001 | 0.06 | 1981 | X65
1137 | 14 | 0.25 | 70000 | 86000 | 0.055 | 1.06 | 0.02 | 0.005 | 0.022 | 0.039 | 0.023 | 0.007 | 0 | 0.014 | 0.02 | 0.001 | 0.06 | 1981 | X65
780 | 36 | 0.375 | 70500 | 90000 | 0.167 | 1.44 | 0.005 | 0.022 | 0.311 | 0.064 | 0.015 | 0 | 0.004 | 0.014 | 0.013 | 0.002 | 0.045 | 1971 | X65
780 | 36 | 0.375 | 70500 | 87000 | 0.167 | 1.44 | 0.005 | 0.022 | 0.311 | 0.064 | 0.015 | 0 | 0.004 | 0.014 | 0.013 | 0.002 | 0.045 | 1971 | X65
780 | 36 | 0.375 | 70500 | 90000 | 0.156 | 1.43 | 0.003 | 0.017 | 0.298 | 0.055 | 0.012 | 0 | 0.004 | 0.016 | 0.01 | 0.002 | 0.043 | 1971 | X65
780 | 36 | 0.375 | 70500 | 87000 | 0.156 | 1.43 | 0.003 | 0.017 | 0.298 | 0.055 | 0.012 | 0 | 0.004 | 0.016 | 0.01 | 0.002 | 0.043 | 1971 | X65
780 | 36 | 0.375 | 70500 | 90000 | 0.161 | 1.43 | 0.003 | 0.018 | 0.3 | 0.055 | 0.012 | 0 | 0.004 | 0.016 | 0.012 | 0.002 | 0.045 | 1971 | X65
780 | 36 | 0.375 | 70500 | 87000 | 0.161 | 1.43 | 0.003 | 0.018 | 0.3 | 0.055 | 0.012 | 0 | 0.004 | 0.016 | 0.012 | 0.002 | 0.045 | 1971 | X65
95 | 20 | 0.312 | 71300 | 89400 | 0.069 | 0.99 | 0.004 | 0.009 | 0.19 | 0.071 | 0.02 | 0.011 | 0 | 0.013 | 0.016 | 0.019 | 0.051 | 1994 | X65
1177 | 24 | 0.375 | 71500 | 94000 | 0.059 | 1.67 | 0.003 | 0.009 | 0.203 | 0.045 | 0.049 | 0.011 | 0.065 | 0.015 | 0.046 | 0.011 | 0.044 | 2011 | X65
1177 | 24 | 0.375 | 71500 | 94000 | 0.062 | 1.68 | 0.003 | 0.009 | 0.206 | 0.046 | 0.049 | 0.011 | 0.066 | 0.015 | 0.045 | 0.011 | 0.045 | 2011 | X65
1177 | 24 | 0.375 | 71500 | 94000 | 0.055 | 1.62 | 0.005 | 0.012 | 0.181 | 0.035 | 0.048 | 0.011 | 0.068 | 0.016 | 0.045 | 0.01 | 0.042 | 2011 | X65
216 | 14 | 0.25 | 72000 | 82500 | 0.05 | 1.01 | 0.014 | 0.006 | 0.023 | 0.053 | 0.023 | 0.009 | 0.002 | 0.013 | 0.025 | 0.002 | 0.055 | 1981 | X65
216 | 14 | 0.25 | 72000 | 82500 | 0.06 | 0.99 | 0.017 | 0.008 | 0.025 | 0.054 | 0.017 | 0.009 | 0.002 | 0.01 | 0.02 | 0.003 | 0.065 | 1981 | X65
216 | 14 | 0.25 | 72000 | 82500 | 0.064 | 1.03 | 0.02 | 0.006 | 0.024 | 0.042 | 0.013 | 0.009 | 0.002 | 0.011 | 0.02 | 0.002 | 0.063 | 1981 | X65
1170 | 24 | 0.281 | 72000 | 91000 | 0.07 | 1.41 | 0.003 | 0.011 | 0.225 | 0.026 | 0.024 | 0.005 | 0 | 0.017 | 0.007 | 0.002 | 0.041 | 1992 | X65
1511 | 30 | 0.401 | 72000 | 91000 | 0.171 | 1.2 | 0.023 | 0.007 | 0.023 | 0.001 | 0.36 | 0.015 | 0.044 | 0.011 | 0.009 | 0.001 | 0.022 | 1976 | X65
1511 | 30 | 0.401 | 72000 | 91000 | 0.068 | 1.56 | 0.002 | 0.014 | 0.283 | 0.034 | 0.016 | 0.008 | 0.06 | 0.034 | 0.009 | 0.002 | 0.068 | 1976 | X65
192 | 12.75 | 0.219 | 73500 | 90000 | 0.11 | 1.5 | 0.006 | 0.016 | 0.23 | 0.018 | 0.021 | 0.002 | 0.076 | 0.011 | 0.022 | 0.002 | 0.054 | 1981 | X65
192 | 12.75 | 0.219 | 73500 | 90000 | 0.093 | 1.56 | 0.01 | 0.007 | 0.29 | 0.043 | 0.014 | 0.003 | 0.049 | 0.013 | 0.021 | 0.002 | 0.05 | 1981 | X65
1091 | 12.75 | 0.312 | 73500 | 87500 | 0.064 | 1.32 | 0.004 | 0.02 | 0.272 | 0.039 | 0.015 | 0.005 | 0 | 0.005 | 0.006 | 0.001 | 0.036 | 1999 | X65
270 | 36 | 0.375 | 73750 | 96500 | 0.26 | 1.37 | 0.021 | 0.014 | 0.027 | 0.001 | 0.038 | 0.015 | 0.004 | 0.024 | 0.041 | 0.002 | 0.015 | 1968 | X65
270 | 36 | 0.375 | 74000 | 96500 | 0.26 | 1.37 | 0.021 | 0.014 | 0.027 | 0.001 | 0.038 | 0.015 | 0.004 | 0.024 | 0.041 | 0.002 | 0.015 | 1968 | X65
780 | 36 | 0.375 | 74500 | 90000 | 0.167 | 1.44 | 0.005 | 0.022 | 0.311 | 0.064 | 0.015 | 0 | 0.004 | 0.014 | 0.013 | 0.002 | 0.045 | 1971 | X65
780 | 36 | 0.375 | 74500 | 90000 | 0.156 | 1.43 | 0.003 | 0.017 | 0.298 | 0.055 | 0.012 | 0 | 0.004 | 0.016 | 0.01 | 0.002 | 0.043 | 1971 | X65
780 | 36 | 0.375 | 74500 | 90000 | 0.161 | 1.43 | 0.003 | 0.018 | 0.3 | 0.055 | 0.012 | 0 | 0.004 | 0.016 | 0.012 | 0.002 | 0.045 | 1971 | X65
216 | 14 | 0.25 | 75500 | 87000 | 0.05 | 1.01 | 0.014 | 0.006 | 0.023 | 0.053 | 0.023 | 0.009 | 0.002 | 0.013 | 0.025 | 0.002 | 0.055 | 1981 | X65
216 | 14 | 0.25 | 75500 | 87000 | 0.06 | 0.99 | 0.017 | 0.008 | 0.025 | 0.054 | 0.017 | 0.009 | 0.002 | 0.01 | 0.02 | 0.003 | 0.065 | 1981 | X65
216 | 14 | 0.25 | 75500 | 87000 | 0.064 | 1.03 | 0.02 | 0.006 | 0.024 | 0.042 | 0.013 | 0.009 | 0.002 | 0.011 | 0.02 | 0.002 | 0.063 | 1981 | X65
1177 | 24 | 0.375 | 75500 | 91000 | 0.059 | 1.67 | 0.003 | 0.009 | 0.203 | 0.045 | 0.049 | 0.011 | 0.065 | 0.015 | 0.046 | 0.011 | 0.044 | 2011 | X65
1177 | 24 | 0.375 | 75500 | 91000 | 0.062 | 1.68 | 0.003 | 0.009 | 0.206 | 0.046 | 0.049 | 0.011 | 0.066 | 0.015 | 0.045 | 0.011 | 0.045 | 2011 | X65
1177 | 24 | 0.375 | 75500 | 91000 | 0.055 | 1.62 | 0.005 | 0.012 | 0.181 | 0.035 | 0.048 | 0.011 | 0.068 | 0.016 | 0.045 | 0.01 | 0.042 | 2011 | X65
1430 | 8.625 | 0.156 | 76500 | 93500 | 0.06 | 1.32 | 0.008 | 0.007 | 0.034 | 0.055 | 0.027 | 0.008 | 0 | 0.034 | 0.06 | 0.001 | 0.088 | 1985 | X65
1430 | 8.625 | 0.156 | 76500 | 93500 | 0.064 | 1.34 | 0.008 | 0.008 | 0.035 | 0.053 | 0.027 | 0.008 | 0 | 0.034 | 0.061 | 0.001 | 0.092 | 1985 | X65
636 | 12.75 | 0.312 | 77000 | 83500 | 0.071 | 1.21 | 0.006 | 0.017 | 0.258 | 0.045 | 0.012 | 0.004 | 0.004 | 0.004 | 0.006 | 0.003 | 0.039 | 2000 | X65
1202 | 48 | 0.462 | 77000 | 81600 | 0.104 | 1.33 | 0.006 | 0.015 | 0.3 | 0.016 | 0.011 | 0.008 | 0.044 | 0.019 | 0.035 | 0.004 | 0.001 | 1972 | X65
1385 | 20 | 0.375 | 78500 | 84000 | 0.074 | 1.36 | 0.002 | 0.015 | 0.215 | 0.047 | 0.026 | 0.008 | 0.049 | 0.011 | 0.018 | 0.017 | 0.04 | 2015 | X65
1385 | 20 | 0.375 | 80500 | 95000 | 0.074 | 1.36 | 0.002 | 0.015 | 0.215 | 0.047 | 0.026 | 0.008 | 0.049 | 0.011 | 0.018 | 0.017 | 0.04 | 2015 | X65
1168 | 16 | 0.25 | 83500 | 97500 | 0.042 | 1.58 | 0.003 | 0.011 | 0.246 | 0.02 | 0.047 | 0.02 | 0.073 | 0.048 | 0.132 | 0.004 | 0.051 | 2012 | X65
1168 | 16 | 0.25 | 83500 | 97500 | 0.48 | 1.55 | 0.002 | 0.011 | 0.251 | 0.021 | 0.056 | 0.024 | 0.068 | 0.054 | 0.13 | 0.003 | 0.053 | 2012 | X65
1177 | 24 | 0.375 | 84000 | 96000 | 0.059 | 1.67 | 0.003 | 0.009 | 0.203 | 0.045 | 0.049 | 0.011 | 0.065 | 0.015 | 0.046 | 0.011 | 0.044 | 2011 | X65
1177 | 24 | 0.375 | 84000 | 96000 | 0.062 | 1.68 | 0.003 | 0.009 | 0.206 | 0.046 | 0.049 | 0.011 | 0.066 | 0.015 | 0.045 | 0.011 | 0.045 | 2011 | X65
1177 | 24 | 0.375 | 84000 | 96000 | 0.055 | 1.62 | 0.005 | 0.012 | 0.181 | 0.035 | 0.048 | 0.011 | 0.068 | 0.016 | 0.045 | 0.01 | 0.042 | 2011 | X65
1168 | 16 | 0.25 | 87000 | 98500 | 0.042 | 1.58 | 0.003 | 0.011 | 0.246 | 0.02 | 0.047 | 0.02 | 0.073 | 0.048 | 0.132 | 0.004 | 0.051 | 2012 | X65
1168 | 16 | 0.25 | 87000 | 98500 | 0.48 | 1.55 | 0.002 | 0.011 | 0.251 | 0.021 | 0.056 | 0.024 | 0.068 | 0.054 | 0.13 | 0.003 | 0.053 | 2012 | X65
1232 | 36 | 0.5 | 70200 | 94100 | 0.046 | 1.74 | 0.001 | 0.014 | 0.262 | 0.043 | 0.245 | 0.125 | 0.001 | 0.073 | 0.208 | 0.018 | 0.077 | 2013 | X70
1232 | 36 | 0.5 | 70200 | 94100 | 0.032 | 1.56 | 0.001 | 0.012 | 0.28 | 0.032 | 0.1 | 0.205 | 0.001 | 0.077 | 0.247 | 0.014 | 0.068 | 2013 | X70
1232 | 36 | 0.5 | 70200 | 94100 | 0.045 | 1.74 | 0.003 | 0.013 | 0.262 | 0.037 | 0.235 | 0.075 | 0.001 | 0.092 | 0.345 | 0.014 | 0.071 | 2013 | X70
1232 | 36 | 0.5 | 70200 | 94100 | 0.041 | 1.77 | 0.001 | 0.009 | 0.297 | 0.041 | 0.258 | 0.077 | 0.002 | 0.081 | 0.237 | 0.018 | 0.071 | 2013 | X70
1232 | 36 | 0.5 | 70200 | 94100 | 0.047 | 1.55 | 0.002 | 0.01 | 0.205 | 0.04 | 0.228 | 0.007 | 0.001 | 0.155 | 0.227 | 0.012 | 0.082 | 2013 | X70
1232 | 36 | 0.5 | 70200 | 94100 | 0.044 | 1.75 | 0.003 | 0.01 | 0.273 | 0.042 | 0.241 | 0.122 | 0.001 | 0.082 | 0.285 | 0.015 | 0.076 | 2013 | X70
1232 | 36 | 0.5 | 70200 | 94100 | 0.042 | 1.75 | 0.003 | 0.009 | 0.27 | 0.041 | 0.249 | 0.072 | 0.001 | 0.089 | 0.218 | 0.017 | 0.066 | 2013 | X70
1232 | 36 | 0.5 | 70200 | 94100 | 0.047 | 1.77 | 0.003 | 0.011 | 0.26 | 0.027 | 0.271 | 0.122 | 0.002 | 0.068 | 0.236 | 0.014 | 0.078 | 2013 | X70
1232 | 36 | 0.5 | 70200 | 94100 | 0.036 | 1.56 | 0.001 | 0.009 | 0.273 | 0.04 | 0.071 | 0.201 | 0 | 0.086 | 0.26 | 0.014 | 0.067 | 2013 | X70
1232 | 36 | 0.5 | 70200 | 94100 | 0.038 | 1.54 | 0.003 | 0.011 | 0.179 | 0.004 | 0.253 | 0.006 | 0.004 | 0.145 | 0.225 | 0.013 | 0.079 | 2013 | X70
734 | 24 | 0.35 | 71000 | 83000 | 0.061 | 1.32 | 0.003 | 0.014 | 0.229 | 0.048 | 0.034 | 0.002 | 0.049 | 0.008 | 0.017 | 0.021 | 0.061 | 2007 | X70
734 | 24 | 0.35 | 71000 | 83000 | 0.051 | 1.53 | 0.002 | 0.012 | 0.243 | 0.047 | 0.058 | 0.003 | 0.061 | 0.017 | 0.039 | 0.016 | 0.064 | 2007 | X70
734 | 24 | 0.35 | 71000 | 83000 | 0.058 | 1.38 | 0.003 | 0.014 | 0.212 | 0.04 | 0.032 | 0.002 | 0.057 | 0.008 | 0.016 | 0.014 | 0.058 | 2007 | X70
734 | 24 | 0.35 | 71000 | 83000 | 0.065 | 1.57 | 0.002 | 0.01 | 0.225 | 0.037 | 0.047 | 0.002 | 0.062 | 0.013 | 0.046 | 0.015 | 0.066 | 2007 | X70
734 | 24 | 0.35 | 71000 | 83000 | 0.04 | 1.42 | 0.004 | 0.011 | 0.186 | 0.035 | 0.026 | 0 | 0.004 | 0.009 | 0.028 | 0.015 | 0.074 | 2007 | X70
734 | 24 | 0.35 | 71000 | 83000 | 0.065 | 1.36 | 0.003 | 0.013 | 0.213 | 0.047 | 0.058 | 0.003 | 0.061 | 0.017 | 0.013 | 0.016 | 0.064 | 2007 | X70
776 | 20 | 0.25 | 71000 | 95000 | 0.047 | 1.7 | 0.002 | 0.011 | 0.215 | 0.048 | 0.069 | 0.199 | 0.006 | 0.118 | 0.234 | 0.019 | 0.074 | 2006 | X70
776 | 20 | 0.25 | 71000 | 95000 | 0.036 | 1.66 | 0.004 | 0.009 | 0.177 | 0.031 | 0.059 | 0.189 | 0.005 | 0.122 | 0.24 | 0.018 | 0.067 | 2006 | X70
1232 | 36 | 0.5 | 72000 | 89000 | 0.046 | 1.74 | 0.001 | 0.014 | 0.262 | 0.043 | 0.245 | 0.125 | 0.001 | 0.073 | 0.208 | 0.018 | 0.077 | 2013 | X70
1232 | 36 | 0.5 | 72000 | 89000 | 0.032 | 1.56 | 0.001 | 0.012 | 0.28 | 0.032 | 0.1 | 0.205 | 0.001 | 0.077 | 0.247 | 0.014 | 0.068 | 2013 | X70
1232 | 36 | 0.5 | 72000 | 89000 | 0.045 | 1.74 | 0.003 | 0.013 | 0.262 | 0.037 | 0.235 | 0.075 | 0.001 | 0.092 | 0.345 | 0.014 | 0.071 | 2013 | X70
1232 | 36 | 0.5 | 72000 | 89000 | 0.041 | 1.77 | 0.001 | 0.009 | 0.297 | 0.041 | 0.258 | 0.077 | 0.002 | 0.081 | 0.237 | 0.018 | 0.071 | 2013 | X70
1232 | 36 | 0.5 | 72000 | 89000 | 0.047 | 1.55 | 0.002 | 0.01 | 0.205 | 0.04 | 0.228 | 0.007 | 0.001 | 0.155 | 0.227 | 0.012 | 0.082 | 2013 | X70
1232 | 36 | 0.5 | 72000 | 89000 | 0.044 | 1.75 | 0.003 | 0.01 | 0.273 | 0.042 | 0.241 | 0.122 | 0.001 | 0.082 | 0.285 | 0.015 | 0.076 | 2013 | X70
1232 | 36 | 0.5 | 72000 | 89000 | 0.042 | 1.75 | 0.003 | 0.009 | 0.27 | 0.041 | 0.249 | 0.072 | 0.001 | 0.089 | 0.218 | 0.017 | 0.066 | 2013 | X70
1232 | 36 | 0.5 | 72000 | 89000 | 0.047 | 1.77 | 0.003 | 0.011 | 0.26 | 0.027 | 0.271 | 0.122 | 0.002 | 0.068 | 0.236 | 0.014 | 0.078 | 2013 | X70
1232 | 36 | 0.5 | 72000 | 89000 | 0.036 | 1.56 | 0.001 | 0.009 | 0.273 | 0.04 | 0.071 | 0.201 | 0 | 0.086 | 0.26 | 0.014 | 0.067 | 2013 | X70
1232 | 36 | 0.5 | 72000 | 89000 | 0.038 | 1.54 | 0.003 | 0.011 | 0.179 | 0.004 | 0.253 | 0.006 | 0.004 | 0.145 | 0.225 | 0.013 | 0.079 | 2013 | X70
1232 | 36 | 0.5 | 72600 | 90600 | 0.046 | 1.74 | 0.001 | 0.014 | 0.262 | 0.043 | 0.245 | 0.125 | 0.001 | 0.073 | 0.208 | 0.018 | 0.077 | 2013 | X70
1232 | 36 | 0.5 | 72600 | 90700 | 0.046 | 1.74 | 0.001 | 0.014 | 0.262 | 0.043 | 0.245 | 0.125 | 0.001 | 0.073 | 0.208 | 0.018 | 0.077 | 2013 | X70
1232 | 36 | 0.5 | 72600 | 90600 | 0.032 | 1.56 | 0.001 | 0.012 | 0.28 | 0.032 | 0.1 | 0.205 | 0.001 | 0.077 | 0.247 | 0.014 | 0.068 | 2013 | X70
1232 | 36 | 0.5 | 72600 | 90700 | 0.032 | 1.56 | 0.001 | 0.012 | 0.28 | 0.032 | 0.1 | 0.205 | 0.001 | 0.077 | 0.247 | 0.014 | 0.068 | 2013 | X70
1232 | 36 | 0.5 | 72600 | 90600 | 0.045 | 1.74 | 0.003 | 0.013 | 0.262 | 0.037 | 0.235 | 0.075 | 0.001 | 0.092 | 0.345 | 0.014 | 0.071 | 2013 | X70
1232 | 36 | 0.5 | 72600 | 90700 | 0.045 | 1.74 | 0.003 | 0.013 | 0.262 | 0.037 | 0.235 | 0.075 | 0.001 | 0.092 | 0.345 | 0.014 | 0.071 | 2013 | X70
1232 | 36 | 0.5 | 72600 | 90600 | 0.041 | 1.77 | 0.001 | 0.009 | 0.297 | 0.041 | 0.258 | 0.077 | 0.002 | 0.081 | 0.237 | 0.018 | 0.071 | 2013 | X70
1232 | 36 | 0.5 | 72600 | 90700 | 0.041 | 1.77 | 0.001 | 0.009 | 0.297 | 0.041 | 0.258 | 0.077 | 0.002 | 0.081 | 0.237 | 0.018 | 0.071 | 2013 | X70
1232 | 36 | 0.5 | 72600 | 90600 | 0.047 | 1.55 | 0.002 | 0.01 | 0.205 | 0.04 | 0.228 | 0.007 | 0.001 | 0.155 | 0.227 | 0.012 | 0.082 | 2013 | X70
1232 | 36 | 0.5 | 72600 | 90700 | 0.047 | 1.55 | 0.002 | 0.01 | 0.205 | 0.04 | 0.228 | 0.007 | 0.001 | 0.155 | 0.227 | 0.012 | 0.082 | 2013 | X70
1232 | 36 | 0.5 | 72600 | 90600 | 0.044 | 1.75 | 0.003 | 0.01 | 0.273 | 0.042 | 0.241 | 0.122 | 0.001 | 0.082 | 0.285 | 0.015 | 0.076 | 2013 | X70
1232 | 36 | 0.5 | 72600 | 90700 | 0.044 | 1.75 | 0.003 | 0.01 | 0.273 | 0.042 | 0.241 | 0.122 | 0.001 | 0.082 | 0.285 | 0.015 | 0.076 | 2013 | X70
1232 | 36 | 0.5 | 72600 | 90600 | 0.042 | 1.75 | 0.003 | 0.009 | 0.27 | 0.041 | 0.249 | 0.072 | 0.001 | 0.089 | 0.218 | 0.017 | 0.066 | 2013 | X70
1232 | 36 | 0.5 | 72600 | 90700 | 0.042 | 1.75 | 0.003 | 0.009 | 0.27 | 0.041 | 0.249 | 0.072 | 0.001 | 0.089 | 0.218 | 0.017 | 0.066 | 2013 | X70
1232 | 36 | 0.5 | 72600 | 90600 | 0.047 | 1.77 | 0.003 | 0.011 | 0.26 | 0.027 | 0.271 | 0.122 | 0.002 | 0.068 | 0.236 | 0.014 | 0.078 | 2013 | X70
1232 | 36 | 0.5 | 72600 | 90700 | 0.047 | 1.77 | 0.003 | 0.011 | 0.26 | 0.027 | 0.271 | 0.122 | 0.002 | 0.068 | 0.236 | 0.014 | 0.078 | 2013 | X70
1232 | 36 | 0.5 | 72600 | 90600 | 0.036 | 1.56 | 0.001 | 0.009 | 0.273 | 0.04 | 0.071 | 0.201 | 0 | 0.086 | 0.26 | 0.014 | 0.067 | 2013 | X70
1232 | 36 | 0.5 | 72600 | 90700 | 0.036 | 1.56 | 0.001 | 0.009 | 0.273 | 0.04 | 0.071 | 0.201 | 0 | 0.086 | 0.26 | 0.014 | 0.067 | 2013 | X70
1232 | 36 | 0.5 | 72600 | 90600 | 0.038 | 1.54 | 0.003 | 0.011 | 0.179 | 0.004 | 0.253 | 0.006 | 0.004 | 0.145 | 0.225 | 0.013 | 0.079 | 2013 | X70
1232 | 36 | 0.5 | 72600 | 90700 | 0.038 | 1.54 | 0.003 | 0.011 | 0.179 | 0.004 | 0.253 | 0.006 | 0.004 | 0.145 | 0.225 | 0.013 | 0.079 | 2013 | X70
1024 | 30 | 0.438 | 73500 | 90000 | 0.106 | 1.44 | 0.007 | 0.011 | 0.204 | 0.051 | 0.033 | 0.006 | 0.062 | 0.009 | 0.008 | 0.016 | 0.017 | 2007 | X70
1024 | 30 | 0.438 | 73500 | 89500 | 0.106 | 1.44 | 0.007 | 0.011 | 0.204 | 0.051 | 0.033 | 0.006 | 0.062 | 0.009 | 0.008 | 0.016 | 0.017 | 2007 | X70
1024 | 30 | 0.438 | 73500 | 90000 | 0.116 | 1.38 | 0.005 | 0.021 | 0.246 | 0.033 | 0.036 | 0.004 | 0.068 | 0.008 | 0.006 | 0.013 | 0.02 | 2007 | X70
1024 | 30 | 0.438 | 73500 | 89500 | 0.116 | 1.38 | 0.005 | 0.021 | 0.246 | 0.033 | 0.036 | 0.004 | 0.068 | 0.008 | 0.006 | 0.013 | 0.02 | 2007 | X70
1024 | 30 | 0.438 | 73500 | 90000 | 0.121 | 1.37 | 0.004 | 0.013 | 0.211 | 0.043 | 0.038 | 0.004 | 0.065 | 0.009 | 0.006 | 0.016 | 0.021 | 2007 | X70
1024 | 30 | 0.438 | 73500 | 89500 | 0.121 | 1.37 | 0.004 | 0.013 | 0.211 | 0.043 | 0.038 | 0.004 | 0.065 | 0.009 | 0.006 | 0.016 | 0.021 | 2007 | X70
1232 | 36 | 0.5 | 74400 | 88900 | 0.046 | 1.74 | 0.001 | 0.014 | 0.262 | 0.043 | 0.245 | 0.125 | 0.001 | 0.073 | 0.208 | 0.018 | 0.077 | 2013 | X70
1232 | 36 | 0.5 | 74400 | 88900 | 0.032 | 1.56 | 0.001 | 0.012 | 0.28 | 0.032 | 0.1 | 0.205 | 0.001 | 0.077 | 0.247 | 0.014 | 0.068 | 2013 | X70
1232 | 36 | 0.5 | 74400 | 88900 | 0.045 | 1.74 | 0.003 | 0.013 | 0.262 | 0.037 | 0.235 | 0.075 | 0.001 | 0.092 | 0.345 | 0.014 | 0.071 | 2013 | X70
1232 | 36 | 0.5 | 74400 | 88900 | 0.041 | 1.77 | 0.001 | 0.009 | 0.297 | 0.041 | 0.258 | 0.077 | 0.002 | 0.081 | 0.237 | 0.018 | 0.071 | 2013 | X70
1232 | 36 | 0.5 | 74400 | 88900 | 0.047 | 1.55 | 0.002 | 0.01 | 0.205 | 0.04 | 0.228 | 0.007 | 0.001 | 0.155 | 0.227 | 0.012 | 0.082 | 2013 | X70
1232 | 36 | 0.5 | 74400 | 88900 | 0.044 | 1.75 | 0.003 | 0.01 | 0.273 | 0.042 | 0.241 | 0.122 | 0.001 | 0.082 | 0.285 | 0.015 | 0.076 | 2013 | X70
1232 | 36 | 0.5 | 74400 | 88900 | 0.042 | 1.75 | 0.003 | 0.009 | 0.27 | 0.041 | 0.249 | 0.072 | 0.001 | 0.089 | 0.218 | 0.017 | 0.066 | 2013 | X70
1232 | 36 | 0.5 | 74400 | 88900 | 0.047 | 1.77 | 0.003 | 0.011 | 0.26 | 0.027 | 0.271 | 0.122 | 0.002 | 0.068 | 0.236 | 0.014 | 0.078 | 2013 | X70
1232 | 36 | 0.5 | 74400 | 88900 | 0.036 | 1.56 | 0.001 | 0.009 | 0.273 | 0.04 | 0.071 | 0.201 | 0 | 0.086 | 0.26 | 0.014 | 0.067 | 2013 | X70
1232 | 36 | 0.5 | 74400 | 88900 | 0.038 | 1.54 | 0.003 | 0.011 | 0.179 | 0.004 | 0.253 | 0.006 | 0.004 | 0.145 | 0.225 | 0.013 | 0.079 | 2013 | X70
1232 | 36 | 0.5 | 74925 | 92500 | 0.046 | 1.74 | 0.001 | 0.014 | 0.262 | 0.043 | 0.245 | 0.125 | 0.001 | 0.073 | 0.208 | 0.018 | 0.077 | 2013 | X70
1232 | 36 | 0.5 | 74925 | 92500 | 0.032 | 1.56 | 0.001 | 0.012 | 0.28 | 0.032 | 0.1 | 0.205 | 0.001 | 0.077 | 0.247 | 0.014 | 0.068 | 2013 | X70
1232 | 36 | 0.5 | 74925 | 92500 | 0.045 | 1.74 | 0.003 | 0.013 | 0.262 | 0.037 | 0.235 | 0.075 | 0.001 | 0.092 | 0.345 | 0.014 | 0.071 | 2013 | X70
1232 | 36 | 0.5 | 74925 | 92500 | 0.041 | 1.77 | 0.001 | 0.009 | 0.297 | 0.041 | 0.258 | 0.077 | 0.002 | 0.081 | 0.237 | 0.018 | 0.071 | 2013 | X70
1232 | 36 | 0.5 | 74925 | 92500 | 0.047 | 1.55 | 0.002 | 0.01 | 0.205 | 0.04 | 0.228 | 0.007 | 0.001 | 0.155 | 0.227 | 0.012 | 0.082 | 2013 | X70
1232 | 36 | 0.5 | 74925 | 92500 | 0.044 | 1.75 | 0.003 | 0.01 | 0.273 | 0.042 | 0.241 | 0.122 | 0.001 | 0.082 | 0.285 | 0.015 | 0.076 | 2013 | X70
1232 | 36 | 0.5 | 74925 | 92500 | 0.042 | 1.75 | 0.003 | 0.009 | 0.27 | 0.041 | 0.249 | 0.072 | 0.001 | 0.089 | 0.218 | 0.017 | 0.066 | 2013 | X70
1232 | 36 | 0.5 | 74925 | 92500 | 0.047 | 1.77 | 0.003 | 0.011 | 0.26 | 0.027 | 0.271 | 0.122 | 0.002 | 0.068 | 0.236 | 0.014 | 0.078 | 2013 | X70
1232 | 36 | 0.5 | 74925 | 92500 | 0.036 | 1.56 | 0.001 | 0.009 | 0.273 | 0.04 | 0.071 | 0.201 | 0 | 0.086 | 0.26 | 0.014 | 0.067 | 2013 | X70
1232 | 36 | 0.5 | 74925 | 92500 | 0.038 | 1.54 | 0.003 | 0.011 | 0.179 | 0.004 | 0.253 | 0.006 | 0.004 | 0.145 | 0.225 | 0.013 | 0.079 | 2013 | X70
776 | 20 | 0.25 | 75000 | 90500 | 0.047 | 1.7 | 0.002 | 0.011 | 0.215 | 0.048 | 0.069 | 0.199 | 0.006 | 0.118 | 0.234 | 0.019 | 0.074 | 2006 | X70
776 | 20 | 0.25 | 75000 | 90500 | 0.036 | 1.66 | 0.004 | 0.009 | 0.177 | 0.031 | 0.059 | 0.189 | 0.005 | 0.122 | 0.24 | 0.018 | 0.067 | 2006 | X70
1232 | 36 | 0.5 | 76000 | 94800 | 0.046 | 1.74 | 0.001 | 0.014 | 0.262 | 0.043 | 0.245 | 0.125 | 0.001 | 0.073 | 0.208 | 0.018 | 0.077 | 2013 | X70
1232 | 36 | 0.5 | 76000 | 94800 | 0.032 | 1.56 | 0.001 | 0.012 | 0.28 | 0.032 | 0.1 | 0.205 | 0.001 | 0.077 | 0.247 | 0.014 | 0.068 | 2013 | X70
1232 | 36 | 0.5 | 76000 | 94800 | 0.045 | 1.74 | 0.003 | 0.013 | 0.262 | 0.037 | 0.235 | 0.075 | 0.001 | 0.092 | 0.345 | 0.014 | 0.071 | 2013 | X70
1232 | 36 | 0.5 | 76000 | 94800 | 0.041 | 1.77 | 0.001 | 0.009 | 0.297 | 0.041 | 0.258 | 0.077 | 0.002 | 0.081 | 0.237 | 0.018 | 0.071 | 2013 | X70
1232 | 36 | 0.5 | 76000 | 94800 | 0.047 | 1.55 | 0.002 | 0.01 | 0.205 | 0.04 | 0.228 | 0.007 | 0.001 | 0.155 | 0.227 | 0.012 | 0.082 | 2013 | X70
1232 | 36 | 0.5 | 76000 | 94800 | 0.044 | 1.75 | 0.003 | 0.01 | 0.273 | 0.042 | 0.241 | 0.122 | 0.001 | 0.082 | 0.285 | 0.015 | 0.076 | 2013 | X70
1232 | 36 | 0.5 | 76000 | 94800 | 0.042 | 1.75 | 0.003 | 0.009 | 0.27 | 0.041 | 0.249 | 0.072 | 0.001 | 0.089 | 0.218 | 0.017 | 0.066 | 2013 | X70
1232 | 36 | 0.5 | 76000 | 94800 | 0.047 | 1.77 | 0.003 | 0.011 | 0.26 | 0.027 | 0.271 | 0.122 | 0.002 | 0.068 | 0.236 | 0.014 | 0.078 | 2013 | X70
1232 | 36 | 0.5 | 76000 | 94800 | 0.036 | 1.56 | 0.001 | 0.009 | 0.273 | 0.04 | 0.071 | 0.201 | 0 | 0.086 | 0.26 | 0.014 | 0.067 | 2013 | X70
1232 | 36 | 0.5 | 76000 | 94800 | 0.038 | 1.54 | 0.003 | 0.011 | 0.179 | 0.004 | 0.253 | 0.006 | 0.004 | 0.145 | 0.225 | 0.013 | 0.079 | 2013 | X70
734 | 24 | 0.35 | 77500 | 97000 | 0.061 | 1.32 | 0.003 | 0.014 | 0.229 | 0.048 | 0.034 | 0.002 | 0.049 | 0.008 | 0.017 | 0.021 | 0.061 | 2007 | X70
734 | 24 | 0.35 | 77500 | 97000 | 0.051 | 1.53 | 0.002 | 0.012 | 0.243 | 0.047 | 0.058 | 0.003 | 0.061 | 0.017 | 0.039 | 0.016 | 0.064 | 2007 | X70
734 | 24 | 0.35 | 77500 | 97000 | 0.058 | 1.38 | 0.003 | 0.014 | 0.212 | 0.04 | 0.032 | 0.002 | 0.057 | 0.008 | 0.016 | 0.014 | 0.058 | 2007 | X70
734 | 24 | 0.35 | 77500 | 97000 | 0.065 | 1.57 | 0.002 | 0.01 | 0.225 | 0.037 | 0.047 | 0.002 | 0.062 | 0.013 | 0.046 | 0.015 | 0.066 | 2007 | X70
734 | 24 | 0.35 | 77500 | 97000 | 0.04 | 1.42 | 0.004 | 0.011 | 0.186 | 0.035 | 0.026 | 0 | 0.004 | 0.009 | 0.028 | 0.015 | 0.074 | 2007 | X70
734 | 24 | 0.35 | 77500 | 97000 | 0.065 | 1.36 | 0.003 | 0.013 | 0.213 | 0.047 | 0.058 | 0.003 | 0.061 | 0.017 | 0.013 | 0.016 | 0.064 | 2007 | X70
734 | 24 | 0.35 | 78000 | 94000 | 0.061 | 1.32 | 0.003 | 0.014 | 0.229 | 0.048 | 0.034 | 0.002 | 0.049 | 0.008 | 0.017 | 0.021 | 0.061 | 2007 | X70
734 | 24 | 0.35 | 78000 | 94000 | 0.051 | 1.53 | 0.002 | 0.012 | 0.243 | 0.047 | 0.058 | 0.003 | 0.061 | 0.017 | 0.039 | 0.016 | 0.064 | 2007 | X70
734 | 24 | 0.35 | 78000 | 94000 | 0.058 | 1.38 | 0.003 | 0.014 | 0.212 | 0.04 | 0.032 | 0.002 | 0.057 | 0.008 | 0.016 | 0.014 | 0.058 | 2007 | X70
734 | 24 | 0.35 | 78000 | 94000 | 0.065 | 1.57 | 0.002 | 0.01 | 0.225 | 0.037 | 0.047 | 0.002 | 0.062 | 0.013 | 0.046 | 0.015 | 0.066 | 2007 | X70
734 | 24 | 0.35 | 78000 | 94000 | 0.04 | 1.42 | 0.004 | 0.011 | 0.186 | 0.035 | 0.026 | 0 | 0.004 | 0.009 | 0.028 | 0.015 | 0.074 | 2007 | X70
734 | 24 | 0.35 | 78000 | 94000 | 0.065 | 1.36 | 0.003 | 0.013 | 0.213 | 0.047 | 0.058 | 0.003 | 0.061 | 0.017 | 0.013 | 0.016 | 0.064 | 2007 | X70
775 | 42 | 0.625 | 78500 | 97500 | 0.056 | 1.57 | 0.003 | 0.016 | 0.25 | 0.035 | 0.143 | 0.207 | 0.008 | 0.087 | 0.328 | 0.029 | 0.075 | 2008 | X70
776 | 20 | 0.25 | 78500 | 89500 | 0.047 | 1.7 | 0.002 | 0.011 | 0.215 | 0.048 | 0.069 | 0.199 | 0.006 | 0.118 | 0.234 | 0.019 | 0.074 | 2006 | X70
776 | 20 | 0.25 | 78500 | 89500 | 0.036 | 1.66 | 0.004 | 0.009 | 0.177 | 0.031 | 0.059 | 0.189 | 0.005 | 0.122 | 0.24 | 0.018 | 0.067 | 2006 | X70
1315 | 16 | 0.25 | 78500 | 91000 | 0.048 | 1.59 | 0.002 | 0.014 | 0.286 | 0.04 | 0.035 | 0.011 | 0.035 | 0.013 | 0.023 | 0.014 | 0.076 | 2013 | X70
1315 | 16 | 0.25 | 78500 | 91000 | 0.051 | 1.59 | 0.002 | 0.013 | 0.265 | 0.044 | 0.036 | 0.013 | 0.034 | 0.023 | 0.029 | 0.016 | 0.08 | 2013 | X70
1232 | 36 | 0.5 | 79600 | 93300 | 0.046 | 1.74 | 0.001 | 0.014 | 0.262 | 0.043 | 0.245 | 0.125 | 0.001 | 0.073 | 0.208 | 0.018 | 0.077 | 2013 | X70
1232 | 36 | 0.5 | 79600 | 93300 | 0.032 | 1.56 | 0.001 | 0.012 | 0.28 | 0.032 | 0.1 | 0.205 | 0.001 | 0.077 | 0.247 | 0.014 | 0.068 | 2013 | X70
1232 | 36 | 0.5 | 79600 | 93300 | 0.045 | 1.74 | 0.003 | 0.013 | 0.262 | 0.037 | 0.235 | 0.075 | 0.001 | 0.092 | 0.345 | 0.014 | 0.071 | 2013 | X70
1232 | 36 | 0.5 | 79600 | 93300 | 0.041 | 1.77 | 0.001 | 0.009 | 0.297 | 0.041 | 0.258 | 0.077 | 0.002 | 0.081 | 0.237 | 0.018 | 0.071 | 2013 | X70
1232 | 36 | 0.5 | 79600 | 93300 | 0.047 | 1.55 | 0.002 | 0.01 | 0.205 | 0.04 | 0.228 | 0.007 | 0.001 | 0.155 | 0.227 | 0.012 | 0.082 | 2013 | X70
1232 | 36 | 0.5 | 79600 | 93300 | 0.044 | 1.75 | 0.003 | 0.01 | 0.273 | 0.042 | 0.241 | 0.122 | 0.001 | 0.082 | 0.285 | 0.015 | 0.076 | 2013 | X70
1232 | 36 | 0.5 | 79600 | 93300 | 0.042 | 1.75 | 0.003 | 0.009 | 0.27 | 0.041 | 0.249 | 0.072 | 0.001 | 0.089 | 0.218 | 0.017 | 0.066 | 2013 | X70
1232 | 36 | 0.5 | 79600 | 93300 | 0.047 | 1.77 | 0.003 | 0.011 | 0.26 | 0.027 | 0.271 | 0.122 | 0.002 | 0.068 | 0.236 | 0.014 | 0.078 | 2013 | X70
1232 | 36 | 0.5 | 79600 | 93300 | 0.036 | 1.56 | 0.001 | 0.009 | 0.273 | 0.04 | 0.071 | 0.201 | 0 | 0.086 | 0.26 | 0.014 | 0.067 | 2013 | X70
1232 | 36 | 0.5 | 79600 | 93300 | 0.038 | 1.54 | 0.003 | 0.011 | 0.179 | 0.004 | 0.253 | 0.006 | 0.004 | 0.145 | 0.225 | 0.013 | 0.079 | 2013 | X70
1232 | 36 | 0.5 | 80000 | 93800 | 0.046 | 1.74 | 0.001 | 0.014 | 0.262 | 0.043 | 0.245 | 0.125 | 0.001 | 0.073 | 0.208 | 0.018 | 0.077 | 2013 | X70
1232 | 36 | 0.5 | 80000 | 93800 | 0.032 | 1.56 | 0.001 | 0.012 | 0.28 | 0.032 | 0.1 | 0.205 | 0.001 | 0.077 | 0.247 | 0.014 | 0.068 | 2013 | X70
1232 | 36 | 0.5 | 80000 | 93800 | 0.045 | 1.74 | 0.003 | 0.013 | 0.262 | 0.037 | 0.235 | 0.075 | 0.001 | 0.092 | 0.345 | 0.014 | 0.071 | 2013 | X70
1232 | 36 | 0.5 | 80000 | 93800 | 0.041 | 1.77 | 0.001 | 0.009 | 0.297 | 0.041 | 0.258 | 0.077 | 0.002 | 0.081 | 0.237 | 0.018 | 0.071 | 2013 | X70
1232 | 36 | 0.5 | 80000 | 93800 | 0.047 | 1.55 | 0.002 | 0.01 | 0.205 | 0.04 | 0.228 | 0.007 | 0.001 | 0.155 | 0.227 | 0.012 | 0.082 | 2013 | X70
1232 | 36 | 0.5 | 80000 | 93800 | 0.044 | 1.75 | 0.003 | 0.01 | 0.273 | 0.042 | 0.241 | 0.122 | 0.001 | 0.082 | 0.285 | 0.015 | 0.076 | 2013 | X70
1232 | 36 | 0.5 | 80000 | 93800 | 0.042 | 1.75 | 0.003 | 0.009 | 0.27 | 0.041 | 0.249 | 0.072 | 0.001 | 0.089 | 0.218 | 0.017 | 0.066 | 2013 | X70
1232 | 36 | 0.5 | 80000 | 93800 | 0.047 | 1.77 | 0.003 | 0.011 | 0.26 | 0.027 | 0.271 | 0.122 | 0.002 | 0.068 | 0.236 | 0.014 | 0.078 | 2013 | X70
1232 | 36 | 0.5 | 80000 | 93800 | 0.036 | 1.56 | 0.001 | 0.009 | 0.273 | 0.04 | 0.071 | 0.201 | 0 | 0.086 | 0.26 | 0.014 | 0.067 | 2013 | X70
1232 | 36 | 0.5 | 80000 | 93800 | 0.038 | 1.54 | 0.003 | 0.011 | 0.179 | 0.004 | 0.253 | 0.006 | 0.004 | 0.145 | 0.225 | 0.013 | 0.079 | 2013 | X70
1232 | 36 | 0.5 | 80400 | 96000 | 0.046 | 1.74 | 0.001 | 0.014 | 0.262 | 0.043 | 0.245 | 0.125 | 0.001 | 0.073 | 0.208 | 0.018 | 0.077 | 2013 | X70
1232 | 36 | 0.5 | 80400 | 96000 | 0.032 | 1.56 | 0.001 | 0.012 | 0.28 | 0.032 | 0.1 | 0.205 | 0.001 | 0.077 | 0.247 | 0.014 | 0.068 | 2013 | X70
1232 | 36 | 0.5 | 80400 | 96000 | 0.045 | 1.74 | 0.003 | 0.013 | 0.262 | 0.037 | 0.235 | 0.075 | 0.001 | 0.092 | 0.345 | 0.014 | 0.071 | 2013 | X70
1232 | 36 | 0.5 | 80400 | 96000 | 0.041 | 1.77 | 0.001 | 0.009 | 0.297 | 0.041 | 0.258 | 0.077 | 0.002 | 0.081 | 0.237 | 0.018 | 0.071 | 2013 | X70
1232 | 36 | 0.5 | 80400 | 96000 | 0.047 | 1.55 | 0.002 | 0.01 | 0.205 | 0.04 | 0.228 | 0.007 | 0.001 | 0.155 | 0.227 | 0.012 | 0.082 | 2013 | X70
1232 | 36 | 0.5 | 80400 | 96000 | 0.044 | 1.75 | 0.003 | 0.01 | 0.273 | 0.042 | 0.241 | 0.122 | 0.001 | 0.082 | 0.285 | 0.015 | 0.076 | 2013 | X70
1232 | 36 | 0.5 | 80400 | 96000 | 0.042 | 1.75 | 0.003 | 0.009 | 0.27 | 0.041 | 0.249 | 0.072 | 0.001 | 0.089 | 0.218 | 0.017 | 0.066 | 2013 | X70
1232 | 36 | 0.5 | 80400 | 96000 | 0.047 | 1.77 | 0.003 | 0.011 | 0.26 | 0.027 | 0.271 | 0.122 | 0.002 | 0.068 | 0.236 | 0.014 | 0.078 | 2013 | X70
1232 | 36 | 0.5 | 80400 | 96000 | 0.036 | 1.56 | 0.001 | 0.009 | 0.273 | 0.04 | 0.071 | 0.201 | 0 | 0.086 | 0.26 | 0.014 | 0.067 | 2013 | X70
1232 | 36 | 0.5 | 80400 | 96000 | 0.038 | 1.54 | 0.003 | 0.011 | 0.179 | 0.004 | 0.253 | 0.006 | 0.004 | 0.145 | 0.225 | 0.013 | 0.079 | 2013 | X70
734 | 24 | 0.35 | 80500 | 98500 | 0.061 | 1.32 | 0.003 | 0.014 | 0.229 | 0.048 | 0.034 | 0.002 | 0.049 | 0.008 | 0.017 | 0.021 | 0.061 | 2007 | X70
734 | 24 | 0.35 | 80500 | 98500 | 0.051 | 1.53 | 0.002 | 0.012 | 0.243 | 0.047 | 0.058 | 0.003 | 0.061 | 0.017 | 0.039 | 0.016 | 0.064 | 2007 | X70
734 | 24 | 0.35 | 80500 | 98500 | 0.058 | 1.38 | 0.003 | 0.014 | 0.212 | 0.04 | 0.032 | 0.002 | 0.057 | 0.008 | 0.016 | 0.014 | 0.058 | 2007 | X70
734 | 24 | 0.35 | 80500 | 98500 | 0.065 | 1.57 | 0.002 | 0.01 | 0.225 | 0.037 | 0.047 | 0.002 | 0.062 | 0.013 | 0.046 | 0.015 | 0.066 | 2007 | X70
734 | 24 | 0.35 | 80500 | 98500 | 0.04 | 1.42 | 0.004 | 0.011 | 0.186 | 0.035 | 0.026 | 0 | 0.004 | 0.009 | 0.028 | 0.015 | 0.074 | 2007 | X70
734 | 24 | 0.35 | 80500 | 98500 | 0.065 | 1.36 | 0.003 | 0.013 | 0.213 | 0.047 | 0.058 | 0.003 | 0.061 | 0.017 | 0.013 | 0.016 | 0.064 | 2007 | X70
1024 | 30 | 0.438 | 81000 | 89500 | 0.106 | 1.44 | 0.007 | 0.011 | 0.204 | 0.051 | 0.033 | 0.006 | 0.062 | 0.009 | 0.008 | 0.016 | 0.017 | 2007 | X70
1024 | 30 | 0.438 | 81000 | 89500 | 0.116 | 1.38 | 0.005 | 0.021 | 0.246 | 0.033 | 0.036 | 0.004 | 0.068 | 0.008 | 0.006 | 0.013 | 0.02 | 2007 | X70
1024 | 30 | 0.438 | 81000 | 89500 | 0.121 | 1.37 | 0.004 | 0.013 | 0.211 | 0.043 | 0.038 | 0.004 | 0.065 | 0.009 | 0.006 | 0.016 | 0.021 | 2007 | X70
1315 | 16 | 0.25 | 81500 | 93000 | 0.048 | 1.59 | 0.002 | 0.014 | 0.286 | 0.04 | 0.035 | 0.011 | 0.035 | 0.013 | 0.023 | 0.014 | 0.076 | 2013 | X70
1315 | 16 | 0.25 | 81500 | 93000 | 0.051 | 1.59 | 0.002 | 0.013 | 0.265 | 0.044 | 0.036 | 0.013 | 0.034 | 0.023 | 0.029 | 0.016 | 0.08 | 2013 | X70
734 | 24 | 0.35 | 82500 | 101000 | 0.061 | 1.32 | 0.003 | 0.014 | 0.229 | 0.048 | 0.034 | 0.002 | 0.049 | 0.008 | 0.017 | 0.021 | 0.061 | 2007 | X70
734 | 24 | 0.35 | 82500 | 96500 | 0.061 | 1.32 | 0.003 | 0.014 | 0.229 | 0.048 | 0.034 | 0.002 | 0.049 | 0.008 | 0.017 | 0.021 | 0.061 | 2007 | X70
734 | 24 | 0.35 | 82500 | 101000 | 0.051 | 1.53 | 0.002 | 0.012 | 0.243 | 0.047 | 0.058 | 0.003 | 0.061 | 0.017 | 0.039 | 0.016 | 0.064 | 2007 | X70
734 | 24 | 0.35 | 82500 | 96500 | 0.051 | 1.53 | 0.002 | 0.012 | 0.243 | 0.047 | 0.058 | 0.003 | 0.061 | 0.017 | 0.039 | 0.016 | 0.064 | 2007 | X70
734 | 24 | 0.35 | 82500 | 101000 | 0.058 | 1.38 | 0.003 | 0.014 | 0.212 | 0.04 | 0.032 | 0.002 | 0.057 | 0.008 | 0.016 | 0.014 | 0.058 | 2007 | X70
734 | 24 | 0.35 | 82500 | 96500 | 0.058 | 1.38 | 0.003 | 0.014 | 0.212 | 0.04 | 0.032 | 0.002 | 0.057 | 0.008 | 0.016 | 0.014 | 0.058 | 2007 | X70
734 | 24 | 0.35 | 82500 | 101000 | 0.065 | 1.57 | 0.002 | 0.01 | 0.225 | 0.037 | 0.047 | 0.002 | 0.062 | 0.013 | 0.046 | 0.015 | 0.066 | 2007 | X70
734 | 24 | 0.35 | 82500 | 96500 | 0.065 | 1.57 | 0.002 | 0.01 | 0.225 | 0.037 | 0.047 | 0.002 | 0.062 | 0.013 | 0.046 | 0.015 | 0.066 | 2007 | X70
734 | 24 | 0.35 | 82500 | 101000 | 0.04 | 1.42 | 0.004 | 0.011 | 0.186 | 0.035 | 0.026 | 0 | 0.004 | 0.009 | 0.028 | 0.015 | 0.074 | 2007 | X70
734 | 24 | 0.35 | 82500 | 96500 | 0.04 | 1.42 | 0.004 | 0.011 | 0.186 | 0.035 | 0.026 | 0 | 0.004 | 0.009 | 0.028 | 0.015 | 0.074 | 2007 | X70
734 | 24 | 0.35 | 82500 | 101000 | 0.065 | 1.36 | 0.003 | 0.013 | 0.213 | 0.047 | 0.058 | 0.003 | 0.061 | 0.017 | 0.013 | 0.016 | 0.064 | 2007 | X70
734 | 24 | 0.35 | 82500 | 96500 | 0.065 | 1.36 | 0.003 | 0.013 | 0.213 | 0.047 | 0.058 | 0.003 | 0.061 | 0.017 | 0.013 | 0.016 | 0.064 | 2007 | X70
1120 | 30 | 0.429 | 82500 | 96500 | 0.065 | 1.59 | 0.002 | 0.011 | 0.266 | 0.03 | 0.149 | 0.05 | 0.077 | 0.008 | 0.077 | 0.013 | 0.05 | 2011 | X70
734 | 24 | 0.35 | 84000 | 101000 | 0.061 | 1.32 | 0.003 | 0.014 | 0.229 | 0.048 | 0.034 | 0.002 | 0.049 | 0.008 | 0.017 | 0.021 | 0.061 | 2007 | X70
734 | 24 | 0.35 | 84000 | 101000 | 0.051 | 1.53 | 0.002 | 0.012 | 0.243 | 0.047 | 0.058 | 0.003 | 0.061 | 0.017 | 0.039 | 0.016 | 0.064 | 2007 | X70
734 | 24 | 0.35 | 84000 | 101000 | 0.058 | 1.38 | 0.003 | 0.014 | 0.212 | 0.04 | 0.032 | 0.002 | 0.057 | 0.008 | 0.016 | 0.014 | 0.058 | 2007 | X70
734 | 24 | 0.35 | 84000 | 101000 | 0.065 | 1.57 | 0.002 | 0.01 | 0.225 | 0.037 | 0.047 | 0.002 | 0.062 | 0.013 | 0.046 | 0.015 | 0.066 | 2007 | X70
734 | 24 | 0.35 | 84000 | 101000 | 0.04 | 1.42 | 0.004 | 0.011 | 0.186 | 0.035 | 0.026 | 0 | 0.004 | 0.009 | 0.028 | 0.015 | 0.074 | 2007 | X70
734 | 24 | 0.35 | 84000 | 101000 | 0.065 | 1.36 | 0.003 | 0.013 | 0.213 | 0.047 | 0.058 | 0.003 | 0.061 | 0.017 | 0.013 | 0.016 | 0.064 | 2007 | X70
774 | 42 | 0.422 | 85000 | 94000 | 0.046 | 1.7 | 0.005 | 0.013 | 0.444 | 0.027 | 0.043 | 0.242 | 0.006 | 0.064 | 0.175 | 0.013 | 0.043 | 2008 | X70
1368 | 20 | 0.312 | 85500 | 99500 | 0.055 | 1.47 | 0.003 | 0.008 | 0.167 | 0.041 | 0.034 | 0.009 | 0 | 0.008 | 0.014 | 0.015 | 0.085 | 2013 | X70
1368 | 20 | 0.312 | 86000 | 96000 | 0.055 | 1.47 | 0.003 | 0.008 | 0.167 | 0.041 | 0.034 | 0.009 | 0 | 0.008 | 0.014 | 0.015 | 0.085 | 2013 | X70
776 | 20 | 0.25 | 87000 | 95500 | 0.047 | 1.7 | 0.002 | 0.011 | 0.215 | 0.048 | 0.069 | 0.199 | 0.006 | 0.118 | 0.234 | 0.019 | 0.074 | 2006 | X70
776 | 20 | 0.25 | 87000 | 95500 | 0.036 | 1.66 | 0.004 | 0.009 | 0.177 | 0.031 | 0.059 | 0.189 | 0.005 | 0.122 | 0.24 | 0.018 | 0.067 | 2006 | X70
734 | 24 | 0.35 | 87500 | 98000 | 0.061 | 1.32 | 0.003 | 0.014 | 0.229 | 0.048 | 0.034 | 0.002 | 0.049 | 0.008 | 0.017 | 0.021 | 0.061 | 2007 | X70
734 | 24 | 0.35 | 87500 | 98000 | 0.051 | 1.53 | 0.002 | 0.012 | 0.243 | 0.047 | 0.058 | 0.003 | 0.061 | 0.017 | 0.039 | 0.016 | 0.064 | 2007 | X70
734 | 24 | 0.35 | 87500 | 98000 | 0.058 | 1.38 | 0.003 | 0.014 | 0.212 | 0.04 | 0.032 | 0.002 | 0.057 | 0.008 | 0.016 | 0.014 | 0.058 | 2007 | X70
734 | 24 | 0.35 | 87500 | 98000 | 0.065 | 1.57 | 0.002 | 0.01 | 0.225 | 0.037 | 0.047 | 0.002 | 0.062 | 0.013 | 0.046 | 0.015 | 0.066 | 2007 | X70
734 | 24 | 0.35 | 87500 | 98000 | 0.04 | 1.42 | 0.004 | 0.011 | 0.186 | 0.035 | 0.026 | 0 | 0.004 | 0.009 | 0.028 | 0.015 | 0.074 | 2007 | X70
734 | 24 | 0.35 | 87500 | 98000 | 0.065 | 1.36 | 0.003 | 0.013 | 0.213 | 0.047 | 0.058 | 0.003 | 0.061 | 0.017 | 0.013 | 0.016 | 0.064 | 2007 | X70
1455 | 26 | 0.375 | 87500 | 103100 | 0.064 | 1.61 | 0.001 | 0.008 | 0.308 | 0.025 | 0.088 | 0.069 | 0.032 | 0.117 | 0.239 | 0.014 | 0.072 | 2016 | X70
1355 | 30 | 0.358 | 88000 | 100000 | 0.052 | 1.58 | 0.003 | 0.013 | 0.338 | 0.043 | 0.092 | 0.245 | 0.004 | 0.139 | 0.299 | 0.02 | 0.073 | 2001 | X70
BMT-1 | 18 | 0.25 | 59000 | 76500 | 0.238 | 0.871 | 0.023 | 0.01 | 0.005 | 0.007 | 0.033 | 0.011 | 0 | 0.078 | 0.064 | 0.001 | 0.001 | 1953 | X52
BMT-2 | 8.625 | 0.193 | 45000 | 51000 | 0.092 | 0.381 | 0.016 | 0.004 | 0.004 | 0.002 | 0.025 | 0.006 | 0 | 0.051 | 0.053 | 0.001 | 0.001 | 1958 | Grade A
BMT-3 | 16 | 0.25 | 64000 | 86500 | 0.268 | 1.24 | 0.019 | 0.03 | 0.041 | 0.001 | 0.03 | 0.019 | 0 | 0.092 | 0.368 | 0.001 | 0.001 | 1962 | X52
BMT-4 | 8.625 | 0.322 | 37000 | 55500 | 0.03 | 0.332 | 0.015 | 0.045 | 0.006 | 0.004 | 0.005 | 0.001 | 0 | 0.005 | 0.006 | 0.001 | 0.001 | 1957 | Grade B
BMT-5 | 8.625 | 0.322 | 38200 | 60000 | 0.051 | 0.483 | 0.028 | 0.054 | 0.005 | 0.002 | 0.005 | 0.001 | 0 | 0.006 | 0.01 | 0.001 | 0.001 | 1957 | Grade B
BMT-6 | 12.75 | 0.219 | 57000 | 72000 | 0.243 | 0.968 | 0.026 | 0.01 | 0.008 | 0.009 | 0.045 | 0.009 | 0 | 0.013 | 0.023 | 0.001 | 0.001 | 1962 | X52
BMT-7 | 12.75 | 0.219 | 57500 | 72500 | 0.251 | 0.967 | 0.014 | 0.01 | 0.007 | 0.008 | 0.049 | 0.007 | 0 | 0.014 | 0.024 | 0.001 | 0.001 | 1962 | X52
BMT-8 | 8.625 | 0.312 | 70000 | 86000 | 0.193 | 1.19 | 0.023 | 0.022 | 0.019 | 0.046 | 0.02 | 0.008 | 0 | 0.012 | 0.014 | 0.003 | 0.041 | 1973 | X42
BMT-9 | 6.625 | 0.188 | 59000 | 74000 | 0.216 | 0.571 | 0.023 | 0.006 | 0.046 | 0.003 | 0.024 | 0.006 | 0 | 0.046 | 0.091 | 0.001 | 0.001 | 1964 | Grade B
BMT-10 | 6.625 | 0.188 | 58000 | 74000 | 0.254 | 0.557 | 0.041 | 0.006 | 0.044 | 0.005 | 0.019 | 0.005 | 0 | 0.039 | 0.049 | 0.001 | 0.001 | 1964 | Grade B
BMT-11 | 6.625 | 0.188 | 56000 | 71500 | 0.235 | 0.565 | 0.015 | 0.006 | 0.011 | 0.004 | 0.017 | 0.006 | 0 | 0.041 | 0.05 | 0.001 | 0.001 | 1964 | Grade B
BMT-12 | 8.625 | 0.277 | 49800 | 62000 | 0.178 | 0.867 | 0.013 | 0.007 | 0.007 | 0.001 | 0.018 | 0.006 | 0 | 0.026 | 0.052 | 0.001 | 0.001 | 1954 | Grade B
BMT-13 | 8.625 | 0.277 | 52500 | 59500 | 0.162 | 0.773 | 0.014 | 0.007 | 0.008 | 0.001 | 0.026 | 0.006 | 0 | 0.028 | 0.097 | 0.001 | 0.001 | 1954 | Grade B
BMT-14 | 6.625 | 0.156 | 62000 | 81750 | 0.242 | 0.76 | 0.013 | 0.012 | 0.012 | 0.02 | 0.024 | 0.02 | 0 | 0.012 | 0.005 | 0.001 | 0.001 | 1980 | X52
BMT-15 | 8.625 | 0.375 | 52000 | 63000 | 0.177 | 0.805 | 0.017 | 0.006 | 0.005 | 0.001 | 0.017 | 0.003 | 0 | 0.009 | 0.01 | 0.001 | 0.001 | 1957 | X42
BMT-16 | 8.625 | 0.25 | 59500 | 76000 | 0.243 | 1.19 | 0.012 | 0.007 | 0.034 | 0.005 | 0.048 | 0.015 | 0 | 0.051 | 0.05 | 0.001 | 0.001 | 1960 | X52
BMT-17 | 12.75 | 0.25 | 56500 | 69000 | 0.18 | 0.54 | 0.016 | 0.003 | 0.006 | 0.001 | 0.122 | 0.005 | 0 | 0.022 | 0.232 | 0.001 | 0.001 | 1960 | X52
BMT-18 | 24 | 0.375 | 67500 | 82000 | 0.048 | 0.837 | 0.002 | 0.007 | 0.186 | 0.043 | 0.031 | 0.006 | 0 | 0.008 | 0.015 | 0.018 | 0.026 | 2013 | X52
BMT-19 | 24 | 0.375 | 63000 | 77000 | 0.052 | 0.924 | 0.016 | 0.007 | 0.194 | 0.028 | 0.028 | 0.005 | 0 | 0.006 | 0.017 | 0.018 | 0.032 | 2012 | X52
BMT-20 | 22 | 0.312 | 49300 | 73500 | 0.233 | 0.74 | 0.019 | 0.044 | 0.008 | 0.002 | 0.022 | 0.004 | 0 | 0.02 | 0.043 | 0.002 | 0.001 | 1949 | X46
BMT-21 | 4.5 | 0.237 | 54000 | 63500 | 0.221 | 0.634 | 0.032 | 0.007 | 0.011 | 0.001 | 0.012 | 0.002 | 0 | 0.013 | 0.009 | 0.001 | 0.001 | 1968 | X42
BMT-22 | 8.625 | 0.322 | 42400 | 64500 | 0.203 | 0.588 | 0.013 | 0.015 | 0.105 | 0.029 | 0.011 | 0.002 | 0 | 0.006 | 0.006 | 0.001 | 0.001 | 1939 | Grade B
BMT-23 | 16 | 0.53 | 46100 | 74000 | 0.213 | 0.984 | 0.022 | 0.007 | 0.042 | 0.012 | 0.011 | 0.011 | 0.001 | 0.008 | 0.008 | 0.008 | 0.001 | 1960 | X42
BMT-24 | 6.625 | 0.281 | 66000 | 84500 | 0.18 | 0.669 | 0.011 | 0.008 | 0.005 | 0.001 | 0.016 | 0.003 | 0 | 0.008 | 0.008 | 0.001 | 0.001 | 1991 | Grade B
BMT-25 | 12.75 | 0.203 | 54500 | 79500 | 0.221 | 0.857 | 0.013 | 0.014 | 0.028 | 0.004 | 0.014 | 0.005 | 0 | 0.017 | 0.06 | 0.001 | 0.001 | 1966 | X46
BMT-26 | 12.75 | 0.281 | 66500 | 81500 | 0.086 | 1.5 | 0.033 | 0.014 | 0.169 | 0.04 | 0.021 | 0.01 | 0 | 0.022 | 0.031 | 0.009 | 0.039 | 2012 | X60
BMT-27 | 6.625 | 0.28 | 54500 | 65500 | 0.159 | 0.855 | 0.015 | 0.004 | 0.007 | 0.002 | 0.016 | 0.002 | 0 | 0.015 | 0.01 | 0.001 | 0.001 | 1985 | Grade B
BMT-28 | 8.625 | 0.322 | 33200 | 55000 | 0.114 | 0.47 | 0.03 | 0.008 | 0.007 | 0.008 | 0.02 | 0.001 | 0 | 0.015 | 0.02 | 0.001 | 0.001 | 1920 | Grade A
BMT-29 | 8.625 | 0.188 | 69000 | 89000 | 0.239 | 1.09 | 0.018 | 0.012 | 0.194 | 0.003 | 0.03 | 0.012 | 0 | 0.071 | 0.174 | 0.002 | 0.001 | 1972 | X52
BMT-30 | 8.625 | 0.188 | 71500 | 93500 | 0.239 | 1.09 | 0.018 | 0.012 | 0.194 | 0.003 | 0.03 | 0.012 | 0 | 0.071 | 0.174 | 0.002 | 0.001 | 1972 | X52
BMT-31 | 6.625 | 0.188 | 65000 | 79750 | 0.244 | 0.856 | 0.02 | 0.007 | 0.016 | 0.005 | 0.014 | 0.005 | 0 | 0.009 | 0.011 | 0.002 | 0.001 | 1964 | X42
BMT-32 | 8.625 | 0.203 | 54000 | 68500 | 0.233 | 0.769 | 0.024 | 0.008 | 0.013 | 0.006 | 0.01 | 0.005 | 0 | 0.011 | 0.026 | 0.001 | 0.001 | 1964 | X42
BMT-33 | 10.75 | 0.188 | 61000 | 88000 | 0.252 | 1.43 | 0.024 | 0.006 | 0.019 | 0.004 | 0.037 | 0.009 | 0 | 0.037 | 0.126 | 0.001 | 0.001 | 1973 | X52
BMT-34 | 10.75 | 0.188 | 59000 | 82500 | 0.23 | 1.34 | 0.015 | 0.006 | 0.018 | 0.003 | 0.05 | 0.007 | 0 | 0.021 | 0.032 | 0.001 | 0.001 | 1973 | X52
BMT-35 | 6.625 | 0.156 | 54100 | 70250 | 0.183 | 0.953 | 0.016 | 0.008 | 0.008 | 0.001 | 0.04 | 0.006 | 0 | 0.02 | 0.052 | 0.001 | 0.001 | 1961 | X46
BMT-36 | 24 | 0.375 | 75500 | 91000 | 0.059 | 1.67 | 0.003 | 0.009 | 0.203 | 0.045 | 0.049 | 0.011 | 0.065 | 0.015 | 0.046 | 0.011 | 0.044 | 2011 | X65
BMT-37 | 24 | 0.375 | 84000 | 96000 | 0.062 | 1.68 | 0.003 | 0.009 | 0.206 | 0.046 | 0.049 | 0.011 | 0.066 | 0.015 | 0.045 | 0.011 | 0.045 | 2011 | X65
BMT-38 | 6.625 | 0.219 | 60000 | 76700 | 0.076 | 0.945 | 0.006 | 0.014 | 0.224 | 0.012 | 0.088 | 0.092 | 0 | 0.327 | 0.433 | 0.002 | 0.002 | 1993 | X42
BMT-39 | 20 | 0.312 | 51500 | 71000 | 0.186 | 0.41 | 0.018 | 0.005 | 0.007 | 0.001 | 0.069 | 0.029 | 0 | 0.107 | 0.251 | 0.001 | 0.001 | 1961 | X42
BMT-40 | 20 | 0.312 | 61000 | 80500 | 0.251 | 1.08 | 0.02 | 0.019 | 0.022 | 0.003 | 0.037 | 0.011 | 0 | 0.024 | 0.039 | 0.001 | 0.001 | 1961 | X42
BMT-41 | 10.75 | 0.5 | 73000 | 79000 | 0.059 | 0.99 | 0.001 | 0.012 | 0.193 | 0.026 | 0.044 | 0.015 | 0 | 0.054 | 0.138 | 0.01 | 0.014 | 2012 | X52
BMT-42 | 26 | 0.281 | 66500 | 92500 | 0.251 | 1.36 | 0.017 | 0.009 | 0.022 | 0.002 | 0.046 | 0.007 | 0.001 | 0.025 | 0.028 | 0.001 | 0.016 | 1968 | X60
BMT-43 | 16 | 0.25 | 83500 | 97500 | 0.048 | 1.55 | 0.002 | 0.011 | 0.251 | 0.021 | 0.056 | 0.024 | 0.068 | 0.054 | 0.13 | 0.003 | 0.051 | 2012 | X65
BMT-44 | 16 | 0.25 | 87000 | 98500 | 0.042 | 1.58 | 0.003 | 0.011 | 0.246 | 0.02 | 0.047 | 0.02 | 0.073 | 0.048 | 0.132 | 0.004 | 0.051 | 2012 | X65
BMT-45 | 8.625 | 0.188 | 53000 | 64500 | 0.19 | 0.768 | 0.015 | 0.005 | 0.023 | 0.003 | 0.025 | 0.01 | 0 | 0.021 | 0.034 | 0.001 | 0.001 | 1969 | X42
BMT-46 | 8.625 | 0.188 | 54000 | 66000 | 0.199 | 0.784 | 0.016 | 0.005 | 0.025 | 0.003 | 0.025 | 0.01 | 0 | 0.021 | 0.034 | 0.001 | 0.001 | 1969 | X42
BMT-47 | 8.625 | 0.188 | 53500 | 67500 | 0.241 | 0.775 | 0.013 | 0.006 | 0.013 | 0.006 | 0.012 | 0.006 | 0 | 0.015 | 0.016 | 0.001 | 0.001 | 1969 | X42
BMT-48 | 16 | 0.25 | 64500 | 85500 | 0.2 | 0.67 | 0.009 | 0.006 | 0.016 | 0.005 | 0.023 | 0.002 | 0 | 0.035 | 0.018 | 0.001 | 0.03 | 1971 | X52
BMT-49 | 16 | 0.25 | 65000 | 86500 | 0.208 | 0.73 | 0.013 | 0.006 | 0.015 | 0.005 | 0.024 | 0.003 | 0 | 0.044 | 0.024 | 0.001 | 0.028 | 1971 | X52
BMT-50 | 16 | 0.25 | 55500 | 80500 | 0.238 | 1.38 | 0.006 | 0.008 | 0.011 | 0.001 | 0.019 | 0.006 | 0 | 0.011 | 0.048 | 0.001 | 0.019 | 1971 | X52
BMT-51 | 8.625 | 0.188 | 51000 | 65500 | 0.184 | 0.829 | 0.013 | 0.013 | 0.053 | 0.003 | 0.047 | 0.007 | 0 | 0.027 | 0.108 | 0.001 | 0.001 | 1964 | X46
BMT-52 | 8.625 | 0.188 | 53000 | 71500 | 0.196 | 0.872 | 0.013 | 0.012 | 0.049 | 0.003 | 0.047 | 0.007 | 0 | 0.031 | 0.093 | 0.001 | 0.001 | 1964 | X46
BMT-53 | 8.625 | 0.188 | 49900 | 65000 | 0.207 | 0.762 | 0.017 | 0.008 | 0.051 | 0.003 | 0.026 | 0.007 | 0 | 0.029 | 0.082 | 0.001 | 0.001 | 1964 | X46