## Sheet1
ID | Yield | Tensile | C | Mn | S | P | Ni | Cu | Nb | Vintage
1 | 61800 | 81500 | 0.29 | 1.1 | 0.014 | 0.016 | 0.005 | 0.005 | 0.005 | 1974
2 | 58800 | 83200 | 0.26 | 1.05 | 0.016 | 0.018 | 0.01 | 0.005 | 0.005 | 1974
3 | 51600 | 72800 | 0.26 | 0.62 | 0.033 | 0.011 | 0.005 | 0.01 | 0.005 | 2013