## NEWEST_DB_2021_all
ID | OD_WT_Ratio | Pipe_WT | Pipe_OD | Yield_Strength | Tensile_Strength | Fake Elongation | C | Mn | S | P | Ni | Cu | Nb | Pipe_Vintage | Grade_Name | Pipe_Grade | Si | Al | Cr | Mo | V | Sn | Ti | Co
1298 | 0.04025 | 0.322 | 8 | 25428 | 46492 | 21.01491 | 0.053 | 0.392 | 0.012 | 0.009 | 0.006 | 0.01 | 0.001 | 1929 | Grade A | 1 | 0.005 | 0.001 | 0.008 | 0.002 | 0 | 0.001 | 0 | 0.002
1296 | 0.04025 | 0.322 | 8 | 25559 | 47173 | 17.41397 | 0.039 | 0.4 | 0.021 | 0.011 | 0.007 | 0.01 | 0.001 | 1929 | Grade A | 1 | 0.003 | 0.001 | 0.007 | 0.002 | 0 | 0.001 | 0 | 0.002
1297 | 0.04025 | 0.322 | 8 | 26652 | 47054 | 24.53717 | 0.076 | 0.297 | 0.028 | 0.006 | 0.032 | 0.008 | 0.001 | 1929 | Grade A | 1 | 0.005 | 0.014 | 0.007 | 0.001 | 0 | 0.003 | 0 | 0.003
1278 | 0.045735849 | 0.303 | 6.625 | 29214 | 52386 | 39.66345 | 0.105 | 0.506 | 0.03 | 0.011 | 0.009 | 0.048 | 0.001 | 1929 | Grade A | 1 | 0.022 | 0.009 | 0.016 | 0.002 | 0 | 0.008 | 0.001 | 0.002
209 | 0.036521739 | 0.315 | 8.625 | 32796 | 50860 | 33.86449 | 0.199 | 0.573 | 0.027 | 0.006 | 0.033 | 0.141 | 0.002 | 1953 | Grade A | 1 | 0.012 | 0.003 | 0.06 | 0.004 | 0 | 0.007 | 0.001 | 0.003
72 | 0.015625 | 0.375 | 24 | 35100 | 51500 | 42 | 0.042 | 0.32 | 0.011 | 0.006 | 0.055 | 0.112 | 0.002 | 1948 | Grade A | 1 | 0.002 | 0.002 | 0.023 | 0.008 | 0.001 | 0.018 | 0.002 | 0.016
1268 | 0.05475 | 0.219 | 4 | 35453 | 60037 | 43.34783 | 0.123 | 0.607 | 0.027 | 0.056 | 0.014 | 0.059 | 0.001 | 1958 | Grade A | 1 | 0.003 | 0.003 | 0.021 | 0.003 | 0 | 0.006 | 0.001 | 0.002
855 | 0.021797101 | 0.188 | 8.625 | 35500 | 53000 | 37.61471 | 0.087 | 0.44 | 0.038 | 0.01 | 0.017 | 0.041 | 0 | 1928 | Grade A | 1 | 0.032 | 0.012 | 0.021 | 0.009 | 0 | 0 | 0 | 0
185 | 0.037333333 | 0.322 | 8.625 | 36100 | 49000 | 30.40473 | 0.037 | 0.361 | 0.021 | 0.061 | 0.005 | 0.012 | 0.002 | 1943 | Grade A | 1 | 0.003 | 0.001 | 0.005 | 0.005 | 0.002 | 0.002 | 0.002 | 0.005
73 | 0.015625 | 0.375 | 24 | 36300 | 56000 | 34 | 0.099 | 0.49 | 0.026 | 0.011 | 0.049 | 0.097 | 0.001 | 1948 | Grade A | 1 | 0.045 | 0.003 | 0.024 | 0.006 | 0.001 | 0.022 | 0.002 | 0.016
636 | 0.052666667 | 0.237 | 4.5 | 36500 | 57500 | 21.53472 | 0.073 | 0.413 | 0.023 | 0.051 | 0.023 | 0.044 | 0.001 | 1951 | Grade A | 1 | 0.004 | 0.013 | 0.015 | 0.004 | 0 | 0.015 | 0.001 | 0.002
143 | 0.033953488 | 0.365 | 10.75 | 36600 | 52500 | 31.65664 | 0.086 | 0.405 | 0.03 | 0.007 | 0.008 | 0.015 | 0.001 | 1927 | Grade A | 1 | 0.03 | 0.011 | 0.007 | 0.003 | 0 | 0.002 | 0.002 | 0.005
74 | 0.015625 | 0.375 | 24 | 37000 | 53500 | 44 | 0.064 | 0.38 | 0.021 | 0.009 | 0.04 | 0.124 | 0.001 | 1948 | Grade A | 1 | 0.056 | 0.002 | 0.013 | 0.005 | 0.001 | 0.029 | 0.002 | 0.015
186 | 0.037333333 | 0.322 | 8.625 | 37000 | 55500 | 29.08283 | 0.051 | 0.483 | 0.028 | 0.054 | 0.006 | 0.01 | 0.001 | 1957 | Grade A | 1 | 0.005 | 0.002 | 0.005 | 0.001 | 0 | 0 | 0.001 | 0.001
75 | 0.015625 | 0.375 | 24 | 37400 | 56000 | 36.5 | 0.099 | 0.49 | 0.026 | 0.011 | 0.049 | 0.097 | 0.001 | 1948 | Grade A | 1 | 0.045 | 0.003 | 0.024 | 0.006 | 0.001 | 0.022 | 0.002 | 0.016
233 | 0.0156 | 0.312 | 20 | 37800 | 61000 | 42.17406 | 0.039 | 0.37 | 0.019 | 0.058 | 0.004 | 0.005 | 0.002 | 1929 | Grade A | 1 | 0.006 | 0.002 | 0.005 | 0 | 0.002 | 0.001 | 0.002 | 0.005
189 | 0.037333333 | 0.322 | 8.625 | 38200 | 60000 | 23.253 | 0.03 | 0.332 | 0.015 | 0.045 | 0.005 | 0.006 | 0.001 | 1957 | Grade A | 1 | 0.006 | 0.004 | 0.005 | 0.001 | 0 | 0 | 0.001 | 0.001
190 | 0.037333333 | 0.322 | 8.625 | 38300 | 55000 | 40.34046 | 0.036 | 0.374 | 0.021 | 0.059 | 0.005 | 0.011 | 0.002 | 1943 | Grade A | 1 | 0.006 | 0.002 | 0.005 | 0.005 | 0.002 | 0.001 | 0.002 | 0.005
234 | 0.0156 | 0.312 | 20 | 38300 | 60000 | 37.74391 | 0.044 | 0.35 | 0.012 | 0.061 | 0.004 | 0.005 | 0.002 | 1929 | Grade A | 1 | 0.011 | 0.001 | 0.005 | 0 | 0.003 | 0.001 | 0.002 | 0.005
482 | 0.019607843 | 0.25 | 12.75 | 38500 | 46800 | 23.12791 | 0.052 | 0.363 | 0.012 | 0.003 | 0.031 | 0.049 | 0.001 | 1962 | Grade A | 1 | 0.004 | 0.001 | 0.02 | 0.007 | 0 | 0.002 | 0.001 | 0.002
144 | 0.033953488 | 0.365 | 10.75 | 39100 | 55500 | 54.20107 | 0.105 | 0.427 | 0.028 | 0.01 | 0.011 | 0.01 | 0.001 | 1927 | Grade A | 1 | 0.044 | 0.004 | 0.006 | 0.003 | 0 | 0.002 | 0.002 | 0.005
483 | 0.019607843 | 0.25 | 12.75 | 40400 | 53200 | 17.89201 | 0.075 | 0.405 | 0.008 | 0.005 | 0.033 | 0.074 | 0.001 | 1962 | Grade A | 1 | 0.008 | 0.004 | 0.022 | 0.009 | 0 | 0.009 | 0.001 | 0.003
853 | 0.0188 | 0.188 | 10 | 40800 | 60000 | 41.81398 | 0.12 | 0.54 | 0.027 | 0.01 | 0.008 | 0.017 | 0 | 1928 | Grade A | 1 | 0.051 | 0.01 | 0.017 | 0.003 | 0 | 0 | 0 | 0
76 | 0.015625 | 0.375 | 24 | 41700 | 52500 | 36.5 | 0.064 | 0.38 | 0.021 | 0.009 | 0.04 | 0.124 | 0.001 | 1948 | Grade A | 1 | 0.056 | 0.002 | 0.013 | 0.005 | 0.001 | 0.029 | 0.002 | 0.015
805 | 0.022376812 | 0.193 | 8.625 | 45000 | 51000 | 32.12202 | 0.092 | 0.381 | 0.016 | 0.004 | 0.051 | 0.053 | 0.001 | 1958 | Grade A | 1 | 0.004 | 0.002 | 0.025 | 0.006 | 0 | 0.003 | 0.001 | 0.001
277 | 0.04709434 | 0.312 | 6.625 | 46400 | 53500 | 45.93915 | 0.045 | 0.415 | 0.015 | 0.005 | 0.021 | 0.071 | 0.002 | 1955 | Grade A | 1 | 0.003 | 0.001 | 0.013 | 0.006 | 0.001 | 0.013 | 0.002 | 0.006
278 | 0.04709434 | 0.312 | 6.625 | 47700 | 54500 | 46.32325 | 0.056 | 0.44 | 0.014 | 0.004 | 0.046 | 0.064 | 0.002 | 1955 | Grade A | 1 | 0.002 | 0.003 | 0.017 | 0.008 | 0 | 0.006 | 0.002 | 0.007
639 | 0.052666667 | 0.237 | 4.5 | 47800 | 66500 | 37.95013 | 0.049 | 0.408 | 0.02 | 0.075 | 0.01 | 0.009 | 0.001 | 1950 | Grade A | 1 | 0.018 | 0.001 | 0.01 | 0.002 | 0.009 | 0.001 | 0.001 | 0.005
854 | 0.0188 | 0.188 | 10 | 47900 | 53500 | 21.61511 | 0.1 | 0.48 | 0.032 | 0.009 | 0.008 | 0.018 | 0 | 1928 | Grade A | 1 | 0.062 | 0.005 | 0.02 | 0.003 | 0 | 0 | 0 | 0
375 | 0.032115942 | 0.277 | 8.625 | 31300 | 54000 | 45.6771 | 0.143 | 0.481 | 0.022 | 0.007 | 0.009 | 0.044 | 0.001 | 1929 | Grade B | 2 | 0.008 | 0.008 | 0.007 | 0.001 | 0 | 0.003 | 0.001 | 0.005
376 | 0.032115942 | 0.277 | 8.625 | 31800 | 53500 | 36.58655 | 0.143 | 0.449 | 0.023 | 0.007 | 0.008 | 0.011 | 0.001 | 1929 | Grade B | 2 | 0.016 | 0.009 | 0.007 | 0.001 | 0 | 0.001 | 0.001 | 0.004
1175 | 0.02855814 | 0.307 | 10.75 | 33065 | 49868 | 32.93279 | 0.038 | 0.378 | 0.013 | 0.013 | 0.031 | 0.022 | 0.001 | 1948 | Grade B | 2 | 0.005 | 0.001 | 0.025 | 0.012 | 0 | 0.001 | 0.001 | 0.003
183 | 0.037333333 | 0.322 | 8.625 | 33200 | 57500 | 35.77062 | 0.126 | 0.521 | 0.03 | 0.066 | 0.005 | 0.007 | 0.001 | 1964 | Grade B | 2 | 0.029 | 0.101 | 0.006 | 0.002 | 0.001 | 0.001 | 0.001 | 0.002
1176 | 0.02855814 | 0.307 | 10.75 | 33217 | 45492 | 48.72618 | 0.048 | 0.33 | 0.008 | 0.003 | 0.025 | 0.022 | 0.001 | 1948 | Grade B | 2 | 0.004 | 0.001 | 0.03 | 0.009 | 0 | 0.002 | 0.001 | 0.002
711 | 0.025391304 | 0.219 | 8.625 | 33400 | 51000 | 36.03958 | 0.149 | 0.617 | 0.02 | 0.018 | 0.041 | 0.121 | 0.001 | 1953 | Grade B | 2 | 0.22 | 0.035 | 0.045 | 0.008 | 0 | 0.026 | 0.001 | 0.007
1174 | 0.02855814 | 0.307 | 10.75 | 33401 | 49099 | 41.59938 | 0.038 | 0.378 | 0.013 | 0.013 | 0.031 | 0.022 | 0.001 | 1948 | Grade B | 2 | 0.005 | 0.001 | 0.025 | 0.012 | 0 | 0.001 | 0.001 | 0.003
377 | 0.032115942 | 0.277 | 8.625 | 33500 | 55000 | 29.32967 | 0.144 | 0.447 | 0.02 | 0.007 | 0.009 | 0.044 | 0.001 | 1929 | Grade B | 2 | 0.008 | 0.008 | 0.007 | 0.001 | 0 | 0.004 | 0.001 | 0.005
184 | 0.037333333 | 0.322 | 8.625 | 33600 | 45200 | 34.71867 | 0.032 | 0.109 | 0.02 | 0.072 | 0.008 | 0.018 | 0 | 1905 | Grade B | 2 | 0.032 | 0.004 | 0.002 | 0.001 | 0.001 | 0.002 | 0.002 | 0.004
1177 | 0.02855814 | 0.307 | 10.75 | 34015 | 45814 | 27.45826 | 0.048 | 0.33 | 0.008 | 0.003 | 0.025 | 0.022 | 0.001 | 1948 | Grade B | 2 | 0.004 | 0.001 | 0.03 | 0.009 | 0 | 0.002 | 0.001 | 0.002
1178 | 0.02855814 | 0.307 | 10.75 | 34073 | 46183 | 48.4945 | 0.048 | 0.33 | 0.008 | 0.003 | 0.025 | 0.022 | 0.001 | 1948 | Grade B | 2 | 0.004 | 0.001 | 0.03 | 0.009 | 0 | 0.002 | 0.001 | 0.002
712 | 0.025391304 | 0.219 | 8.625 | 34300 | 52500 | 25.71145 | 0.149 | 0.617 | 0.02 | 0.018 | 0.041 | 0.121 | 0.001 | 1953 | Grade B | 2 | 0.22 | 0.035 | 0.045 | 0.008 | 0 | 0.026 | 0.001 | 0.007
378 | 0.032115942 | 0.277 | 8.625 | 34400 | 56000 | 20.32046 | 0.141 | 0.448 | 0.022 | 0.007 | 0.007 | 0.012 | 0.001 | 1929 | Grade B | 2 | 0.015 | 0.012 | 0.007 | 0.001 | 0 | 0.001 | 0.001 | 0.004
1172 | 0.02855814 | 0.307 | 10.75 | 34476 | 49733 | 29.55964 | 0.048 | 0.33 | 0.008 | 0.003 | 0.025 | 0.022 | 0.001 | 1948 | Grade B | 2 | 0.004 | 0.001 | 0.03 | 0.009 | 0 | 0.002 | 0.001 | 0.002
713 | 0.025391304 | 0.219 | 8.625 | 34800 | 52500 | 23.61148 | 0.149 | 0.617 | 0.02 | 0.018 | 0.041 | 0.121 | 0.001 | 1953 | Grade B | 2 | 0.22 | 0.035 | 0.045 | 0.008 | 0 | 0.026 | 0.001 | 0.007
142 | 0.033953488 | 0.365 | 10.75 | 34900 | 53000 | 51.05617 | 0.08 | 0.413 | 0.012 | 0.018 | 0.011 | 0.028 | 0.003 | 1930 | Grade B | 2 | 0.004 | 0.001 | 0.03 | 0.003 | 0.001 | 0.004 | 0.002 | 0.005
1181 | 0.02855814 | 0.307 | 10.75 | 35184 | 46681 | 28.61548 | 0.038 | 0.378 | 0.013 | 0.013 | 0.031 | 0.022 | 0.001 | 1948 | Grade B | 2 | 0.005 | 0.001 | 0.025 | 0.012 | 0 | 0.001 | 0.001 | 0.003
595 | 0.028985507 | 0.25 | 8.625 | 35200 | 48400 | 40.60945 | 0.055 | 0.4 | 0.029 | 0.014 | 0.006 | 0.017 | 0.001 | 1952 | Grade B | 2 | 0.006 | 0.026 | 0.009 | 0.001 | 0 | 0.002 | 0.001 | 0.004
1173 | 0.02855814 | 0.307 | 10.75 | 35309 | 50591 | 38.29386 | 0.038 | 0.378 | 0.013 | 0.013 | 0.031 | 0.022 | 0.001 | 1948 | Grade B | 2 | 0.005 | 0.001 | 0.025 | 0.012 | 0 | 0.001 | 0.001 | 0.003
1179 | 0.02855814 | 0.307 | 10.75 | 35448 | 48143 | 30.23891 | 0.038 | 0.378 | 0.013 | 0.013 | 0.031 | 0.022 | 0.001 | 1948 | Grade B | 2 | 0.005 | 0.001 | 0.025 | 0.012 | 0 | 0.001 | 0.001 | 0.003
1171 | 0.02855814 | 0.307 | 10.75 | 35548 | 51030 | 33.74639 | 0.048 | 0.33 | 0.008 | 0.003 | 0.025 | 0.022 | 0.001 | 1948 | Grade B | 2 | 0.004 | 0.001 | 0.03 | 0.009 | 0 | 0.002 | 0.001 | 0.002
1180 | 0.02855814 | 0.307 | 10.75 | 35619 | 47387 | 28.30514 | 0.038 | 0.378 | 0.013 | 0.013 | 0.031 | 0.022 | 0.001 | 1948 | Grade B | 2 | 0.005 | 0.001 | 0.025 | 0.012 | 0 | 0.001 | 0.001 | 0.003
386 | 0.031304348 | 0.27 | 8.625 | 36000 | 59000 | 5.013578 | 0.059 | 0.359 | 0.05 | 0.093 | 0.005 | 0.005 | 0.001 | 1942 | Grade B | 2 | 0.004 | 0.002 | 0.007 | 0.001 | 0.002 | 0.001 | 0.001 | 0.002
1170 | 0.02855814 | 0.307 | 10.75 | 36120 | 51352 | 16.57907 | 0.048 | 0.33 | 0.008 | 0.003 | 0.025 | 0.022 | 0.001 | 1948 | Grade B | 2 | 0.004 | 0.001 | 0.03 | 0.009 | 0 | 0.002 | 0.001 | 0.002
637 | 0.052666667 | 0.237 | 4.5 | 36700 | 69500 | 48.83154 | 0.247 | 0.74 | 0.017 | 0.011 | 0.023 | 0.018 | 0.001 | 1984 | Grade B | 2 | 0.026 | 0.005 | 0.027 | 0.007 | 0 | 0.001 | 0.001 | 0.003
271 | 0.036173913 | 0.312 | 8.625 | 36800 | 65500 | 36.10763 | 0.212 | 0.434 | 0.014 | 0.004 | 0.007 | 0.013 | 0.001 | 1946 | Grade B | 2 | 0.01 | 0.028 | 0.015 | 0.003 | 0 | 0.001 | 0.001 | 0.002
19 | 0.025 | 0.5 | 20 | 37400 | 64500 | 38.42396 | 0.255 | 0.631 | 0.024 | 0.007 | 0.009 | 0.012 | 0.001 | 1955 | Grade B | 2 | 0.031 | 0.006 | 0.017 | 0.004 | 0.001 | 0.001 | 0.006 | 0.005
187 | 0.037333333 | 0.322 | 8.625 | 37500 | 54000 | 15.73618 | 0.119 | 0.448 | 0.021 | 0.013 | 0.008 | 0.009 | 0.001 | 1905 | Grade B | 2 | 0.005 | 0.009 | 0.015 | 0.003 | 0 | 0.002 | 0.002 | 0.005
37 | 0.027375 | 0.438 | 16 | 38000 | 62000 | 27.61464 | 0.194 | 0.534 | 0.014 | 0.005 | 0.01 | 0.011 | 0.001 | 1953 | Grade B | 2 | 0.032 | 0.006 | 0.028 | 0.001 | 0 | 0 | 0.003 | 0.004
188 | 0.037333333 | 0.322 | 8.625 | 38100 | 49500 | 49.9552 | 0.082 | 0.453 | 0.033 | 0.01 | 0.013 | 0.03 | 0.001 | 1948 | Grade B | 2 | 0.006 | 0.027 | 0.012 | 0.001 | 0 | 0.004 | 0 | 0.003
191 | 0.037333333 | 0.322 | 8.625 | 38400 | 63500 | 32.91106 | 0.216 | 0.435 | 0.018 | 0.004 | 0.007 | 0.013 | 0.001 | 1946 | Grade B | 2 | 0.01 | 0.029 | 0.015 | 0.003 | 0 | 0.001 | 0.001 | 0.002
38 | 0.027375 | 0.438 | 16 | 38500 | 64000 | 48.77055 | 0.205 | 0.429 | 0.022 | 0.006 | 0.016 | 0.021 | 0.001 | 1951 | Grade B | 2 | 0.022 | 0.015 | 0.018 | 0.005 | 0 | 0.001 | 0.002 | 0.001
192 | 0.037333333 | 0.322 | 8.625 | 38600 | 64500 | 41.46595 | 0.295 | 0.442 | 0.026 | 0.006 | 0.012 | 0.026 | 0.001 | 1955 | Grade B | 2 | 0.043 | 0.002 | 0.019 | 0.005 | 0 | 0.001 | 0.005 | 0.004
193 | 0.037333333 | 0.322 | 8.625 | 38600 | 64500 | 20.12091 | 0.295 | 0.442 | 0.026 | 0.006 | 0.012 | 0.026 | 0.001 | 1955 | Grade B | 2 | 0.043 | 0.002 | 0.019 | 0.005 | 0 | 0.001 | 0.005 | 0.004
302 | 0.043169811 | 0.286 | 6.625 | 39100 | 64000 | 30.84488 | 0.185 | 0.462 | 0.014 | 0.004 | 0.006 | 0.009 | 0.001 | 1947 | Grade B | 2 | 0.033 | 0.028 | 0.015 | 0.002 | 0 | 0 | 0.001 | 0.003
432 | 0.015625 | 0.25 | 16 | 39100 | 55500 | 43.00636 | 0.059 | 0.334 | 0.056 | 0.098 | 0.004 | 0.005 | 0.001 | 1953 | Grade B | 2 | 0.003 | 0.003 | 0.006 | 0.004 | 0.005 | 0.001 | 0.002 | 0.003
370 | 0.025953488 | 0.279 | 10.75 | 39200 | 60000 | 23.43158 | 0.164 | 0.513 | 0.017 | 0.007 | 0.007 | 0.02 | 0.001 | 1930 | Grade B | 2 | 0.027 | 0.011 | 0.008 | 0 | 0 | 0.001 | 0.001 | 0.004
1034 | 0.042264151 | 0.28 | 6.625 | 39400 | 61000 | 25.33911 | 0.197 | 0.665 | 0.041 | 0.018 | 0.139 | 0.182 | 0.001 | 1970 | Grade B | 2 | 0.293 | 0.019 | 0.068 | 0.019 | 0 | 0.024 | 0.002 | 0.014
1099 | 0.022285714 | 0.312 | 14 | 39500 | 67500 | 20.30444 | 0.239 | 0.56 | 0.015 | 0.009 | 0.005 | 0.002 | 0.001 | 1983 | Grade B | 2 | 0.035 | 0.005 | 0.008 | 0.003 | 0 | 0 | 0.001 | 0.001
356 | 0.03257971 | 0.281 | 8.625 | 39700 | 64500 | 43.24396 | 0.078 | 0.406 | 0.051 | 0.095 | 0.006 | 0.004 | 0.001 | 1930 | Grade B | 2 | 0.011 | 0.001 | 0.007 | 0.001 | 0.005 | 0 | 0.001 | 0.003
433 | 0.015625 | 0.25 | 16 | 39800 | 61500 | 47.27154 | 0.132 | 0.451 | 0.015 | 0.006 | 0.012 | 0.035 | 0.001 | 1940 | Grade B | 2 | 0.004 | 0 | 0.018 | 0.003 | 0 | 0.005 | 0.002 | 0.005
379 | 0.032115942 | 0.277 | 8.625 | 39900 | 63000 | 40.16813 | 0.145 | 0.946 | 0.016 | 0.012 | 0.008 | 0.016 | 0 | 1950 | Grade B | 2 | 0.138 | 0 | 0.008 | 0.003 | 0.001 | 0.003 | 0.002 | 0.005
145 | 0.033953488 | 0.365 | 10.75 | 40000 | 66000 | 58.19381 | 0.21 | 0.751 | 0.014 | 0.01 | 0.023 | 0.031 | 0.001 | 1968 | Grade B | 2 | 0.014 | 0.036 | 0.067 | 0.006 | 0 | 0.002 | 0.001 | 0.003
194 | 0.037333333 | 0.322 | 8.625 | 40000 | 64000 | 59.72057 | 0.164 | 0.559 | 0.034 | 0.086 | 0.005 | 0.008 | 0.001 | 1964 | Grade B | 2 | 0.031 | 0.096 | 0.006 | 0.002 | 0.002 | 0 | 0.001 | 0.002
171 | 0.074888889 | 0.337 | 4.5 | 40300 | 69500 | 35.39832 | 0.235 | 0.498 | 0.017 | 0.008 | 0.034 | 0.066 | 0.001 | 1958 | Grade B | 2 | 0.157 | 0.019 | 0.034 | 0.014 | 0 | 0.007 | 0.002 | 0.007
39 | 0.027375 | 0.438 | 16 | 40400 | 64500 | 28.93219 | 0.254 | 0.563 | 0.02 | 0.007 | 0.011 | 0.012 | 0.001 | 1953 | Grade B | 2 | 0.031 | 0.001 | 0.029 | 0.001 | 0 | 0.001 | 0.001 | 0.004
195 | 0.037333333 | 0.322 | 8.625 | 40400 | 55000 | 25.96124 | 0.089 | 0.4 | 0.026 | 0.014 | 0.008 | 0.008 | 0.001 | 1905 | Grade B | 2 | 0.006 | 0.014 | 0.012 | 0.003 | 0 | 0.002 | 0.002 | 0.004
1266 | 0.034352941 | 0.438 | 12.75 | 40453 | 68055 | 26.8524 | 0.223 | 0.54 | 0.024 | 0.017 | 0.049 | 0.02 | 0.001 | 1949 | Grade B | 2 | 0.021 | 0.028 | 0.037 | 0.057 | 0 | 0.001 | 0.001 | 0.002
40 | 0.027375 | 0.438 | 16 | 40500 | 66000 | 44.76313 | 0.259 | 0.562 | 0.017 | 0.007 | 0.011 | 0.012 | 0.001 | 1953 | Grade B | 2 | 0.033 | 0.003 | 0.029 | 0.001 | 0 | 0.001 | 0.002 | 0.004
1092 | 0.052666667 | 0.237 | 4.5 | 40500 | 61500 | 38.68054 | 0.141 | 0.422 | 0.025 | 0.011 | 0.064 | 0.128 | 0.001 | 1954 | Grade B | 2 | 0.165 | 0.02 | 0.051 | 0.012 | 0 | 0.012 | 0.001 | 0.016
1033 | 0.074888889 | 0.337 | 4.5 | 40600 | 71000 | 31.33763 | 0.19 | 0.795 | 0.013 | 0.005 | 0.005 | 0.004 | 0.001 | 1970 | Grade B | 2 | 0.021 | 0.017 | 0.016 | 0.013 | 0 | 0 | 0.001 | 0
41 | 0.027375 | 0.438 | 16 | 40900 | 63000 | 30.63546 | 0.196 | 0.423 | 0.018 | 0.005 | 0.016 | 0.021 | 0.001 | 1951 | Grade B | 2 | 0.021 | 0.01 | 0.018 | 0.005 | 0 | 0.001 | 0.002 | 0.001
1111 | 0.032 | 0.344 | 10.75 | 41000 | 60500 | 44.213 | 0.163 | 0.64 | 0.012 | 0.006 | 0.008 | 0.018 | 0.001 | 1983 | Grade B | 2 | 0.011 | 0.02 | 0.01 | 0.002 | 0 | 0.001 | 0.001 | 0.002
574 | 0.023255814 | 0.25 | 10.75 | 41100 | 62000 | 26.08943 | 0.165 | 0.433 | 0.025 | 0.017 | 0.014 | 0.029 | 0.001 | 1939 | Grade B | 2 | 0.046 | 0.008 | 0.012 | 0.004 | 0 | 0.003 | 0.001 | 0.008
1282 | 0.0195 | 0.312 | 16 | 41435 | 68318 | 40.70962 | 0.258 | 0.535 | 0.025 | 0.005 | 0.007 | 0.013 | 0.001 | 1955 | Grade B | 2 | 0.027 | 0.013 | 0.032 | 0.003 | 0.002 | 0.001 | 0 | 0.005
228 | 0.014181818 | 0.312 | 22 | 41500 | 71000 | 49.6996 | 0.232 | 0.486 | 0.04 | 0.017 | 0.006 | 0.009 | 0.002 | 1949 | Grade B | 2 | 0.149 | 0.02 | 0.007 | 0.005 | 0.001 | 0.001 | 0.002 | 0.004
1221 | 0.029411765 | 0.375 | 12.75 | 41519 | 71107 | 51.2834 | 0.254 | 0.741 | 0.018 | 0.008 | 0.026 | 0.025 | 0 | 1978 | Grade B | 2 | 0.015 | 0.011 | 0.02 | 0.011 | 0.001 | 0.002 | 0.001 | 0.006
303 | 0.043169811 | 0.286 | 6.625 | 41800 | 64000 | 33.65835 | 0.186 | 0.437 | 0.017 | 0.004 | 0.008 | 0.012 | 0.001 | 1947 | Grade B | 2 | 0.019 | 0.026 | 0.025 | 0.003 | 0 | 0.001 | 0.002 | 0.004
164 | 0.032 | 0.344 | 10.75 | 41900 | 70000 | 17.13673 | 0.259 | 0.463 | 0.024 | 0.011 | 0.024 | 0.061 | 0.002 | 1934 | Grade B | 2 | 0.116 | 0.041 | 0.048 | 0.006 | 0.001 | 0.009 | 0.002 | 0.005
152 | 0.015636364 | 0.344 | 22 | 42100 | 72000 | 16.78612 | 0.22 | 0.498 | 0.015 | 0.009 | 0.007 | 0.03 | 0.001 | 1949 | Grade B | 2 | 0.169 | 0.02 | 0.006 | 0.002 | 0 | 0 | 0.001 | 0.002
336 | 0.01405 | 0.281 | 20 | 42100 | 64500 | 31.57452 | 0.271 | 0.441 | 0.025 | 0.005 | 0.007 | 0.012 | 0.001 | 1958 | Grade B | 2 | 0.028 | 0.001 | 0.026 | 0.008 | 0 | 0.001 | 0.007 | 0
42 | 0.027375 | 0.438 | 16 | 42200 | 63500 | 22.07294 | 0.218 | 0.392 | 0.022 | 0.006 | 0.007 | 0.009 | 0.001 | 1951 | Grade B | 2 | 0.008 | 0.002 | 0.031 | 0.002 | 0 | 0.001 | 0.004 | 0
390 | 0.010416667 | 0.25 | 24 | 42200 | 61500 | 21.24921 | 0.215 | 0.47 | 0.002 | 0.004 | 0.008 | 0.01 | 0.001 | 1970 | Grade B | 2 | 0.024 | 0.035 | 0.014 | 0.011 | 0 | 0 | 0.007 | 0
43 | 0.027375 | 0.438 | 16 | 42300 | 68500 | 31.03499 | 0.319 | 0.515 | 0.044 | 0.012 | 0.016 | 0.022 | 0.001 | 1951 | Grade B | 2 | 0.025 | 0.018 | 0.035 | 0.005 | 0 | 0.002 | 0.003 | 0.002
196 | 0.037333333 | 0.322 | 8.625 | 42400 | 64500 | 14.98836 | 0.203 | 0.588 | 0.013 | 0.015 | 0.006 | 0.006 | 0.001 | 1939 | Grade B | 2 | 0.105 | 0.029 | 0.011 | 0.002 | 0 | 0 | 0.001 | 0.002
638 | 0.052666667 | 0.237 | 4.5 | 42400 | 73500 | 31.26378 | 0.24 | 0.71 | 0.017 | 0.01 | 0.023 | 0.018 | 0.001 | 1984 | Grade B | 2 | 0.024 | 0.008 | 0.027 | 0.007 | 0 | 0.001 | 0.001 | 0.003
1035 | 0.052666667 | 0.237 | 4.5 | 42500 | 65900 | 35.10876 | 0.21 | 0.655 | 0.021 | 0.007 | 0.024 | 0.033 | 0.001 | 1970 | Grade B | 2 | 0.061 | 0.021 | 0.105 | 0.021 | 0 | 0.002 | 0.002 | 0.002
165 | 0.032 | 0.344 | 10.75 | 42700 | 69000 | 44.19473 | 0.271 | 0.463 | 0.027 | 0.012 | 0.024 | 0.061 | 0.002 | 1934 | Grade B | 2 | 0.117 | 0.041 | 0.048 | 0.006 | 0.001 | 0.009 | 0.002 | 0.005
364 | 0.042264151 | 0.28 | 6.625 | 42700 | 59000 | 35.69444 | 0.221 | 0.898 | 0.019 | 0.011 | 0.019 | 0.042 | 0.001 | 1977 | Grade B | 2 | 0.014 | 0.001 | 0.024 | 0.002 | 0.001 | 0.002 | 0.001 | 0.005
575 | 0.023255814 | 0.25 | 10.75 | 42800 | 71500 | 51.87609 | 0.299 | 0.53 | 0.03 | 0.012 | 0.039 | 0.052 | 0.002 | 1930 | Grade B | 2 | 0.073 | 0.029 | 0.033 | 0.014 | 0.001 | 0.009 | 0.002 | 0.005
596 | 0.028985507 | 0.25 | 8.625 | 42800 | 72500 | 16.81805 | 0.25 | 0.84 | 0.023 | 0.007 | 0.009 | 0.012 | 0.001 | 1952 | Grade B | 2 | 0.022 | 0.031 | 0.016 | 0.004 | 0 | 0.001 | 0.001 | 0.002
44 | 0.027375 | 0.438 | 16 | 43000 | 66500 | 32.96387 | 0.271 | 0.459 | 0.027 | 0.007 | 0.017 | 0.023 | 0.001 | 1951 | Grade B | 2 | 0.025 | 0.014 | 0.019 | 0.006 | 0 | 0.002 | 0.003 | 0
380 | 0.032115942 | 0.277 | 8.625 | 43500 | 66500 | 49.30326 | 0.255 | 0.65 | 0.031 | 0.012 | 0.019 | 0.019 | 0.001 | 1951 | Grade B | 2 | 0.023 | 0.002 | 0.024 | 0.005 | 0 | 0.002 | 0.006 | 0.003
597 | 0.028985507 | 0.25 | 8.625 | 43500 | 79500 | 15.50382 | 0.284 | 0.92 | 0.021 | 0.006 | 0.015 | 0.033 | 0.002 | 1952 | Grade B | 2 | 0.056 | 0.026 | 0.052 | 0.01 | 0.001 | 0.004 | 0.001 | 0.003
1091 | 0.052666667 | 0.237 | 4.5 | 44000 | 63000 | 34.80554 | 0.105 | 0.401 | 0.028 | 0.019 | 0.057 | 0.131 | 0.001 | 1954 | Grade B | 2 | 0.159 | 0.018 | 0.091 | 0.012 | 0 | 0.01 | 0.001 | 0.016
22 | 0.039215686 | 0.5 | 12.75 | 44100 | 72500 | 25.53379 | 0.216 | 0.653 | 0.007 | 0.007 | 0.022 | 0.015 | 0.001 | 1991 | Grade B | 2 | 0.223 | 0.019 | 0.04 | 0.013 | 0 | 0 | 0.002 | 0.005
1093 | 0.052666667 | 0.237 | 4.5 | 44100 | 73500 | 37.23638 | 0.246 | 0.663 | 0.008 | 0.01 | 0.036 | 0.014 | 0.001 | 1990 | Grade B | 2 | 0.231 | 0.016 | 0.067 | 0.014 | 0 | 0.001 | 0.001 | 0.002
120 | 0.026785714 | 0.375 | 14 | 44200 | 77000 | 41.88875 | 0.2 | 0.52 | 0.027 | 0.026 | 0.13 | 0.2 | 0 | 1951 | Grade B | 2 | 0.2 | 0.016 | 0.057 | 0.02 | 0 | 0.019 | 0 | 0
576 | 0.023255814 | 0.25 | 10.75 | 44300 | 68000 | 29.95601 | 0.206 | 0.583 | 0.014 | 0.007 | 0.009 | 0.012 | 0.001 | 1946 | Grade B | 2 | 0.023 | 0.012 | 0.009 | 0.003 | 0 | 0.001 | 0.002 | 0.002
577 | 0.023255814 | 0.25 | 10.75 | 44500 | 65500 | 49.58052 | 0.228 | 0.541 | 0.021 | 0.008 | 0.028 | 0.06 | 0.002 | 1956 | Grade B | 2 | 0.048 | 0.002 | 0.024 | 0.007 | 0.001 | 0.011 | 0.002 | 0.013
23 | 0.039215686 | 0.5 | 12.75 | 44700 | 72500 | 20.28179 | 0.202 | 0.655 | 0.006 | 0.007 | 0.022 | 0.015 | 0.001 | 1991 | Grade B | 2 | 0.223 | 0.021 | 0.038 | 0.013 | 0 | 0.001 | 0.002 | 0.005
808 | 0.017488372 | 0.188 | 10.75 | 44700 | 62900 | 45.33035 | 0.244 | 0.708 | 0.026 | 0.009 | 0.003 | 0.011 | 0 | 1956 | Grade B | 2 | 0.011 | 0.005 | 0.024 | 0.018 | 0.008 | 0.117 | 0.001 | 0.036
616 | 0.037735849 | 0.25 | 6.625 | 44800 | 65500 | 33.54792 | 0.19 | 0.49 | 0.018 | 0.053 | 0.004 | 0.009 | 0.001 | 1956 | Grade B | 2 | 0.043 | 0.11 | 0.006 | 0 | 0.003 | 0.001 | 0.002 | 0.004
1258 | 0.037333333 | 0.322 | 8.625 | 44879 | 74652 | 30.64634 | 0.239 | 0.529 | 0.02 | 0.012 | 0.028 | 0.035 | 0.001 | 1940 | Grade B | 2 | 0.154 | 0.022 | 0.02 | 0.011 | 0 | 0.002 | 0.001 | 0.002
772 | 0.023536232 | 0.203 | 8.625 | 45000 | 69000 | 46.85249 | 0.153 | 0.727 | 0.024 | 0.011 | 0.009 | 0.015 | 0.001 | 1946 | Grade B | 2 | 0.04 | 0.022 | 0.033 | 0.001 | 0 | 0.001 | 0.001 | 0.003
24 | 0.039215686 | 0.5 | 12.75 | 45600 | 73000 | 31.38712 | 0.216 | 0.655 | 0.007 | 0.007 | 0.022 | 0.015 | 0.002 | 1991 | Grade B | 2 | 0.224 | 0.02 | 0.038 | 0.013 | 0.001 | 0.001 | 0.006 | 0.006
280 | 0.02855814 | 0.307 | 10.75 | 45600 | 73000 | 47.13308 | 0.192 | 0.896 | 0.019 | 0.027 | 0.01 | 0.03 | 0.001 | 1929 | Grade B | 2 | 0.14 | 0.002 | 0.012 | 0.002 | 0 | 0.002 | 0.001 | 0.004
999 | 0.064842105 | 0.154 | 2.375 | 45600 | 79000 | 30.99961 | 0.251 | 0.41 | 0.022 | 0.008 | 0.008 | 0.007 | 0.001 | 1965 | Grade B | 2 | 0.03 | 0.007 | 0.015 | 0.012 | 0 | 0 | 0.006 | 0.004
1000 | 0.064842105 | 0.154 | 2.375 | 45600 | 79000 | 12.0247 | 0.215 | 0.74 | 0.021 | 0.006 | 0.021 | 0.025 | 0.001 | 1965 | Grade B | 2 | 0.005 | 0.001 | 0.015 | 0.002 | 0 | 0.003 | 0.001 | 0.005
272 | 0.036173913 | 0.312 | 8.625 | 45700 | 67500 | 8.150957 | 0.252 | 0.428 | 0.021 | 0.006 | 0.008 | 0.016 | 0.001 | 1946 | Grade B | 2 | 0.025 | 0.01 | 0.02 | 0.003 | 0 | 0.001 | 0.001 | 0.003
937 | 0.041777778 | 0.188 | 4.5 | 45800 | 69500 | 30.80355 | 0.16 | 0.494 | 0.027 | 0.012 | 0.034 | 0.053 | 0.001 | 1975 | Grade B | 2 | 0.267 | 0.023 | 0.042 | 0.006 | 0 | 0.007 | 0.001 | 0.008
938 | 0.041777778 | 0.188 | 4.5 | 45800 | 69500 | 26.57694 | 0.169 | 0.571 | 0.023 | 0.014 | 0.04 | 0.047 | 0.001 | 1970 | Grade B | 2 | 0.283 | 0.037 | 0.054 | 0.006 | 0 | 0.006 | 0.001 | 0.009
413 | 0.0125 | 0.25 | 20 | 45900 | 62500 | 40.69701 | 0.22 | 0.76 | 0.022 | 0.009 | 0.009 | 0.016 | 0.002 | 1974 | Grade B | 2 | 0.004 | 0.011 | 0.013 | 0.008 | 0.001 | 0.002 | 0.002 | 0.004
1121 | 0.03008 | 0.188 | 6.25 | 45961 | 57208 | 34.70603 | 0.12 | 0.407 | 0.02 | 0.004 | 0.112 | 0.113 | 0.001 | 1946 | Grade B | 2 | 0.004 | 0.001 | 0.033 | 0.02 | 0 | 0.009 | 0.001 | 0.004
939 | 0.041777778 | 0.188 | 4.5 | 46300 | 71000 | 35.91992 | 0.186 | 0.561 | 0.028 | 0.015 | 0.059 | 0.087 | 0.002 | 1970 | Grade B | 2 | 0.257 | 0.033 | 0.064 | 0.005 | 0 | 0.012 | 0.001 | 0
617 | 0.037735849 | 0.25 | 6.625 | 46400 | 68000 | 36.76224 | 0.19 | 0.49 | 0.018 | 0.053 | 0.004 | 0.009 | 0.001 | 1956 | Grade B | 2 | 0.043 | 0.11 | 0.006 | 0 | 0.003 | 0.001 | 0.002 | 0.004
357 | 0.03257971 | 0.281 | 8.625 | 46500 | 66000 | 25.34998 | 0.064 | 0.386 | 0.05 | 0.101 | 0.006 | 0.004 | 0.001 | 1930 | Grade B | 2 | 0.009 | 0.001 | 0.007 | 0.001 | 0.004 | 0 | 0.001 | 0.002
1122 | 0.03008 | 0.188 | 6.25 | 46500 | 60706 | 38.52039 | 0.157 | 0.585 | 0.028 | 0.006 | 0.049 | 0.093 | 0.001 | 1946 | Grade B | 2 | 0.007 | 0.001 | 0.03 | 0.009 | 0 | 0.01 | 0.001 | 0.003
166 | 0.032 | 0.344 | 10.75 | 46600 | 72500 | 17.05517 | 0.268 | 0.438 | 0.021 | 0.011 | 0.014 | 0.024 | 0.002 | 1934 | Grade B | 2 | 0.305 | 0.019 | 0.037 | 0.009 | 0.001 | 0.004 | 0.002 | 0.005
236 | 0.0156 | 0.312 | 20 | 46600 | 68500 | 40.03787 | 0.165 | 1.06 | 0.009 | 0.015 | 0.013 | 0.019 | 0.001 | 1971 | Grade B | 2 | 0.196 | 0.029 | 0.054 | 0.007 | 0.003 | 0.01 | 0.001 | 0.002
904 | 0.028377358 | 0.188 | 6.625 | 46600 | 66000 | 44.76161 | 0.262 | 0.715 | 0.03 | 0.01 | 0.052 | 0.181 | 0.003 | 1955 | Grade B | 2 | 0.011 | 0.048 | 0.034 | 0.006 | 0.001 | 0.012 | 0.001 | 0.036
773 | 0.023536232 | 0.203 | 8.625 | 46700 | 72500 | 39.47821 | 0.253 | 0.748 | 0.029 | 0.008 | 0.078 | 0.17 | 0.002 | 1975 | Grade B | 2 | 0.106 | 0.002 | 0.06 | 0.017 | 0.001 | 0.012 | 0.002 | 0.01
1094 | 0.052666667 | 0.237 | 4.5 | 46700 | 65600 | 25.17986 | 0.125 | 0.468 | 0.038 | 0.021 | 0.059 | 0.163 | 0.001 | 1954 | Grade B | 2 | 0.161 | 0.012 | 0.057 | 0.009 | 0 | 0.013 | 0.001 | 0.017
1199 | 0.029411765 | 0.375 | 12.75 | 46732 | 73596 | 34.85698 | 0.245 | 0.783 | 0.028 | 0.013 | 0.007 | 0.013 | 0.001 | 1937 | Grade B | 2 | 0.052 | 0.036 | 0.01 | 0.003 | 0.003 | 0.002 | 0 | 0.003
1251 | 0.025882353 | 0.33 | 12.75 | 46773 | 74686 | 46.70349 | 0.254 | 0.676 | 0.023 | 0.017 | 0.022 | 0.064 | 0.001 | 1952 | Grade B | 2 | 0.137 | 0.01 | 0.056 | 0.056 | 0 | 0.009 | 0 | 0.003
471 | 0.017857143 | 0.25 | 14 | 46800 | 69500 | 21.98955 | 0.21 | 0.46 | 0.026 | 0.009 | 0.07 | 0.18 | 0.003 | 1950 | Grade B | 2 | 0.12 | 0.002 | 0.025 | 0.007 | 0.001 | 0.026 | 0.002 | 0.023
153 | 0.015636364 | 0.344 | 22 | 47000 | 73000 | 32.98487 | 0.22 | 0.498 | 0.015 | 0.009 | 0.007 | 0.03 | 0.001 | 1949 | Grade B | 2 | 0.169 | 0.02 | 0.006 | 0.002 | 0 | 0 | 0.001 | 0.002
300 | 0.045283019 | 0.3 | 6.625 | 47000 | 58000 | 46.94803 | 0.108 | 0.384 | 0.016 | 0.009 | 0.011 | 0.058 | 0.001 | 1938 | Grade B | 2 | 0.008 | 0.005 | 0.025 | 0.004 | 0 | 0.004 | 0.002 | 0.004
382 | 0.032115942 | 0.277 | 8.625 | 47100 | 55000 | 34.39843 | 0.123 | 0.459 | 0.019 | 0.01 | 0.022 | 0.072 | 0.001 | 1933 | Grade B | 2 | 0.004 | 0.001 | 0.04 | 0.002 | 0 | 0.008 | 0.001 | 0.005
940 | 0.041777778 | 0.188 | 4.5 | 47100 | 66500 | 34.67094 | 0.205 | 0.547 | 0.008 | 0.013 | 0.021 | 0.036 | 0.001 | 1989 | Grade B | 2 | 0.018 | 0.05 | 0.046 | 0.006 | 0 | 0.013 | 0.001 | 0.002
598 | 0.028985507 | 0.25 | 8.625 | 47300 | 64000 | 26.88344 | 0.238 | 0.76 | 0.032 | 0.006 | 0.023 | 0.015 | 0.001 | 1952 | Grade B | 2 | 0.009 | 0 | 0.004 | 0.009 | 0.002 | 0.041 | 0.001 | 0.038
365 | 0.042264151 | 0.28 | 6.625 | 47600 | 63000 | 38.44359 | 0.119 | 0.468 | 0.014 | 0.02 | 0.013 | 0.038 | 0.001 | 1932 | Grade B | 2 | 0.006 | 0 | 0.012 | 0.003 | 0 | 0.005 | 0.002 | 0.005
135 | 0.0375 | 0.375 | 10 | 47700 | 70000 | 22.8787 | 0.228 | 0.542 | 0.025 | 0.028 | 0.06 | 0.05 | 0.001 | 1948 | Grade B | 2 | 0.01 | 0.055 | 0.036 | 0.009 | 0 | 0.002 | 0.001 | 0.001
618 | 0.037735849 | 0.25 | 6.625 | 47700 | 72500 | 32.05832 | 0.046 | 0.825 | 0.005 | 0.009 | 0.056 | 0.116 | 0.017 | 1970 | Grade B | 2 | 0.256 | 0.024 | 0.029 | 0.015 | 0.003 | 0.008 | 0.016 | 0.005
941 | 0.041777778 | 0.188 | 4.5 | 47700 | 72500 | 29.30817 | 0.186 | 0.54 | 0.025 | 0.02 | 0.059 | 0.086 | 0.002 | 1970 | Grade B | 2 | 0.231 | 0.024 | 0.066 | 0.005 | 0.001 | 0.012 | 0.001 | 0.009
1130 | 0.021797101 | 0.188 | 8.625 | 47732 | 61487 | 31.29898 | 0.229 | 0.428 | 0.033 | 0.016 | 0.07 | 0.066 | 0.001 | 1950 | Grade B | 2 | 0.082 | 0.001 | 0.021 | 0.004 | 0 | 0.007 | 0.001 | 0.021
1252 | 0.025882353 | 0.33 | 12.75 | 47882 | 73734 | 32.82971 | 0.25 | 0.67 | 0.021 | 0.016 | 0.022 | 0.064 | 0.001 | 1952 | Grade B | 2 | 0.134 | 0.01 | 0.003 | 0.003 | 0 | 0.009 | 0 | 0.003
619 | 0.037735849 | 0.25 | 6.625 | 47900 | 74500 | 24.08221 | 0.231 | 0.49 | 0.018 | 0.038 | 0.067 | 0.132 | 0.001 | 1955 | Grade B | 2 | 0.21 | 0.003 | 0.062 | 0.007 | 0 | 0.021 | 0.001 | 0.013
809 | 0.017488372 | 0.188 | 10.75 | 47900 | 71000 | 31.64265 | 0.21 | 0.848 | 0.031 | 0.015 | 0.069 | 0.047 | 0.001 | 1956 | Grade B | 2 | 0.09 | 0.003 | 0.015 | 0.005 | 0 | 0.004 | 0.002 | 0.023
810 | 0.017488372 | 0.188 | 10.75 | 47900 | 71000 | 41.37276 | 0.21 | 0.848 | 0.031 | 0.015 | 0.069 | 0.047 | 0.001 | 1956 | Grade B | 2 | 0.09 | 0.003 | 0.015 | 0.005 | 0 | 0.004 | 0.002 | 0.023
811 | 0.017488372 | 0.188 | 10.75 | 47900 | 69000 | 40.60925 | 0.199 | 0.832 | 0.029 | 0.014 | 0.066 | 0.045 | 0.001 | 1956 | Grade B | 2 | 0.084 | 0.003 | 0.014 | 0.003 | 0 | 0.003 | 0.001 | 0.023
1095 | 0.052666667 | 0.237 | 4.5 | 47900 | 76700 | 24.53739 | 0.246 | 0.658 | 0.01 | 0.009 | 0.041 | 0.024 | 0.001 | 1990 | Grade B | 2 | 0.232 | 0.018 | 0.065 | 0.019 | 0 | 0.002 | 0.002 | 0.002
2 | 0.053960784 | 0.688 | 12.75 | 48000 | 69000 | 20.91772 | 0.248 | 0.599 | 0.021 | 0.006 | 0.013 | 0.013 | 0.003 | 1966 | Grade B | 2 | 0.137 | 0.02 | 0.018 | 0.019 | 0.001 | 0.002 | 0.002 | 0.006
812 | 0.017488372 | 0.188 | 10.75 | 48000 | 69000 | 26.77059 | 0.231 | 0.687 | 0.022 | 0.009 | 0.023 | 0.117 | 0.001 | 1956 | Grade B | 2 | 0.008 | 0.002 | 0.033 | 0.003 | 0 | 0.003 | 0.001 | 0.037
281 | 0.02855814 | 0.307 | 10.75 | 48200 | 78500 | 39.96194 | 0.218 | 0.927 | 0.017 | 0.029 | 0.008 | 0.009 | 0.001 | 1929 | Grade B | 2 | 0.143 | 0.001 | 0.012 | 0.002 | 0 | 0.001 | 0.001 | 0.004
600 | 0.028985507 | 0.25 | 8.625 | 48200 | 76500 | 25.30971 | 0.282 | 0.92 | 0.018 | 0.006 | 0.016 | 0.033 | 0.001 | 1952 | Grade B | 2 | 0.055 | 0.026 | 0.052 | 0.01 | 0.001 | 0.004 | 0.001 | 0.003
229 | 0.014181818 | 0.312 | 22 | 48300 | 74000 | 23.97716 | 0.232 | 0.486 | 0.04 | 0.017 | 0.006 | 0.009 | 0.002 | 1949 | Grade B | 2 | 0.149 | 0.02 | 0.007 | 0.005 | 0.001 | 0.001 | 0.002 | 0.004
383 | 0.032115942 | 0.277 | 8.625 | 48300 | 76500 | 34.51223 | 0.178 | 1.16 | 0.015 | 0.018 | 0.011 | 0.019 | 0.001 | 1952 | Grade B | 2 | 0.157 | 0.001 | 0.012 | 0.004 | 0.001 | 0.001 | 0.001 | 0.005
172 | 0.074888889 | 0.337 | 4.5 | 48500 | 67500 | 33.42214 | 0.227 | 0.78 | 0.031 | 0.017 | 0.045 | 0.027 | 0.003 | 1960 | Grade B | 2 | 0.045 | 0.043 | 0.048 | 0.017 | 0.002 | 0.003 | 0.002 | 0.005
353 | 0.022039216 | 0.281 | 12.75 | 48650 | 69100 | 30.13299 | 0.27 | 0.54 | 0.031 | 0.007 | 0.019 | 0.031 | 0 | 1953 | Grade B | 2 | 0.036 | 0.008 | 0.022 | 0.008 | 0 | 0.001 | 0 | 0.004
282 | 0.02855814 | 0.307 | 10.75 | 48700 | 76000 | 26.60783 | 0.227 | 0.795 | 0.024 | 0.012 | 0.027 | 0.025 | 0.001 | 1930 | Grade B | 2 | 0.032 | 0.01 | 0.021 | 0.006 | 0.001 | 0.007 | 0.002 | 0.004
776 | 0.023536232 | 0.203 | 8.625 | 48700 | 65000 | 48.64677 | 0.23 | 0.541 | 0.027 | 0.008 | 0.031 | 0.055 | 0.002 | 1946 | Grade B | 2 | 0.008 | 0.015 | 0.019 | 0.009 | 0.001 | 0.007 | 0.003 | 0.006
436 | 0.015625 | 0.25 | 16 | 48800 | 60000 | 42.55943 | 0.059 | 0.334 | 0.056 | 0.098 | 0.004 | 0.005 | 0.001 | 1953 | Grade B | 2 | 0.003 | 0.003 | 0.006 | 0.004 | 0.005 | 0.001 | 0.002 | 0.003
620 | 0.037735849 | 0.25 | 6.625 | 48900 | 74000 | 14.78491 | 0.246 | 0.353 | 0.014 | 0.006 | 0.008 | 0.013 | 0.001 | 1941 | Grade B | 2 | 0.017 | 0.001 | 0.035 | 0.005 | 0 | 0.002 | 0.012 | 0.004
856 | 0.021797101 | 0.188 | 8.625 | 49000 | 66500 | 40.56231 | 0.271 | 0.99 | 0.018 | 0.02 | 0.009 | 0.012 | 0.001 | 1965 | Grade B | 2 | 0.029 | 0.005 | 0.017 | 0 | 0 | 0.001 | 0.001 | 0.002
1090 | 0.052666667 | 0.237 | 4.5 | 49000 | 65100 | 26.2871 | 0.109 | 0.431 | 0.035 | 0.023 | 0.068 | 0.164 | 0.001 | 1954 | Grade B | 2 | 0.161 | 0.021 | 0.141 | 0.01 | 0 | 0.012 | 0.001 | 0.019
384 | 0.032115942 | 0.277 | 8.625 | 49100 | 71500 | 19.36808 | 0.181 | 0.471 | 0.012 | 0.073 | 0.006 | 0.013 | 0.001 | 1952 | Grade B | 2 | 0.127 | 0.042 | 0.006 | 0.006 | 0.001 | 0.001 | 0.001 | 0.003
906 | 0.028377358 | 0.188 | 6.625 | 49100 | 63000 | 40.72254 | 0.184 | 0.536 | 0.025 | 0.008 | 0.094 | 0.167 | 0.003 | 1946 | Grade B | 2 | 0.004 | 0.003 | 0.029 | 0.023 | 0.001 | 0.015 | 0.002 | 0.007
1219 | 0.028377358 | 0.188 | 6.625 | 49136 | 63969 | 25.81057 | 0.225 | 0.736 | 0.029 | 0.029 | 0.024 | 0.116 | 0.001 | 1956 | Grade B | 2 | 0.013 | 0.067 | 0.016 | 0.005 | 0 | 0.003 | 0.001 | 0.036
621 | 0.037735849 | 0.25 | 6.625 | 49300 | 73500 | 31.19106 | 0.192 | 0.451 | 0.028 | 0.036 | 0.051 | 0.115 | 0.001 | 1955 | Grade B | 2 | 0.228 | 0.002 | 0.05 | 0.008 | 0 | 0.012 | 0.002 | 0.01
1267 | 0.025 | 0.25 | 10 | 49465 | 74285 | 27.77652 | 0.232 | 0.664 | 0.017 | 0.014 | 0.009 | 0.015 | 0.001 | 1945 | Grade B | 2 | 0.033 | 0.011 | 0.009 | 0.002 | 0 | 0.001 | 0.001 | 0.003
167 | 0.032 | 0.344 | 10.75 | 49500 | 62000 | 36.60257 | 0.202 | 0.461 | 0.02 | 0.013 | 0.03 | 0.057 | 0.001 | 1948 | Grade B | 2 | 0.025 | 0.032 | 0.018 | 0.007 | 0 | 0.007 | 0.002 | 0.005
813 | 0.017488372 | 0.188 | 10.75 | 49500 | 62000 | 32.84187 | 0.217 | 0.548 | 0.016 | 0.008 | 0.029 | 0.067 | 0.001 | 1956 | Grade B | 2 | 0.045 | 0.003 | 0.024 | 0.003 | 0 | 0.009 | 0.001 | 0.012
777 | 0.023536232 | 0.203 | 8.625 | 49600 | 64000 | 35.58702 | 0.201 | 0.557 | 0.021 | 0.006 | 0.034 | 0.042 | 0.002 | 1946 | Grade B | 2 | 0.008 | 0.001 | 0.016 | 0.013 | 0.001 | 0.004 | 0.002 | 0.008
254 | 0.0195 | 0.312 | 16 | 49700 | 77000 | 32.12693 | 0.302 | 1.07 | 0.012 | 0.003 | 0.043 | 0.058 | 0.001 | 1979 | Grade B | 2 | 0.01 | 0.003 | 0.033 | 0.018 | 0 | 0.002 | 0.001 | 0.003
358 | 0.03257971 | 0.281 | 8.625 | 49700 | 66500 | 39.76487 | 0.243 | 0.816 | 0.013 | 0.016 | 0.005 | 0.006 | 0.001 | 1930 | Grade B | 2 | 0.057 | 0.002 | 0.025 | 0.002 | 0 | 0.001 | 0.001 | 0.001
414 | 0.0125 | 0.25 | 20 | 49700 | 65000 | 28.93048 | 0.22 | 0.76 | 0.022 | 0.009 | 0.009 | 0.016 | 0.002 | 1974 | Grade B | 2 | 0.004 | 0.011 | 0.013 | 0.008 | 0.001 | 0.002 | 0.002 | 0.004
580 | 0.023255814 | 0.25 | 10.75 | 49700 | 68500 | 25.76202 | 0.236 | 0.466 | 0.028 | 0.027 | 0.031 | 0.038 | 0.002 | 1948 | Grade B | 2 | 0.006 | 0.022 | 0.018 | 0.006 | 0.001 | 0.004 | 0.002 | 0.005
778 | 0.023536232 | 0.203 | 8.625 | 49700 | 62800 | 21.90171 | 0.197 | 0.639 | 0.016 | 0.005 | 0.039 | 0.095 | 0.004 | 1946 | Grade B | 2 | 0.007 | 0 | 0.02 | 0.009 | 0.001 | 0.01 | 0.002 | 0.007
814 | 0.017488372 | 0.188 | 10.75 | 49700 | 69500 | 15.33617 | 0.261 | 0.719 | 0.027 | 0.012 | 0.024 | 0.121 | 0.001 | 1956 | Grade B | 2 | 0.008 | 0.002 | 0.034 | 0.003 | 0 | 0.003 | 0.001 | 0.037
1228 | 0.023255814 | 0.25 | 10.75 | 49700 | 65900 | 24.03331 | 0.172 | 0.65 | 0.016 | 0.009 | 0.016 | 0.017 | 0.001 | 1956 | Grade B | 2 | 0.006 | 0.001 | 0.026 | 0.003 | 0 | 0.002 | 0 | 0.004
907 | 0.028377358 | 0.188 | 6.625 | 49900 | 66000 | 49.4763 | 0.186 | 0.668 | 0.032 | 0.011 | 0.073 | 0.134 | 0.003 | 1946 | Grade B | 2 | 0.008 | 0.001 | 0.048 | 0.022 | 0.001 | 0.012 | 0.003 | 0.007
779 | 0.023536232 | 0.203 | 8.625 | 50000 | 69500 | 33.33954 | 0.281 | 0.666 | 0.021 | 0.008 | 0.008 | 0.016 | 0.003 | 1964 | Grade B | 2 | 0.031 | 0.021 | 0.023 | 0.004 | 0.001 | 0.002 | 0.002 | 0.005
935 | 0.031333333 | 0.188 | 6 | 50000 | 61500 | 23.94473 | 0.162 | 0.532 | 0.023 | 0.02 | 0.038 | 0.026 | 0.002 | 1970 | Grade B | 2 | 0.249 | 0.058 | 0.039 | 0.002 | 0.001 | 0.002 | 0.001 | 0.013
1271 | 0.032115942 | 0.277 | 8.625 | 50164 | 77529 | 47.2002 | 0.153 | 0.427 | 0.024 | 0.079 | 0.006 | 0.012 | 0.001 | 1945 | Grade B | 2 | 0.2 | 0.022 | 0.008 | 0.005 | 0 | 0.001 | 0.001 | 0.001
260 | 0.024470588 | 0.312 | 12.75 | 50500 | 66500 | 43.42169 | 0.23 | 0.49 | 0.03 | 0.027 | 0.06 | 0.104 | 0.001 | 1949 | Grade B | 2 | 0.012 | 0.004 | 0.024 | 0.005 | 0 | 0.01 | 0.001 | 0.005
359 | 0.03257971 | 0.281 | 8.625 | 50500 | 79000 | 31.9234 | 0.084 | 0.391 | 0.068 | 0.109 | 0.006 | 0.005 | 0.001 | 1930 | Grade B | 2 | 0.006 | 0.001 | 0.007 | 0.001 | 0.005 | 0 | 0.001 | 0.001
683 | 0.020372093 | 0.219 | 10.75 | 50500 | 66500 | 35.52454 | 0.261 | 0.765 | 0.012 | 0.007 | 0.023 | 0.036 | 0.001 | 1950 | Grade B | 2 | 0.009 | 0.001 | 0.026 | 0.006 | 0 | 0.003 | 0.001 | 0.002
816 | 0.017488372 | 0.188 | 10.75 | 50500 | 71000 | 38.83274 | 0.159 | 0.476 | 0.016 | 0.011 | 0.096 | 0.129 | 0.001 | 1956 | Grade B | 2 | 0.08 | 0.002 | 0.039 | 0.015 | 0 | 0.01 | 0.001 | 0.021
908 | 0.028377358 | 0.188 | 6.625 | 50500 | 65000 | 33.21927 | 0.261 | 0.76 | 0.028 | 0.009 | 0.028 | 0.143 | 0.002 | 1954 | Grade B | 2 | 0.011 | 0.022 | 0.019 | 0.008 | 0.001 | 0.005 | 0.002 | 0.04
198 | 0.037333333 | 0.322 | 8.625 | 50600 | 65000 | 34.81042 | 0.182 | 0.636 | 0.013 | 0.006 | 0.013 | 0.01 | 0.001 | 1957 | Grade B | 2 | 0.006 | 0.001 | 0.016 | 0.003 | 0 | 0.001 | 0.001 | 0.002
1065 | 0.029019153 | 0.25 | 8.615 | 50600 | 75000 | 49.06289 | 0.24 | 0.873 | 0.025 | 0.021 | 0.007 | 0.011 | 0.001 | 1947 | Grade B | 2 | 0.027 | 0.014 | 0.01 | 0.004 | 0 | 0.001 | 0.001 | 0.001
1032 | 0.065207547 | 0.432 | 6.625 | 50700 | 80100 | 43.40935 | 0.262 | 0.813 | 0.013 | 0.011 | 0.013 | 0.008 | 0.001 | 1970 | Grade B | 2 | 0.199 | 0.005 | 0.026 | 0.008 | 0 | 0.002 | 0.001 | 0
168 | 0.032 | 0.344 | 10.75 | 51000 | 65500 | 26.45174 | 0.261 | 0.549 | 0.036 | 0.024 | 0.051 | 0.087 | 0.003 | 1948 | Grade B | 2 | 0.012 | 0.011 | 0.015 | 0.012 | 0.001 | 0.027 | 0.002 | 0.005
199 | 0.037333333 | 0.322 | 8.625 | 51000 | 63000 | 34.38677 | 0.215 | 0.639 | 0.013 | 0.007 | 0.014 | 0.011 | 0.001 | 1957 | Grade B | 2 | 0.006 | 0.001 | 0.016 | 0.003 | 0 | 0.001 | 0.001 | 0.003
685 | 0.020372093 | 0.219 | 10.75 | 51000 | 66500 | 25.77028 | 0.218 | 0.591 | 0.024 | 0.01 | 0.018 | 0.04 | 0.001 | 1952 | Grade B | 2 | 0.006 | 0.006 | 0.037 | 0.015 | 0 | 0.003 | 0.001 | 0.003
817 | 0.017488372 | 0.188 | 10.75 | 51000 | 73000 | 25.16097 | 0.241 | 0.717 | 0.024 | 0.009 | 0.025 | 0.121 | 0.001 | 1956 | Grade B | 2 | 0.01 | 0.008 | 0.017 | 0.003 | 0 | 0.004 | 0.001 | 0.037
1250 | 0.028985507 | 0.25 | 8.625 | 51025 | 72529 | 20.98382 | 0.162 | 0.639 | 0.046 | 0.02 | 0.02 | 0.077 | 0.001 | 1957 | Grade B | 2 | 0.25 | 0.001 | 0.028 | 0.002 | 0 | 0.005 | 0 | 0.004
1299 | 0.019607843 | 0.25 | 12.75 | 51299 | 76839 | 56.33958 | 0.292 | 1.01 | 0.016 | 0.022 | 0.011 | 0.063 | 0.001 | 1970 | Grade B | 2 | 0.012 | 0.004 | 0.013 | 0.004 | 0 | 0.002 | 0.001 | 0.023
415 | 0.0125 | 0.25 | 20 | 51500 | 66500 | 36.94542 | 0.22 | 0.76 | 0.022 | 0.009 | 0.009 | 0.016 | 0.002 | 1974 | Grade B | 2 | 0.004 | 0.011 | 0.013 | 0.008 | 0.001 | 0.002 | 0.002 | 0.004
582 | 0.023255814 | 0.25 | 10.75 | 51500 | 68000 | 33.18431 | 0.222 | 0.542 | 0.028 | 0.026 | 0.053 | 0.048 | 0.001 | 1948 | Grade B | 2 | 0.008 | 0.016 | 0.032 | 0.014 | 0 | 0.002 | 0.001 | 0.001
859 | 0.021797101 | 0.188 | 8.625 | 51500 | 75500 | 57.20465 | 0.26 | 1.07 | 0.013 | 0.012 | 0.009 | 0.01 | 0.001 | 1965 | Grade B | 2 | 0.027 | 0.003 | 0.019 | 0 | 0.002 | 0.001 | 0.001 | 0.002
981 | 0.02354717 | 0.156 | 6.625 | 51500 | 65000 | 34.49274 | 0.202 | 0.468 | 0.03 | 0.011 | 0.013 | 0.057 | 0.001 | 1959 | Grade B | 2 | 0.077 | 0.002 | 0.011 | 0.003 | 0 | 0.003 | 0.001 | 0.003
1064 | 0.029019153 | 0.25 | 8.615 | 51600 | 73600 | 24.50528 | 0.228 | 0.881 | 0.03 | 0.019 | 0.011 | 0.17 | 0.001 | 1947 | Grade B | 2 | 0.021 | 0.004 | 0.012 | 0.006 | 0 | 0.001 | 0.001 | 0.002
1123 | 0.03008 | 0.188 | 6.25 | 51908 | 63246 | 48.53812 | 0.164 | 0.458 | 0.024 | 0.013 | 0.026 | 0.032 | 0.001 | 1946 | Grade B | 2 | 0.011 | 0.004 | 0.037 | 0.006 | 0 | 0.002 | 0.001 | 0.003
1269 | 0.028377358 | 0.188 | 6.625 | 51985 | 62029 | 42.6711 | 0.096 | 0.63 | 0.011 | 0.003 | 0.073 | 0.191 | 0.007 | 1960 | Grade B | 2 | 0.006 | 0.001 | 0.06 | 0.014 | 0 | 0.008 | 0.001 | 0.008
169 | 0.032 | 0.344 | 10.75 | 52000 | 66000 | 44.17741 | 0.243 | 0.485 | 0.031 | 0.019 | 0.049 | 0.067 | 0.002 | 1948 | Grade B | 2 | 0.018 | 0.019 | 0.016 | 0.009 | 0.001 | 0.01 | 0.002 | 0.005
624 | 0.037735849 | 0.25 | 6.625 | 52000 | 74000 | 17.42507 | 0.248 | 0.388 | 0.032 | 0.026 | 0.043 | 0.092 | 0.001 | 1955 | Grade B | 2 | 0.236 | 0.014 | 0.037 | 0.004 | 0 | 0.013 | 0.002 | 0.011
767 | 0.018883721 | 0.203 | 10.75 | 52000 | 70000 | 33.80571 | 0.219 | 0.583 | 0.021 | 0.013 | 0.015 | 0.018 | 0.001 | 1957 | Grade B | 2 | 0.011 | 0.027 | 0.026 | 0.005 | 0 | 0.001 | 0.001 | 0.003
818 | 0.017488372 | 0.188 | 10.75 | 52000 | 72500 | 42.54728 | 0.237 | 0.713 | 0.026 | 0.009 | 0.024 | 0.121 | 0.001 | 1956 | Grade B | 2 | 0.01 | 0.017 | 0.018 | 0.003 | 0 | 0.003 | 0.001 | 0.038
909 | 0.028377358 | 0.188 | 6.625 | 52000 | 67000 | 30.11622 | 0.177 | 0.721 | 0.032 | 0.007 | 0.101 | 0.101 | 0.003 | 1946 | Grade B | 2 | 0.003 | 0.001 | 0.033 | 0.018 | 0.001 | 0.009 | 0.002 | 0.007
170 | 0.032 | 0.344 | 10.75 | 52500 | 66000 | 31.32768 | 0.207 | 0.64 | 0.02 | 0.007 | 0.056 | 0.093 | 0.006 | 1948 | Grade B | 2 | 0.008 | 0.002 | 0.029 | 0.007 | 0.002 | 0.012 | 0.002 | 0.007
200 | 0.037333333 | 0.322 | 8.625 | 52500 | 66200 | 36.78679 | 0.213 | 0.636 | 0.014 | 0.006 | 0.014 | 0.01 | 0.001 | 1957 | Grade B | 2 | 0.007 | 0.001 | 0.016 | 0.003 | 0 | 0.001 | 0.001 | 0.003
584 | 0.023255814 | 0.25 | 10.75 | 52500 | 68000 | 35.88163 | 0.196 | 0.458 | 0.024 | 0.03 | 0.047 | 0.046 | 0.001 | 1948 | Grade B | 2 | 0.004 | 0.028 | 0.024 | 0.005 | 0 | 0.002 | 0.002 | 0.005
862 | 0.021797101 | 0.188 | 8.625 | 52500 | 74500 | 33.80671 | 0.246 | 1.14 | 0.014 | 0.008 | 0.031 | 0.027 | 0.001 | 1973 | Grade B | 2 | 0.028 | 0.003 | 0.038 | 0.009 | 0 | 0.001 | 0.001 | 0.004
131 | 0.029411765 | 0.375 | 12.75 | 53000 | 67000 | 47.83206 | 0.28 | 0.55 | 0.02 | 0.018 | 0.008 | 0.008 | 0.001 | 1984 | Grade B | 2 | 0.136 | 0.013 | 0.008 | 0.004 | 0 | 0.001 | 0.002 | 0.001
241 | 0.0156 | 0.312 | 20 | 53000 | 73500 | 30.36828 | 0.224 | 0.09 | 0.015 | 0.009 | 0.022 | 0.017 | 0.001 | 1987 | Grade B | 2 | 0.017 | 0.006 | 0.033 | 0.019 | 0 | 0.001 | 0.001 | 0.003
366 | 0.042264151 | 0.28 | 6.625 | 53000 | 66000 | 42.36739 | 0.267 | 0.689 | 0.027 | 0.008 | 0.049 | 0.167 | 0.001 | 1952 | Grade B | 2 | 0.009 | 0.002 | 0.035 | 0.012 | 0 | 0.009 | 0.001 | 0.035
385 | 0.032115942 | 0.277 | 8.625 | 53000 | 77500 | 37.55457 | 0.16 | 1.16 | 0.019 | 0.018 | 0.01 | 0.018 | 0.001 | 1952 | Grade B | 2 | 0.159 | 0.003 | 0.011 | 0.004 | 0.001 | 0.001 | 0.001 | 0.004
625 | 0.037735849 | 0.25 | 6.625 | 53000 | 77000 | 27.0365 | 0.235 | 0.451 | 0.026 | 0.03 | 0.047 | 0.102 | 0.001 | 1955 | Grade B | 2 | 0.264 | 0.013 | 0.046 | 0.005 | 0 | 0.026 | 0.002 | 0.011
911 | 0.028377358 | 0.188 | 6.625 | 53000 | 70500 | 36.83759 | 0.253 | 0.775 | 0.039 | 0.009 | 0.11 | 0.11 | 0.003 | 1946 | Grade B | 2 | 0.003 | 0.001 | 0.035 | 0.019 | 0.002 | 0.011 | 0.002 | 0.008
1137 | 0.028377358 | 0.188 | 6.625 | 53300 | 67600 | 24.7223 | 0.177 | 0.717 | 0.03 | 0.008 | 0.88 | 0.113 | 0.001 | 1946 | Grade B | 2 | 0.009 | 0.001 | 0.053 | 0.026 | 0 | 0.027 | 0.001 | 0.004
201 | 0.037333333 | 0.322 | 8.625 | 53500 | 71000 | 25.35755 | 0.246 | 0.745 | 0.018 | 0.004 | 0.018 | 0.02 | 0.001 | 1970 | Grade B | 2 | 0.013 | 0.029 | 0.049 | 0.027 | 0 | 0.001 | 0.001 | 0.002
416 | 0.0125 | 0.25 | 20 | 53500 | 68500 | 31.21028 | 0.278 | 0.841 | 0.016 | 0.009 | 0.015 | 0.017 | 0.002 | 1969 | Grade B | 2 | 0.028 | 0.001 | 0.04 | 0.009 | 0.002 | 0 | 0.002 | 0
441 | 0.015625 | 0.25 | 16 | 53500 | 70000 | 39.81545 | 0.142 | 0.68 | 0.02 | 0.007 | 0.047 | 0.047 | 0.001 | 1940 | Grade B | 2 | 0.005 | 0.002 | 0.048 | 0.007 | 0 | 0.008 | 0.001 | 0.001
1220 | 0.028377358 | 0.188 | 6.625 | 53662 | 68462 | 52.20241 | 0.241 | 0.716 | 0.031 | 0.031 | 0.023 | 0.111 | 0.001 | 1956 | Grade B | 2 | 0.014 | 0.006 | 0.014 | 0.004 | 0 | 0.002 | 0.001 | 0.038
301 | 0.045283019 | 0.3 | 6.625 | 54000 | 59500 | 42.59929 | 0.108 | 0.384 | 0.016 | 0.009 | 0.011 | 0.058 | 0.001 | 1938 | Grade B | 2 | 0.008 | 0.005 | 0.025 | 0.004 | 0 | 0.004 | 0.002 | 0.004
262 | 0.024470588 | 0.312 | 12.75 | 54500 | 69000 | 14.52822 | 0.23 | 0.49 | 0.03 | 0.027 | 0.06 | 0.104 | 0.001 | 1949 | Grade B | 2 | 0.012 | 0.004 | 0.024 | 0.005 | 0 | 0.01 | 0.001 | 0.005
367 | 0.042264151 | 0.28 | 6.625 | 54500 | 65500 | 42.85788 | 0.159 | 0.855 | 0.015 | 0.004 | 0.015 | 0.01 | 0.001 | 1985 | Grade B | 2 | 0.007 | 0.002 | 0.016 | 0.002 | 0 | 0.001 | 0.001 | 0.001
627 | 0.037735849 | 0.25 | 6.625 | 54500 | 76000 | 20.55021 | 0.23 | 0.475 | 0.037 | 0.02 | 0.058 | 0.144 | 0.001 | 1955 | Grade B | 2 | 0.267 | 0.022 | 0.059 | 0.008 | 0 | 0.032 | 0.001 | 0.013
628 | 0.037735849 | 0.25 | 6.625 | 54500 | 62500 | 32.85159 | 0.173 | 0.814 | 0.013 | 0.01 | 0.033 | 0.013 | 0.001 | 1955 | Grade B | 2 | 0.003 | 0.001 | 0.017 | 0.002 | 0 | 0 | 0.001 | 0.007
717 | 0.025391304 | 0.219 | 8.625 | 54500 | 72000 | 43.47661 | 0.231 | 0.44 | 0.024 | 0.009 | 0.026 | 0.04 | 0.002 | 1946 | Grade B | 2 | 0.031 | 0.033 | 0.031 | 0.01 | 0 | 0.004 | 0.002 | 0.005
914 | 0.028377358 | 0.188 | 6.625 | 54500 | 69000 | 33.02804 | 0.15 | 0.751 | 0.015 | 0.006 | 0.09 | 0.157 | 0.012 | 1946 | Grade B | 2 | 0.003 | 0.001 | 0.029 | 0.023 | 0.001 | 0 | 0.002 | 0.007
1136 | 0.028377358 | 0.188 | 6.625 | 54500 | 68600 | 22.53324 | 0.184 | 0.701 | 0.023 | 0.008 | 0.09 | 0.116 | 0.001 | 1946 | Grade B | 2 | 0.008 | 0.001 | 0.054 | 0.026 | 0 | 0.027 | 0.001 | 0.005
1222 | 0.025391304 | 0.219 | 8.625 | 54896 | 69026 | 21.95292 | 0.229 | 0.435 | 0.038 | 0.01 | 0.029 | 0.036 | 0.001 | 1946 | Grade B | 2 | 0.044 | 0.0004 | 0.039 | 0.007 | 0.004 | 0.003 | 0 | 0.004
606 | 0.028985507 | 0.25 | 8.625 | 55000 | 69500 | 31.57604 | 0.183 | 0.374 | 0.018 | 0.006 | 0.062 | 0.204 | 0.001 | 1954 | Grade B | 2 | 0.041 | 0.013 | 0.02 | 0.007 | 0 | 0.02 | 0.001 | 0.009
916 | 0.028377358 | 0.188 | 6.625 | 55000 | 70000 | 52.4698 | 0.216 | 0.794 | 0.046 | 0.009 | 0.109 | 0.109 | 0.002 | 1946 | Grade B | 2 | 0.003 | 0.001 | 0.035 | 0.019 | 0.002 | 0.011 | 0.002 | 0.008
1263 | 0.019607843 | 0.25 | 12.75 | 55218 | 76711 | 26.05076 | 0.216 | 0.701 | 0.02 | 0.006 | 0.005 | 0.003 | 0.001 | 1972 | Grade B | 2 | 0.018 | 0.009 | 0.009 | 0.009 | 0 | 0 | 0.001 | 0.002
1200 | 0.029411765 | 0.375 | 12.75 | 55476 | 74505 | 13.53322 | 0.245 | 0.783 | 0.028 | 0.013 | 0.007 | 0.013 | 0.001 | 1937 | Grade B | 2 | 0.052 | 0.036 | 0.01 | 0.003 | 0.003 | 0.002 | 0 | 0.003
284 | 0.02855814 | 0.307 | 10.75 | 55500 | 71000 | 15.15984 | 0.15 | 0.588 | 0.023 | 0.006 | 0.009 | 0.022 | 0.001 | 1959 | Grade B | 2 | 0.005 | 0 | 0.019 | 0.004 | 0 | 0.002 | 0.002 | 0.005
1097 | 0.024470588 | 0.312 | 12.75 | 55700 | 67100 | 28.39735 | 0.226 | 0.489 | 0.026 | 0.011 | 0.032 | 0.048 | 0.001 | 1958 | Grade B | 2 | 0.007 | 0.043 | 0.03 | 0.009 | 0 | 0.003 | 0.001 | 0.004
629 | 0.037735849 | 0.25 | 6.625 | 56000 | 77500 | 23.50532 | 0.232 | 0.518 | 0.027 | 0.03 | 0.058 | 0.215 | 0.001 | 1955 | Grade B | 2 | 0.245 | 0.022 | 0.059 | 0.008 | 0 | 0.023 | 0.001 | 0.012
721 | 0.025391304 | 0.219 | 8.625 | 56000 | 71500 | 21.35052 | 0.241 | 0.893 | 0.017 | 0.011 | 0.023 | 0.034 | 0.001 | 1973 | Grade B | 2 | 0.017 | 0.002 | 0.022 | 0.017 | 0 | 0.003 | 0.002 | 0.005
788 | 0.023536232 | 0.203 | 8.625 | 56000 | 76500 | 30.50097 | 0.245 | 0.498 | 0.023 | 0.007 | 0.044 | 0.097 | 0.001 | 1946 | Grade B | 2 | 0.014 | 0.034 | 0.059 | 0.018 | 0 | 0.004 | 0.001 | 0.004
630 | 0.037735849 | 0.25 | 6.625 | 56500 | 66500 | 49.7656 | 0.196 | 0.722 | 0.015 | 0.008 | 0.038 | 0.02 | 0.001 | 1969 | Grade B | 2 | 0.006 | 0.002 | 0.018 | 0 | 0 | 0.001 | 0 | 0.009
138 | 0.043478261 | 0.375 | 8.625 | 57000 | 74500 | 27.76789 | 0.227 | 0.69 | 0.016 | 0.008 | 0.007 | 0.009 | 0.001 | 1964 | Grade B | 2 | 0.011 | 0.009 | 0.009 | 0.003 | 0 | 0.002 | 0.001 | 0.002
541 | 0.019607843 | 0.25 | 12.75 | 57000 | 77500 | 16.97719 | 0.237 | 0.59 | 0.032 | 0.007 | 0.047 | 0.141 | 0.001 | 1941 | Grade B | 2 | 0.05 | 0.001 | 0.021 | 0.005 | 0 | 0.019 | 0.001 | 0.008
918 | 0.028377358 | 0.188 | 6.625 | 57000 | 71000 | 31.49091 | 0.149 | 0.685 | 0.019 | 0.008 | 0.082 | 0.113 | 0.002 | 1946 | Grade B | 2 | 0.004 | 0.001 | 0.049 | 0.027 | 0.001 | 0.024 | 0.002 | 0.007
285 | 0.02855814 | 0.307 | 10.75 | 57500 | 69000 | 30.73746 | 0.15 | 0.588 | 0.023 | 0.006 | 0.009 | 0.022 | 0.001 | 1959 | Grade B | 2 | 0.005 | 0 | 0.019 | 0.004 | 0 | 0.002 | 0.002 | 0.005
790 | 0.023536232 | 0.203 | 8.625 | 57500 | 97000 | 28.35105 | 0.27 | 0.77 | 0.04 | 0.03 | 0.08 | 0.21 | 0 | 1975 | Grade B | 2 | 0.09 | 0 | 0.08 | 0.02 | 0 | 0.01 | 0 | 0.01
943 | 0.041777778 | 0.188 | 4.5 | 57500 | 69000 | 26.57841 | 0.137 | 0.63 | 0.016 | 0.004 | 0.045 | 0.058 | 0.001 | 1965 | Grade B | 2 | 0.005 | 0.001 | 0.024 | 0.006 | 0 | 0.003 | 0.001 | 0.005
1002 | 0.031333333 | 0.141 | 4.5 | 57500 | 74500 | 29.49808 | 0.238 | 0.838 | 0.014 | 0.004 | 0.025 | 0.052 | 0.004 | 1977 | Grade B | 2 | 0.008 | 0.003 | 0.017 | 0.007 | 0.002 | 0.003 | 0.002 | 0.007
1135 | 0.028377358 | 0.188 | 6.625 | 57700 | 74200 | 28.52833 | 0.153 | 0.694 | 0.021 | 0.008 | 0.089 | 0.114 | 0.001 | 1946 | Grade B | 2 | 0.007 | 0.001 | 0.053 | 0.026 | 0 | 0.025 | 0.001 | 0.005
1044 | 0.032115942 | 0.277 | 8.625 | 57900 | 78000 | 40.51141 | 0.122 | 0.412 | 0.022 | 0.072 | 0.005 | 0.01 | 0.001 | 1950 | Grade B | 2 | 0.186 | 0.014 | 0.006 | 0.002 | 0 | 0 | 0.001 | 0.001
374 | 0.025953488 | 0.279 | 10.75 | 58000 | 71500 | 31.76339 | 0.255 | 0.553 | 0.019 | 0.028 | 0.059 | 0.059 | 0.004 | 1948 | Grade B | 2 | 0.002 | 0.051 | 0.025 | 0.008 | 0.001 | 0.003 | 0.002 | 0.006
920 | 0.028377358 | 0.188 | 6.625 | 58000 | 76000 | 32.75013 | 0.262 | 0.713 | 0.028 | 0.011 | 0.053 | 0.18 | 0.003 | 1955 | Grade B | 2 | 0.01 | 0.027 | 0.034 | 0.006 | 0.001 | 0.012 | 0.001 | 0.0036
944 | 0.041777778 | 0.188 | 4.5 | 58000 | 68500 | 19.58515 | 0.183 | 0.46 | 0.006 | 0.005 | 0.102 | 0.276 | 0.001 | 1969 | Grade B | 2 | 0.147 | 0.039 | 0.077 | 0.021 | 0 | 0.017 | 0.001 | 0.006
1003 | 0.031333333 | 0.141 | 4.5 | 58500 | 77000 | 28.29164 | 0.23 | 0.851 | 0.013 | 0.003 | 0.024 | 0.05 | 0.004 | 1977 | Grade B | 2 | 0.008 | 0.002 | 0.017 | 0.007 | 0.002 | 0.003 | 0.002 | 0.006
1169 | 0.033056604 | 0.219 | 6.625 | 58595 | 67924 | 40.73168 | 0.203 | 0.963 | 0.018 | 0.008 | 0.012 | 0.012 | 0.001 | 1977 | Grade B | 2 | 0.022 | 0.04 | 0.025 | 0.006 | 0 | 0 | 0.002 | 0.001
1223 | 0.025391304 | 0.219 | 8.625 | 58731 | 72953 | 37.82556 | 0.229 | 0.435 | 0.038 | 0.01 | 0.029 | 0.036 | 0.001 | 1946 | Grade B | 2 | 0.044 | 0.0004 | 0.039 | 0.007 | 0.004 | 0.003 | 0 | 0.004
946 | 0.041777778 | 0.188 | 4.5 | 59500 | 71500 | 32.23426 | 0.215 | 0.786 | 0.025 | 0.008 | 0.023 | 0.031 | 0.002 | 1972 | Grade B | 2 | 0.005 | 0.003 | 0.013 | 0.01 | 0.002 | 0.003 | 0.002 | 0.006
139 | 0.043478261 | 0.375 | 8.625 | 60000 | 74500 | 32.10508 | 0.227 | 0.69 | 0.016 | 0.008 | 0.007 | 0.009 | 0.001 | 1964 | Grade B | 2 | 0.011 | 0.009 | 0.009 | 0.003 | 0 | 0.002 | 0.001 | 0.002
589 | 0.023255814 | 0.25 | 10.75 | 60000 | 73500 | 35.71893 | 0.222 | 0.542 | 0.028 | 0.026 | 0.053 | 0.048 | 0.001 | 1948 | Grade B | 2 | 0.008 | 0.016 | 0.032 | 0.014 | 0 | 0.002 | 0.001 | 0.001
244 | 0.0156 | 0.312 | 20 | 60500 | 78000 | 38.62949 | 0.225 | 0.94 | 0.01 | 0.01 | 0.01 | 0.009 | 0.018 | 1971 | Grade B | 2 | 0.014 | 0.006 | 0.021 | 0.004 | 0 | 0.001 | 0.001 | 0.004
947 | 0.041777778 | 0.188 | 4.5 | 60500 | 72500 | 42.98634 | 0.279 | 0.709 | 0.035 | 0.008 | 0.045 | 0.096 | 0.001 | 1962 | Grade B | 2 | 0.005 | 0.001 | 0.033 | 0.012 | 0 | 0.009 | 0.001 | 0.004
1045 | 0.032115942 | 0.277 | 8.625 | 60700 | 82300 | 47.90998 | 0.185 | 0.465 | 0.03 | 0.093 | 0.004 | 0.011 | 0.001 | 1950 | Grade B | 2 | 0.24 | 0.033 | 0.007 | 0.004 | 0 | 0.001 | 0.001 | 0.001
948 | 0.041777778 | 0.188 | 4.5 | 61000 | 71000 | 33.41009 | 0.274 | 0.68 | 0.027 | 0.005 | 0.036 | 0.068 | 0.001 | 1965 | Grade B | 2 | 0.005 | 0.001 | 0.017 | 0.004 | 0 | 0.005 | 0.001 | 0.005
889 | 0.021797101 | 0.188 | 8.625 | 63000 | 77500 | 1.03382 | 0.246 | 1.14 | 0.014 | 0.008 | 0.031 | 0.027 | 0.001 | 1973 | Grade B | 2 | 0.028 | 0.003 | 0.038 | 0.009 | 0 | 0.001 | 0.001 | 0.004
797 | 0.023536232 | 0.203 | 8.625 | 63500 | 88000 | 28.44369 | 0.34 | 0.858 | 0.02 | 0.018 | 0.033 | 0.016 | 0.001 | 1946 | Grade B | 2 | 0.17 | 0.021 | 0.02 | 0.009 | 0.001 | 0.003 | 0.002 | 0.005
931 | 0.028377358 | 0.188 | 6.625 | 63500 | 69000 | 24.35786 | 0.193 | 0.529 | 0.025 | 0.008 | 0.033 | 0.091 | 0.002 | 1946 | Grade B | 2 | 0.04 | 0.009 | 0.03 | 0.008 | 0.001 | 0.004 | 0.002 | 0.006
266 | 0.024470588 | 0.312 | 12.75 | 64000 | 74000 | 37.77601 | 0.23 | 0.49 | 0.03 | 0.027 | 0.06 | 0.104 | 0.001 | 1949 | Grade B | 2 | 0.012 | 0.004 | 0.024 | 0.005 | 0 | 0.01 | 0.001 | 0.005
1062 | 0.029019153 | 0.25 | 8.615 | 64800 | 87800 | 25.00665 | 0.272 | 0.978 | 0.02 | 0.017 | 0.006 | 0.013 | 0.001 | 1947 | Grade B | 2 | 0.031 | 0.019 | 0.009 | 0.003 | 0 | 0.001 | 0.001 | 0.001
1284 | 0.041777778 | 0.188 | 4.5 | 65333 | 76582 | 43.17251 | 0.184 | 0.544 | 0.024 | 0.004 | 0.137 | 0.168 | 0.001 | 1956 | Grade B | 2 | 0.013 | 0.006 | 0.045 | 0.014 | 0.002 | 0.019 | 0 | 0.009
140 | 0.043478261 | 0.375 | 8.625 | 66000 | 82000 | 22.26659 | 0.227 | 0.69 | 0.016 | 0.008 | 0.007 | 0.009 | 0.001 | 1964 | Grade B | 2 | 0.011 | 0.009 | 0.009 | 0.003 | 0 | 0.002 | 0.001 | 0.002
1063 | 0.029019153 | 0.25 | 8.615 | 66600 | 88600 | 5.315775 | 0.251 | 0.827 | 0.023 | 0.013 | 0.009 | 0.012 | 0.001 | 1947 | Grade B | 2 | 0.028 | 0.013 | 0.011 | 0.003 | 0 | 0.001 | 0.001 | 0.002
933 | 0.028377358 | 0.188 | 6.625 | 68500 | 82000 | 39.71512 | 0.17 | 0.52 | 0.017 | 0.005 | 0.059 | 0.013 | 0 | 1973 | Grade B | 2 | 0.031 | 0 | 0.04 | 0.018 | 0 | 0 | 0 | 0
950 | 0.053714286 | 0.188 | 3.5 | 74500 | 84000 | 43.75701 | 0.196 | 0.85 | 0.003 | 0.016 | 0.007 | 0.016 | 0.002 | 1992 | Grade B | 2 | 0.225 | 0.039 | 0.028 | 0.005 | 0.003 | 0.003 | 0.004 | 0.003
934 | 0.028377358 | 0.188 | 6.625 | 76500 | 87500 | 29.97493 | 0.2 | 0.54 | 0.018 | 0.006 | 0.061 | 0.013 | 0 | 1973 | Grade B | 2 | 0.036 | 0.002 | 0.041 | 0.02 | 0 | 0 | 0 | 0
352 | 0.022039216 | 0.281 | 12.75 | 37900 | 66000 | 21.56276 | 0.26 | 0.77 | 0.019 | 0.013 | 0.041 | 0.045 | 0.0002 | 1950 | X42 | 3 | 0 | 0.035 | 0.025 | 0.014 | 0 | 0 | 0 | 0
485 | 0.019607843 | 0.25 | 12.75 | 42400 | 66500 | 32.96251 | 0.222 | 0.766 | 0.027 | 0.007 | 0.029 | 0.112 | 0.001 | 1957 | X42 | 3 | 0.035 | 0.004 | 0.011 | 0.006 | 0.001 | 0.014 | 0.002 | 0.008
92 | 0.0234375 | 0.375 | 16 | 42500 | 68000 | 53.6724 | 0.239 | 0.7 | 0.024 | 0.008 | 0.014 | 0.016 | 0.001 | 1951 | X42 | 3 | 0.026 | 0.004 | 0.023 | 0.001 | 0 | 0.002 | 0.006 | 0.006
1238 | 0.05925 | 0.237 | 4 | 42700 | 65800 | 40.8 | 0.123 | 0.505 | 0.022 | 0.056 | 0.007 | 0.011 | 0.001 | 1970 | X42 | 3 | 0.026 | 0.098 | 0.007 | 0.007 | 0 | 0.001 | 0.001 | 0.001
173 | 0.025882353 | 0.33 | 12.75 | 42800 | 63500 | 28.07756 | 0.24 | 0.57 | 0.022 | 0.01 | 0.02 | 0.05 | 0 | 1939 | X42 | 3 | 0.12 | 0.018 | 0.034 | 0.006 | 0.001 | 0 | 0.002 | 0
174 | 0.025882353 | 0.33 | 12.75 | 43000 | 71000 | 33.55253 | 0.24 | 0.57 | 0.022 | 0.01 | 0.02 | 0.05 | 0 | 1939 | X42 | 3 | 0.12 | 0.018 | 0.034 | 0.006 | 0.001 | 0 | 0.002 | 0
614 | 0.037735849 | 0.25 | 6.625 | 43100 | 69500 | 33.87775 | 0.221 | 0.805 | 0.019 | 0.007 | 0.006 | 0.01 | 0.001 | 1948 | X42 | 3 | 0.034 | 0.006 | 0.016 | 0.003 | 0.001 | 0.001 | 0.006 | 0.004
615 | 0.037735849 | 0.25 | 6.625 | 43300 | 70500 | 44.23225 | 0.221 | 0.805 | 0.019 | 0.007 | 0.006 | 0.01 | 0.001 | 1948 | X42 | 3 | 0.034 | 0.006 | 0.016 | 0.003 | 0.001 | 0.001 | 0.006 | 0.004
93 | 0.0234375 | 0.375 | 16 | 43500 | 70000 | 29.05584 | 0.283 | 0.673 | 0.022 | 0.005 | 0.012 | 0.029 | 0.001 | 1962 | X42 | 3 | 0.051 | 0.005 | 0.015 | 0.002 | 0 | 0.005 | 0.007 | 0.004
94 | 0.0234375 | 0.375 | 16 | 43500 | 67500 | 25.34479 | 0.239 | 0.7 | 0.024 | 0.008 | 0.014 | 0.016 | 0.001 | 1951 | X42 | 3 | 0.026 | 0.004 | 0.023 | 0.001 | 0 | 0.002 | 0.006 | 0.006
1087 | 0.024470588 | 0.312 | 12.75 | 43500 | 67600 | 30 | 0.273 | 0.666 | 0.022 | 0.005 | 0.007 | 0.007 | 0.007 | 1949 | X42 | 3 | 0.016 | 0.001 | 0.013 | 0.004 | 0 | 0 | 0.004 | 0.003
117 | 0.026785714 | 0.375 | 14 | 43700 | 73500 | 43.16456 | 0.284 | 0.916 | 0.025 | 0.011 | 0.025 | 0.099 | 0.002 | 1951 | X42 | 3 | 0.013 | 0.015 | 0.03 | 0.003 | 0.001 | 0.019 | 0.004 | 0.004
1088 | 0.024470588 | 0.312 | 12.75 | 43700 | 70400 | 27 | 0.289 | 0.609 | 0.024 | 0.01 | 0.007 | 0.008 | 0.007 | 1949 | X42 | 3 | 0.025 | 0.008 | 0.017 | 0.003 | 0 | 0.001 | 0.007 | 0.002
95 | 0.0234375 | 0.375 | 16 | 43800 | 70500 | 26.47633 | 0.338 | 0.74 | 0.035 | 0.009 | 0.015 | 0.017 | 0.001 | 1951 | X42 | 3 | 0.026 | 0.001 | 0.025 | 0.001 | 0.001 | 0.002 | 0.007 | 0.006
118 | 0.026785714 | 0.375 | 14 | 43800 | 74000 | 27.26658 | 0.285 | 0.916 | 0.027 | 0.012 | 0.025 | 0.098 | 0.002 | 1951 | X42 | 3 | 0.013 | 0.015 | 0.03 | 0.003 | 0.001 | 0.019 | 0.004 | 0.004
119 | 0.026785714 | 0.375 | 14 | 43800 | 78000 | 24.84756 | 0.285 | 0.916 | 0.027 | 0.012 | 0.025 | 0.098 | 0.002 | 1951 | X42 | 3 | 0.013 | 0.015 | 0.03 | 0.003 | 0.001 | 0.019 | 0.004 | 0.004
381 | 0.032115942 | 0.277 | 8.625 | 43900 | 69000 | 22.45249 | 0.208 | 0.64 | 0.016 | 0.012 | 0.031 | 0.061 | 0.001 | 1971 | X42 | 3 | 0.083 | 0.002 | 0.046 | 0.008 | 0 | 0.007 | 0.001 | 0.004
1105 | 0.026980392 | 0.344 | 12.75 | 44000 | 60500 | 30 | 0.155 | 0.69 | 0.023 | 0.007 | 0.007 | 0.022 | 0.001 | 1983 | X42 | 3 | 0.014 | 0.024 | 0.013 | 0.002 | 0 | 0.001 | 0.001 | 0.001
175 | 0.025882353 | 0.33 | 12.75 | 44200 | 74500 | 23.85617 | 0.24 | 0.57 | 0.022 | 0.01 | 0.02 | 0.05 | 0 | 1939 | X42 | 3 | 0.12 | 0.018 | 0.034 | 0.006 | 0.001 | 0 | 0.002 | 0
1029 | 0.0156 | 0.312 | 20 | 44400 | 68900 | 34.5 | 0.24 | 0.57 | 0.027 | 0.007 | 0.007 | 0.01 | 0.001 | 1958 | X42 | 3 | 0.041 | 0.004 | 0.015 | 0.004 | 0 | 0.001 | 0.009 | 0.002
96 | 0.0234375 | 0.375 | 16 | 44800 | 71000 | 50.60618 | 0.338 | 0.74 | 0.035 | 0.009 | 0.015 | 0.017 | 0.001 | 1951 | X42 | 3 | 0.026 | 0.001 | 0.025 | 0.001 | 0.001 | 0.002 | 0.007 | 0.006
1211 | 0.024470588 | 0.312 | 12.75 | 44996 | 72838 | 35.2 | 0.243 | 0.806 | 0.011 | 0.009 | 0.024 | 0.033 | 0.001 | 1950 | X42 | 3 | 0.012 | 0.005 | 0.028 | 0.014 | 0 | 0.002 | 0.001 | 0.004
97 | 0.0234375 | 0.375 | 16 | 45000 | 78500 | 30.45836 | 0.285 | 0.82 | 0.02 | 0.009 | 0.016 | 0.019 | 0.001 | 1951 | X42 | 3 | 0.157 | 0.046 | 0.032 | 0.001 | 0.001 | 0.002 | 0.001 | 0.006
803 | 0.030641509 | 0.203 | 6.625 | 45000 | 63500 | 37.39267 | 0.148 | 0.502 | 0.018 | 0.018 | 0.037 | 0.018 | 0.002 | 1969 | X42 | 3 | 0.218 | 0.029 | 0.022 | 0.003 | 0 | 0.002 | 0.002 | 0.013
141 | 0.056603774 | 0.375 | 6.625 | 45100 | 71500 | 42.9386 | 0.245 | 0.542 | 0.014 | 0.009 | 0.021 | 0.003 | 0.001 | 1979 | X42 | 3 | 0.012 | 0.004 | 0.026 | 0.008 | 0 | 0 | 0.001 | 0
176 | 0.025882353 | 0.33 | 12.75 | 45100 | 63500 | 34.21549 | 0.24 | 0.57 | 0.022 | 0.01 | 0.02 | 0.05 | 0 | 1939 | X42 | 3 | 0.12 | 0.018 | 0.034 | 0.006 | 0.001 | 0 | 0.002 | 0
804 | 0.030641509 | 0.203 | 6.625 | 45200 | 64000 | 34.54907 | 0.146 | 0.502 | 0.018 | 0.017 | 0.036 | 0.018 | 0.002 | 1969 | X42 | 3 | 0.216 | 0.03 | 0.022 | 0.003 | 0 | 0.002 | 0.002 | 0.013
1106 | 0.022039216 | 0.281 | 12.75 | 45200 | 66000 | 30 | 0.247 | 0.5 | 0.018 | 0.008 | 0.005 | 0.008 | 0.001 | 1983 | X42 | 3 | 0.012 | 0.004 | 0.026 | 0.001 | 0 | 0 | 0.005 | 0.002
360 | 0.042415094 | 0.281 | 6.625 | 45600 | 68000 | 34.51108 | 0.133 | 1.04 | 0.005 | 0.007 | 0.007 | 0.013 | 0.001 | 2001 | X42 | 3 | 0.198 | 0.03 | 0.008 | 0.002 | 0.063 | 0.001 | 0.002 | 0.001
292 | 0.0307 | 0.307 | 10 | 45800 | 70500 | 36.18017 | 0.24 | 0.73 | 0.026 | 0.013 | 0.023 | 0.12 | 0 | 1953 | X42 | 3 | 0.006 | 0.006 | 0.028 | 0.002 | 0.001 | 0.003 | 0.001 | 0.04
735 | 0.048666667 | 0.219 | 4.5 | 45800 | 73500 | 37.30154 | 0.249 | 0.855 | 0.011 | 0.005 | 0 | 0.015 | 0.001 | 1981 | X42 | 3 | 0.018 | 0.012 | 0.013 | 0.004 | 0 | 0.002 | 0.001 | 0.001
578 | 0.023255814 | 0.25 | 10.75 | 45900 | 57700 | 19.76602 | 0.14 | 0.55 | 0.018 | 0.005 | 0.029 | 0.075 | 0 | 1954 | X42 | 3 | 0 | 0 | 0.019 | 0.009 | 0 | 0.006 | 0 | 0.004
177 | 0.025882353 | 0.33 | 12.75 | 46000 | 73000 | 36.23504 | 0.24 | 0.57 | 0.022 | 0.01 | 0.02 | 0.05 | 0 | 1939 | X42 | 3 | 0.12 | 0.018 | 0.034 | 0.006 | 0.001 | 0 | 0.002 | 0
1108 | 0.022039216 | 0.281 | 12.75 | 46000 | 69900 | 31 | 0.264 | 0.45 | 0.022 | 0.021 | 0.026 | 0.077 | 0.001 | 1983 | X42 | 3 | 0.007 | 0.001 | 0.069 | 0.003 | 0 | 0.01 | 0.001 | 0.003
6 | 0.033125 | 0.53 | 16 | 46100 | 74000 | 44.50887 | 0.213 | 0.984 | 0.022 | 0.007 | 0.008 | 0.008 | 0.001 | 1960 | X42 | 3 | 0.042 | 0.012 | 0.011 | 0.011 | 0.001 | 0 | 0.008 | 0.004
20 | 0.025 | 0.5 | 20 | 46200 | 69000 | 25.30725 | 0.239 | 0.814 | 0.028 | 0.023 | 0.039 | 0.046 | 0.002 | 1952 | X42 | 3 | 0.025 | 0.005 | 0.075 | 0.006 | 0 | 0.004 | 0.001 | 0.004
98 | 0.0234375 | 0.375 | 16 | 46300 | 71000 | 35.27744 | 0.279 | 0.74 | 0.025 | 0.009 | 0.015 | 0.017 | 0.001 | 1951 | X42 | 3 | 0.028 | 0.001 | 0.024 | 0 | 0.001 | 0.002 | 0.007 | 0.006
1086 | 0.024470588 | 0.312 | 12.75 | 46300 | 73500 | 37 | 0.292 | 0.685 | 0.024 | 0.007 | 0.007 | 0.007 | 0.007 | 1949 | X42 | 3 | 0.031 | 0.002 | 0.018 | 0.003 | 0 | 0.001 | 0.008 | 0.003
235 | 0.0156 | 0.312 | 20 | 46500 | 62000 | 31.97773 | 0.241 | 0.59 | 0.021 | 0.005 | 0.041 | 0.068 | 0.002 | 1947 | X42 | 3 | 0.008 | 0.008 | 0.045 | 0.005 | 0 | 0.006 | 0.001 | 0.004
487 | 0.019607843 | 0.25 | 12.75 | 46500 | 72000 | 42.41731 | 0.243 | 0.789 | 0.024 | 0.01 | 0.011 | 0.018 | 0.001 | 1954 | X42 | 3 | 0.065 | 0.002 | 0.03 | 0.006 | 0 | 0.001 | 0.005 | 0.005
488 | 0.019607843 | 0.25 | 12.75 | 46600 | 71500 | 23.52824 | 0.207 | 0.627 | 0.015 | 0.006 | 0.005 | 0.008 | 0.003 | 1971 | X42 | 3 | 0.189 | 0.032 | 0.022 | 0.004 | 0.001 | 0.002 | 0.002 | 0.005
99 | 0.0234375 | 0.375 | 16 | 46700 | 76500 | 19.64865 | 0.259 | 1.05 | 0.02 | 0.01 | 0.011 | 0.014 | 0.001 | 1951 | X42 | 3 | 0.041 | 0.008 | 0.021 | 0 | 0.001 | 0.001 | 0.004 | 0.005
736 | 0.048666667 | 0.219 | 4.5 | 46700 | 73500 | 33.98917 | 0.226 | 0.829 | 0.012 | 0.005 | 0 | 0.015 | 0.001 | 1981 | X42 | 3 | 0.016 | 0.014 | 0.013 | 0.004 | 0 | 0.002 | 0.001 | 0.001
100 | 0.0234375 | 0.375 | 16 | 46800 | 78500 | 34.35692 | 0.285 | 0.82 | 0.02 | 0.009 | 0.016 | 0.019 | 0.001 | 1951 | X42 | 3 | 0.157 | 0.046 | 0.032 | 0.001 | 0.001 | 0.002 | 0.001 | 0.006
101 | 0.0234375 | 0.375 | 16 | 46800 | 71500 | 33.04511 | 0.279 | 0.74 | 0.025 | 0.009 | 0.015 | 0.017 | 0.001 | 1951 | X42 | 3 | 0.028 | 0.001 | 0.024 | 0 | 0.001 | 0.002 | 0.007 | 0.006
178 | 0.025882353 | 0.33 | 12.75 | 46800 | 71000 | 22.96383 | 0.24 | 0.57 | 0.022 | 0.01 | 0.02 | 0.05 | 0 | 1939 | X42 | 3 | 0.12 | 0.018 | 0.034 | 0.006 | 0.001 | 0 | 0.002 | 0
179 | 0.025882353 | 0.33 | 12.75 | 46800 | 69500 | 41.49981 | 0.24 | 0.57 | 0.022 | 0.01 | 0.02 | 0.05 | 0 | 1939 | X42 | 3 | 0.12 | 0.018 | 0.034 | 0.006 | 0.001 | 0 | 0.002 | 0
237 | 0.0156 | 0.312 | 20 | 46800 | 77000 | 37.02792 | 0.317 | 0.659 | 0.03 | 0.008 | 0.021 | 0.022 | 0.002 | 1953 | X42 | 3 | 0.035 | 0.017 | 0.021 | 0.011 | 0.001 | 0.002 | 0.007 | 0.007
339 | 0.0175625 | 0.281 | 16 | 47000 | 70000 | 28.46068 | 0.255 | 0.59 | 0.019 | 0.008 | 0.007 | 0.014 | 0.001 | 1953 | X42 | 3 | 0.039 | 0.005 | 0.025 | 0.005 | 0.001 | 0.002 | 0.007 | 0.006
1102 | 0.024470588 | 0.312 | 12.75 | 47200 | 68000 | 37.3 | 0.152 | 0.41 | 0.011 | 0.012 | 0.024 | 0.071 | 0.001 | 1983 | X42 | 3 | 0.009 | 0.002 | 0.066 | 0.002 | 0 | 0.006 | 0.001 | 0.002
764 | 0.018883721 | 0.203 | 10.75 | 47300 | 70000 | 39.09472 | 0.253 | 0.79 | 0.016 | 0.008 | 0.007 | 0.008 | 0.001 | 1959 | X42 | 3 | 0.006 | 0 | 0.008 | 0.006 | 0.001 | 0.002 | 0.002 | 0.005
434 | 0.015625 | 0.25 | 16 | 47400 | 71000 | 42.91095 | 0.25 | 0.69 | 0.025 | 0.006 | 0.029 | 0.081 | 0.002 | 1960 | X42 | 3 | 0.013 | 0.073 | 0.016 | 0.008 | 0.001 | 0.016 | 0.002 | 0.013
15 | 0.022727273 | 0.5 | 22 | 47500 | 76200 | 38.58556 | 0.252 | 0.825 | 0.026 | 0.01 | 0.009 | 0.009 | 0.001 | 1949 | X42 | 3 | 0.155 | 0.007 | 0.008 | 0.006 | 0 | 0.001 | 0.001 | 0.002
102 | 0.0234375 | 0.375 | 16 | 47600 | 78000 | 35.95465 | 0.267 | 0.82 | 0.018 | 0.008 | 0.015 | 0.018 | 0.001 | 1951 | X42 | 3 | 0.161 | 0.054 | 0.031 | 0.001 | 0.001 | 0.002 | 0.001 | 0.006
774 | 0.023536232 | 0.203 | 8.625 | 47600 | 68500 | 35.05273 | 0.136 | 0.766 | 0.018 | 0.027 | 0.03 | 0.017 | 0.001 | 1970 | X42 | 3 | 0.021 | 0.032 | 0.026 | 0.005 | 0 | 0.001 | 0.003 | 0.007
1151 | 0.0175625 | 0.281 | 16 | 47682 | 73044 | 31.7 | 0.283 | 0.538 | 0.016 | 0.018 | 0.023 | 0.036 | 0.001 | 1953 | X42 | 3 | 0.153 | 0.018 | 0.02 | 0.009 | 0 | 0.003 | 0.001 | 0.003
121 | 0.026785714 | 0.375 | 14 | 47700 | 76500 | 51.62643 | 0.285 | 0.904 | 0.024 | 0.011 | 0.025 | 0.097 | 0.002 | 1951 | X42 | 3 | 0.013 | 0.016 | 0.029 | 0.003 | 0.001 | 0.018 | 0.004 | 0.004
492 | 0.019607843 | 0.25 | 12.75 | 47700 | 72500 | 49.67621 | 0.188 | 0.936 | 0.004 | 0.011 | 0.032 | 0.032 | 0.001 | 2000 | X42 | 3 | 0.231 | 0.045 | 0.013 | 0.004 | 0.003 | 0.002 | 0.003 | 0.011
599 | 0.028985507 | 0.25 | 8.625 | 47700 | 67500 | 42.18661 | 0.164 | 0.79 | 0.007 | 0.016 | 0.02 | 0.007 | 0.001 | 1980 | X42 | 3 | 0.147 | 0.034 | 0.032 | 0.006 | 0.002 | 0.001 | 0.002 | 0.004
775 | 0.023536232 | 0.203 | 8.625 | 47700 | 70000 | 27.98042 | 0.148 | 0.605 | 0.017 | 0.017 | 0.041 | 0.121 | 0.001 | 1969 | X42 | 3 | 0.222 | 0.037 | 0.046 | 0.008 | 0 | 0.025 | 0.001 | 0.007
1128 | 0.011466667 | 0.344 | 30 | 47700 | 72600 | 32.9 | 0.237 | 0.903 | 0.02 | 0.011 | 0.023 | 0.037 | 0.001 | 1956 | X42 | 3 | 0.034 | 0.005 | 0.023 | 0.011 | 0 | 0.003 | 0.004 | 0.005
122 | 0.026785714 | 0.375 | 14 | 47900 | 77500 | 26.56056 | 0.284 | 0.904 | 0.022 | 0.011 | 0.024 | 0.097 | 0.003 | 1951 | X42 | 3 | 0.013 | 0.017 | 0.029 | 0.003 | 0.001 | 0.018 | 0.004 | 0.004
493 | 0.019607843 | 0.25 | 12.75 | 47900 | 66000 | 45.21002 | 0.26 | 0.79 | 0.02 | 0.012 | 0.032 | 0.075 | 0.003 | 1950 | X42 | 3 | 0.012 | 0.004 | 0.033 | 0.012 | 0.002 | 0.008 | 0.002 | 0.006
1129 | 0.011466667 | 0.344 | 30 | 47900 | 72100 | 30 | 0.237 | 0.903 | 0.02 | 0.011 | 0.023 | 0.037 | 0.001 | 1956 | X42 | 3 | 0.034 | 0.005 | 0.023 | 0.011 | 0 | 0.003 | 0.004 | 0.005
1163 | 0.028985507 | 0.25 | 8.625 | 48000 | 64500 | 44.2 | 0.209 | 0.809 | 0.024 | 0.008 | 0.011 | 0.071 | 0.001 | 1967 | X42 | 3 | 0.014 | 0.039 | 0.019 | 0.004 | 0 | 0.001 | 0.001 | 0.023
180 | 0.025882353 | 0.33 | 12.75 | 48100 | 74000 | 21.9621 | 0.24 | 0.57 | 0.022 | 0.01 | 0.02 | 0.05 | 0 | 1939 | X42 | 3 | 0.12 | 0.018 | 0.034 | 0.006 | 0.001 | 0 | 0.002 | 0
181 | 0.025882353 | 0.33 | 12.75 | 48100 | 74000 | 32.00227 | 0.24 | 0.57 | 0.022 | 0.01 | 0.02 | 0.05 | 0 | 1939 | X42 | 3 | 0.12 | 0.018 | 0.034 | 0.006 | 0.001 | 0 | 0.002 | 0
16 | 0.022727273 | 0.5 | 22 | 48200 | 76500 | 22.98677 | 0.287 | 0.833 | 0.016 | 0.018 | 0.015 | 0.015 | 0.001 | 1949 | X42 | 3 | 0.143 | 0.001 | 0.013 | 0.007 | 0 | 0.001 | 0.001 | 0.002
123 | 0.026785714 | 0.375 | 14 | 48200 | 77500 | 26.97712 | 0.284 | 0.916 | 0.025 | 0.011 | 0.025 | 0.099 | 0.002 | 1951 | X42 | 3 | 0.013 | 0.015 | 0.03 | 0.003 | 0.001 | 0.019 | 0.004 | 0.004
1210 | 0.015921569 | 0.203 | 12.75 | 48263 | 70828 | 35.1 | 0.26 | 0.773 | 0.027 | 0.006 | 0.029 | 0.096 | 0.001 | 1959 | X42 | 3 | 0.017 | 0.005 | 0.019 | 0.007 | 0 | 0.01 | 0.001 | 0.007
17 | 0.022727273 | 0.5 | 22 | 48300 | 76500 | 26.60293 | 0.276 | 0.831 | 0.016 | 0.016 | 0.014 | 0.014 | 0.001 | 1949 | X42 | 3 | 0.144 | 0.006 | 0.011 | 0.006 | 0 | 0.001 | 0.001 | 0.002
103 | 0.0234375 | 0.375 | 16 | 48300 | 78500 | 39.76949 | 0.267 | 0.82 | 0.018 | 0.008 | 0.015 | 0.018 | 0.001 | 1951 | X42 | 3 | 0.161 | 0.054 | 0.031 | 0.001 | 0.001 | 0.002 | 0.001 | 0.006
1100 | 0.025882353 | 0.33 | 12.75 | 48300 | 67000 | 34 | 0.137 | 0.69 | 0.019 | 0.01 | 0.01 | 0.023 | 0.001 | 1983 | X42 | 3 | 0.041 | 0.055 | 0.016 | 0.003 | 0 | 0.003 | 0.001 | 0.002
124 | 0.026785714 | 0.375 | 14 | 48400 | 77000 | 26.29511 | 0.285 | 0.904 | 0.024 | 0.011 | 0.025 | 0.097 | 0.002 | 1951 | X42 | 3 | 0.013 | 0.016 | 0.029 | 0.003 | 0.001 | 0.018 | 0.004 | 0.004
340 | 0.0175625 | 0.281 | 16 | 48400 | 71000 | 25.53108 | 0.255 | 0.59 | 0.019 | 0.008 | 0.007 | 0.014 | 0.001 | 1953 | X42 | 3 | 0.039 | 0.005 | 0.025 | 0.005 | 0.001 | 0.002 | 0.007 | 0.006
601 | 0.028985507 | 0.25 | 8.625 | 48400 | 64500 | 53.53719 | 0.24 | 0.54 | 0.033 | 0.009 | 0.065 | 0.076 | 0 | 1956 | X42 | 3 | 0.069 | 0.002 | 0.011 | 0.003 | 0 | 0.006 | 0.001 | 0.026
1283 | 0.0156 | 0.312 | 20 | 48424 | 70209 | 30.3 | 0.24 | 1.082 | 0.022 | 0.009 | 0.009 | 0.02 | 0.001 | 1977 | X42 | 3 | 0.019 | 0.005 | 0.034 | 0.004 | 0 | 0.002 | 0.001 | 0.002
104 | 0.0234375 | 0.375 | 16 | 48500 | 79000 | 20.64563 | 0.277 | 1.09 | 0.035 | 0.013 | 0.011 | 0.017 | 0.002 | 1951 | X42 | 3 | 0.041 | 0.006 | 0.022 | 0 | 0.002 | 0.002 | 0.006 | 0.006
252 | 0.0195 | 0.312 | 16 | 48500 | 60500 | 39.70864 | 0.24 | 0.72 | 0.04 | 0.01 | 0.047 | 0.087 | 0 | 1959 | X42 | 3 | 0.005 | 0.028 | 0.024 | 0.013 | 0 | 0 | 0 | 0
806 | 0.014745098 | 0.188 | 12.75 | 48500 | 69000 | 37.99489 | 0.226 | 0.961 | 0.018 | 0.006 | 0.095 | 0.088 | 0.002 | 1974 | X42 | 3 | 0.013 | 0.002 | 0.064 | 0.024 | 0.001 | 0.004 | 0.001 | 0.006
905 | 0.028377358 | 0.188 | 6.625 | 48566 | 60233 | 22.91696 | 0.24 | 1.31 | 0.019 | 0.01 | 0.044 | 0.04 | 0.001 | 1965 | X42 | 3 | 0.07 | 0.001 | 0.031 | 0.006 | 0 | 0.002 | 0.001 | 0.013
1150 | 0.0175625 | 0.281 | 16 | 48574 | 80225 | 41.2 | 0.267 | 0.654 | 0.032 | 0.011 | 0.009 | 0.011 | 0.001 | 1953 | X42 | 3 | 0.045 | 0.022 | 0.022 | 0.004 | 0 | 0.001 | 0.006 | 0.004
105 | 0.0234375 | 0.375 | 16 | 48600 | 68000 | 26.81852 | 0.163 | 1.02 | 0.007 | 0.007 | 0.012 | 0.033 | 0.001 | 2008 | X42 | 3 | 0.215 | 0.026 | 0.033 | 0.004 | 0.001 | 0.011 | 0.002 | 0.001
1036 | 0.015625 | 0.25 | 16 | 48600 | 65700 | 35.7 | 0.209 | 0.926 | 0.016 | 0.007 | 0.019 | 0.033 | 0.001 | 1970 | X42 | 3 | 0.011 | 0.001 | 0.036 | 0.006 | 0 | 0.002 | 0.001 | 0.002
1205 | 0.015921569 | 0.203 | 12.75 | 48633 | 69600 | 33.4 | 0.29 | 0.808 | 0.028 | 0.007 | 0.029 | 0.112 | 0.001 | 1959 | X42 | 3 | 0.015 | 0.004 | 0.018 | 0.005 | 0 | 0.01 | 0.001 | 0.007
125 | 0.026785714 | 0.375 | 14 | 48700 | 79000 | 39.13595 | 0.286 | 0.913 | 0.024 | 0.011 | 0.025 | 0.097 | 0.002 | 1951 | X42 | 3 | 0.013 | 0.017 | 0.029 | 0.003 | 0.001 | 0.018 | 0.004 | 0.004
1164 | 0.028985507 | 0.25 | 8.625 | 48700 | 66000 | 43.6 | 0.209 | 0.809 | 0.024 | 0.008 | 0.011 | 0.071 | 0.001 | 1967 | X42 | 3 | 0.014 | 0.039 | 0.019 | 0.004 | 0 | 0.001 | 0.001 | 0.023
1 | 0.058823529 | 0.75 | 12.75 | 48800 | 65500 | 54.20618 | 0.234 | 0.618 | 0.027 | 0.009 | 0.02 | 0.036 | 0.001 | 1954 | X42 | 3 | 0.004 | 0.001 | 0.042 | 0.003 | 0 | 0.005 | 0.001 | 0.004
106 | 0.0234375 | 0.375 | 16 | 48800 | 78000 | 7.841201 | 0.259 | 1.05 | 0.02 | 0.01 | 0.011 | 0.014 | 0.001 | 1951 | X42 | 3 | 0.041 | 0.008 | 0.021 | 0 | 0.001 | 0.001 | 0.004 | 0.005
182 | 0.025882353 | 0.33 | 12.75 | 48900 | 73500 | 25.75829 | 0.24 | 0.57 | 0.022 | 0.01 | 0.02 | 0.05 | 0 | 1939 | X42 | 3 | 0.12 | 0.018 | 0.034 | 0.006 | 0.001 | 0 | 0.002 | 0
197 | 0.037333333 | 0.322 | 8.625 | 48900 | 72000 | 33.33575 | 0.186 | 0.562 | 0.008 | 0.006 | 0.032 | 0.126 | 0.001 | 2002 | X42 | 3 | 0.318 | 0.021 | 0.035 | 0.003 | 0.001 | 0.008 | 0.001 | 0.001
1020 | 0.021797101 | 0.188 | 8.625 | 48900 | 64300 | 29 | 0.235 | 0.801 | 0.027 | 0.005 | 0.029 | 0.194 | 0.001 | 1960 | X42 | 3 | 0.017 | 0.009 | 0.018 | 0.016 | 0 | 0.016 | 0.001 | 0.006
1140 | 0.033056604 | 0.219 | 6.625 | 48939 | 70424 | 40.9 | 0.225 | 0.732 | 0.027 | 0.012 | 0.022 | 0.094 | 0.001 | 1966 | X42 | 3 | 0.017 | 0.002 | 0.018 | 0.008 | 0 | 0.008 | 0.001 | 0.005
126 | 0.026785714 | 0.375 | 14 | 49000 | 77000 | 26.29796 | 0.285 | 0.911 | 0.024 | 0.011 | 0.025 | 0.098 | 0.002 | 1951 | X42 | 3 | 0.013 | 0.015 | 0.029 | 0.003 | 0.001 | 0.018 | 0.004 | 0.004
127 | 0.026785714 | 0.375 | 14 | 49000 | 77000 | 29.32735 | 0.285 | 0.911 | 0.024 | 0.011 | 0.025 | 0.098 | 0.002 | 1951 | X42 | 3 | 0.013 | 0.015 | 0.029 | 0.003 | 0.001 | 0.018 | 0.004 | 0.004
128 | 0.026785714 | 0.375 | 14 | 49000 | 80000 | 15.62328 | 0.284 | 0.904 | 0.022 | 0.011 | 0.024 | 0.097 | 0.003 | 1951 | X42 | 3 | 0.013 | 0.017 | 0.029 | 0.003 | 0.001 | 0.018 | 0.004 | 0.004
253 | 0.0195 | 0.312 | 16 | 49000 | 73500 | 30.2989 | 0.227 | 1.03 | 0.019 | 0.007 | 0.012 | 0.009 | 0.001 | 1976 | X42 | 3 | 0.012 | 0.006 | 0.013 | 0.006 | 0 | 0 | 0.001 | 0.001
259 | 0.024470588 | 0.312 | 12.75 | 49100 | 76000 | 26.92639 | 0.31 | 0.92 | 0.041 | 0.012 | 0.029 | 0.05 | 0.002 | 1950 | X42 | 3 | 0.012 | 0.006 | 0.04 | 0.008 | 0.002 | 0.006 | 0.006 | 0.006
1206 | 0.015921569 | 0.203 | 12.75 | 49124 | 69045 | 33.1 | 0.26 | 0.826 | 0.021 | 0.008 | 0.026 | 0.111 | 0.001 | 1959 | X42 | 3 | 0.017 | 0.002 | 0.018 | 0.005 | 0 | 0.008 | 0.001 | 0.007
107 | 0.0234375 | 0.375 | 16 | 49300 | 79000 | 46.88292 | 0.277 | 1.09 | 0.035 | 0.013 | 0.011 | 0.017 | 0.002 | 1951 | X42 | 3 | 0.041 | 0.006 | 0.022 | 0 | 0.002 | 0.002 | 0.006 | 0.006
497 | 0.019607843 | 0.25 | 12.75 | 49300 | 75500 | 33.5617 | 0.237 | 0.785 | 0.024 | 0.01 | 0.011 | 0.017 | 0.001 | 1954 | X42 | 3 | 0.065 | 0.002 | 0.03 | 0.006 | 0 | 0.001 | 0.005 | 0.005
1198 | 0.028985507 | 0.25 | 8.625 | 49364 | 77701 | 44.4 | 0.274 | 0.989 | 0.023 | 0.012 | 0.013 | 0.016 | 0.001 | 1957 | X42 | 3 | 0.117 | 0.014 | 0.02 | 0.02 | 0 | 0.001 | 0.005 | 0.004
997 | 0.034666667 | 0.156 | 4.5 | 49500 | 69000 | 36.25 | 0.288 | 0.63 | 0.015 | 0.005 | 0.01 | 0.006 | 0.002 | 1964 | X42 | 3 | 0.018 | 0.004 | 0.026 | 0.011 | 0.001 | 0.001 | 0.002 | 0.005
1126 | 0.011466667 | 0.344 | 30 | 49700 | 78700 | 37.5 | 0.248 | 0.972 | 0.021 | 0.01 | 0.015 | 0.02 | 0.001 | 1956 | X42 | 3 | 0.058 | 0.011 | 0.025 | 0.007 | 0 | 0.001 | 0.005 | 0.004
255 | 0.0195 | 0.312 | 16 | 49750 | 68000 | 41.49219 | 0.162 | 1.06 | 0.007 | 0.015 | 0.013 | 0.016 | 0.001 | 2002 | X42 | 3 | 0.189 | 0.033 | 0.041 | 0.007 | 0.002 | 0.009 | 0.002 | 0.001
1257 | 0.018883721 | 0.203 | 10.75 | 49752 | 60437 | 35.6 | 0.15 | 0.66 | 0.016 | 0.007 | 0.038 | 0.108 | 0.001 | 1951 | X42 | 3 | 0.005 | 0.002 | 0.026 | 0.006 | 0 | 0.012 | 0 | 0.004
108 | 0.0234375 | 0.375 | 16 | 49800 | 68500 | 34.55653 | 0.151 | 1.03 | 0.006 | 0.006 | 0.011 | 0.027 | 0.001 | 2008 | X42 | 3 | 0.225 | 0.031 | 0.031 | 0.004 | 0.001 | 0.009 | 0.002 | 0.001
622 | 0.037735849 | 0.25 | 6.625 | 49800 | 73500 | 37.50337 | 0.191 | 0.592 | 0.027 | 0.006 | 0.062 | 0.077 | 0.002 | 1977 | X42 | 3 | 0.129 | 0.027 | 0.026 | 0.018 | 0 | 0.006 | 0.002 | 0.003
1275 | 0.012772727 | 0.281 | 22 | 49884 | 71933 | 42 | 0.227 | 0.708 | 0.025 | 0.033 | 0.03 | 0.045 | 0.001 | 1949 | X42 | 3 | 0.008 | 0.003 | 0.043 | 0.005 | 0 | 0.009 | 0.001 | 0.003
109 | 0.0234375 | 0.375 | 16 | 50000 | 74500 | 49.33545 | 0.24 | 1.04 | 0.024 | 0.011 | 0.011 | 0.015 | 0.001 | 1951 | X42 | 3 | 0.04 | 0.009 | 0.021 | 0 | 0.002 | 0.002 | 0.005 | 0.005
110 | 0.0234375 | 0.375 | 16 | 50000 | 79000 | 20.2741 | 0.251 | 1.04 | 0.024 | 0.01 | 0.011 | 0.015 | 0.001 | 1951 | X42 | 3 | 0.04 | 0.008 | 0.021 | 0 | 0.001 | 0.001 | 0.005 | 0.005
503 | 0.019607843 | 0.25 | 12.75 | 50000 | 72000 | 33.44366 | 0.208 | 0.766 | 0.016 | 0.009 | 0.011 | 0.017 | 0.001 | 1954 | X42 | 3 | 0.064 | 0.007 | 0.03 | 0.006 | 0 | 0.001 | 0.005 | 0.005
1037 | 0.017488372 | 0.188 | 10.75 | 50000 | 69100 | 29 | 0.237 | 0.751 | 0.02 | 0.01 | 0.053 | 0.041 | 0.001 | 1963 | X42 | 3 | 0.08 | 0.002 | 0.025 | 0.004 | 0 | 0.002 | 0.001 | 0.015
1028 | 0.0156 | 0.312 | 20 | 50300 | 75700 | 29 | 0.256 | 1.04 | 0.023 | 0.009 | 0.007 | 0.008 | 0.001 | 1958 | X42 | 3 | 0.023 | 0.002 | 0.015 | 0.08 | 0 | 0 | 0.005 | 0.003
1234 | 0.047 | 0.188 | 4 | 50300 | 62200 | 38.8 | 0.202 | 0.557 | 0.013 | 0.003 | 0.041 | 0.118 | 0.001 | 1970 | X42 | 3 | 0.013 | 0.003 | 0.034 | 0.01 | 0 | 0.011 | 0.001 | 0.005
1207 | 0.015921569 | 0.203 | 12.75 | 50303 | 72375 | 31.5 | 0.267 | 0.782 | 0.03 | 0.008 | 0.028 | 0.11 | 0.001 | 1959 | X42 | 3 | 0.016 | 0.006 | 0.019 | 0.007 | 0 | 0.013 | 0.001 | 0.008
129 | 0.026785714 | 0.375 | 14 | 50500 | 79000 | 30.93189 | 0.286 | 0.913 | 0.024 | 0.011 | 0.025 | 0.097 | 0.002 | 1951 | X42 | 3 | 0.013 | 0.017 | 0.029 | 0.003 | 0.001 | 0.018 | 0.004 | 0.004
504 | 0.019607843 | 0.25 | 12.75 | 50500 | 66000 | 28.78484 | 0.27 | 0.78 | 0.03 | 0.012 | 0.036 | 0.13 | 0.002 | 1950 | X42 | 3 | 0.003 | 0.001 | 0.028 | 0.011 | 0.001 | 0.015 | 0.002 | 0.006
581 | 0.023255814 | 0.25 | 10.75 | 50500 | 60500 | 43.00248 | 0.24 | 0.566 | 0.03 | 0.007 | 0.045 | 0.17 | 0.001 | 1954 | X42 | 3 | 0.007 | 0.001 | 0.023 | 0.009 | 0.001 | 0.02 | 0.002 | 0.007
780 | 0.023536232 | 0.203 | 8.625 | 50500 | 73000 | 21.66372 | 0.151 | 0.748 | 0.017 | 0.012 | 0.043 | 0.068 | 0.001 | 1970 | X42 | 3 | 0.239 | 0.026 | 0.041 | 0.009 | 0 | 0.007 | 0.002 | 0.007
1204 | 0.015921569 | 0.203 | 12.75 | 50573 | 73656 | 41.7 | 0.278 | 0.867 | 0.017 | 0.009 | 0.018 | 0.036 | 0.002 | 1959 | X42 | 3 | 0.022 | 0.004 | 0.018 | 0.005 | 0 | 0.004 | 0.001 | 0.008
1148 | 0.037735849 | 0.25 | 6.625 | 50700 | 65300 | 30 | 0.183 | 0.485 | 0.036 | 0.004 | 0.072 | 0.244 | 0.001 | 1954 | X42 | 3 | 0.029 | 0.011 | 0.044 | 0.02 | 0 | 0.03 | 0.001 | 0.008
1197 | 0.028985507 | 0.25 | 8.625 | 50837 | 81469 | 31.6 | 0.3 | 0.954 | 0.022 | 0.009 | 0.011 | 0.01 | 0.001 | 1957 | X42 | 3 | 0.051 | 0.013 | 0.023 | 0.005 | 0 | 0.001 | 0.003 | 0.004
18 | 0.022727273 | 0.5 | 22 | 51000 | 79000 | 45.88787 | 0.261 | 0.838 | 0.026 | 0.017 | 0.016 | 0.016 | 0.001 | 1949 | X42 | 3 | 0.143 | 0.009 | 0.013 | 0.008 | 0 | 0.002 | 0.001 | 0.003
111 | 0.0234375 | 0.375 | 16 | 51000 | 80500 | 26.19694 | 0.251 | 1.04 | 0.024 | 0.01 | 0.011 | 0.015 | 0.001 | 1951 | X42 | 3 | 0.04 | 0.008 | 0.021 | 0 | 0.001 | 0.001 | 0.005 | 0.005
261 | 0.024470588 | 0.312 | 12.75 | 51000 | 75000 | 51.41967 | 0.29 | 0.891 | 0.027 | 0.008 | 0.019 | 0.04 | 0.003 | 1950 | X42 | 3 | 0.017 | 0.026 | 0.023 | 0.011 | 0.002 | 0.007 | 0.005 | 0.006
506 | 0.019607843 | 0.25 | 12.75 | 51000 | 68000 | 53.74109 | 0.216 | 0.432 | 0.027 | 0.007 | 0.027 | 0.073 | 0.001 | 1954 | X42 | 3 | 0.032 | 0.003 | 0.017 | 0.005 | 0 | 0.007 | 0.001 | 0.003
662 | 0.017176471 | 0.219 | 12.75 | 51000 | 72000 | 29.7537 | 0.207 | 0.859 | 0.016 | 0.014 | 0.036 | 0.119 | 0.001 | 1962 | X42 | 3 | 0.067 | 0.006 | 0.024 | 0.005 | 0.001 | 0.009 | 0.001 | 0.015
781 | 0.023536232 | 0.203 | 8.625 | 51000 | 69000 | 31.11411 | 0.246 | 0.728 | 0.029 | 0.008 | 0.04 | 0.137 | 0.001 | 1954 | X42 | 3 | 0.01 | 0.01 | 0.025 | 0.01 | 0 | 0.004 | 0.001 | 0.039
1052 | 0.028985507 | 0.25 | 8.625 | 51000 | 62500 | 33 | 0.223 | 0.6 | 0.019 | 0.012 | 0.054 | 0.094 | 0.001 | 1970 | X42 | 3 | 0.014 | 0.003 | 0.042 | 0.01 | 0 | 0.005 | 0.001 | 0.008
1165 | 0.028985507 | 0.25 | 8.625 | 51000 | 66000 | 36.4 | 0.209 | 0.809 | 0.024 | 0.008 | 0.011 | 0.071 | 0.001 | 1967 | X42 | 3 | 0.014 | 0.039 | 0.019 | 0.004 | 0 | 0.001 | 0.001 | 0.023
1208 | 0.015921569 | 0.203 | 12.75 | 51081 | 70091 | 23.9 | 0.266 | 0.781 | 0.018 | 0.007 | 0.018 | 0.047 | 0.001 | 1959 | X42 | 3 | 0.016 | 0.001 | 0.024 | 0.004 | 0 | 0.004 | 0.001 | 0.007
1231 | 0.047 | 0.188 | 4 | 51300 | 64700 | 21 | 0.206 | 0.598 | 0.022 | 0.004 | 0.071 | 0.185 | 0.001 | 1970 | X42 | 3 | 0.027 | 0.005 | 0.041 | 0.016 | 0 | 0.019 | 0.001 | 0.008
1201 | 0.015921569 | 0.203 | 12.75 | 51344 | 74873 | 43.2 | 0.261 | 0.892 | 0.024 | 0.006 | 0.029 | 0.089 | 0.001 | 1959 | X42 | 3 | 0.018 | 0.021 | 0.016 | 0.007 | 0 | 0.008 | 0.001 | 0.007
130 | 0.026785714 | 0.375 | 14 | 51500 | 79000 | 26.25758 | 0.283 | 0.912 | 0.026 | 0.012 | 0.025 | 0.098 | 0.002 | 1951 | X42 | 3 | 0.013 | 0.015 | 0.029 | 0.003 | 0.001 | 0.019 | 0.004 | 0.004
362 | 0.026352941 | 0.28 | 10.625 | 51500 | 76000 | 54.50569 | 0.245 | 1.01 | 0.027 | 0.009 | 0.048 | 0.057 | 0.002 | 1950 | X42 | 3 | 0.015 | 0.02 | 0.026 | 0.007 | 0.001 | 0.004 | 0.004 | 0.005
510 | 0.019607843 | 0.25 | 12.75 | 51500 | 75500 | 28.71539 | 0.318 | 0.852 | 0.029 | 0.013 | 0.012 | 0.018 | 0.001 | 1954 | X42 | 3 | 0.071 | 0.002 | 0.031 | 0.006 | 0 | 0.001 | 0.006 | 0.005
603 | 0.028985507 | 0.25 | 8.625 | 51500 | 72600 | 25.04207 | 0.25 | 0.6 | 0.042 | 0.025 | 0.065 | 0.09 | 0 | 1956 | X42 | 3 | 0.067 | 0.004 | 0.023 | 0.003 | 0.001 | 0.008 | 0.001 | 0.025
714 | 0.025391304 | 0.219 | 8.625 | 51500 | 67000 | 25.64115 | 0.211 | 0.679 | 0.008 | 0.016 | 0.016 | 0.014 | 0.002 | 1989 | X42 | 3 | 0.017 | 0.098 | 0.038 | 0.005 | 0.003 | 0.008 | 0.003 | 0.003
782 | 0.023536232 | 0.203 | 8.625 | 51500 | 65000 | 50.12934 | 0.225 | 0.739 | 0.03 | 0.014 | 0.031 | 0.142 | 0.001 | 1954 | X42 | 3 | 0.014 | 0.005 | 0.032 | 0.006 | 0 | 0.005 | 0.001 | 0.039
860 | 0.021797101 | 0.188 | 8.625 | 51500 | 71000 | 35.282 | 0.199 | 1.33 | 0.013 | 0.011 | 0.011 | 0.04 | 0.001 | 1979 | X42 | 3 | 0.011 | 0.001 | 0.01 | 0.004 | 0.002 | 0.001 | 0.001 | 0.015
1162 | 0.028985507 | 0.25 | 8.625 | 51500 | 67000 | 45.8 | 0.209 | 0.809 | 0.024 | 0.008 | 0.011 | 0.071 | 0.001 | 1967 | X42 | 3 | 0.014 | 0.039 | 0.019 | 0.004 | 0 | 0.001 | 0.001 | 0.023
1167 | 0.028985507 | 0.25 | 8.625 | 51500 | 64500 | 34.7 | 0.209 | 0.809 | 0.024 | 0.008 | 0.011 | 0.071 | 0.001 | 1967 | X42 | 3 | 0.014 | 0.039 | 0.019 | 0.004 | 0 | 0.001 | 0.001 | 0.023
1276 | 0.012772727 | 0.281 | 22 | 51957 | 71061 | 41.2 | 0.226 | 0.718 | 0.028 | 0.035 | 0.029 | 0.045 | 0.001 | 1949 | X42 | 3 | 0.008 | 0.003 | 0.043 | 0.005 | 0 | 0.009 | 0.001 | 0.003
273 | 0.036173913 | 0.312 | 8.625 | 52000 | 64500 | 50.94148 | 0.186 | 0.7 | 0.012 | 0.005 | 0.029 | 0.031 | 0.001 | 1973 | X42 | 3 | 0.005 | 0.002 | 0.021 | 0.01 | 0 | 0.001 | 0.001 | 0.001
438 | 0.015625 | 0.25 | 16 | 52000 | 66000 | 59.4967 | 0.213 | 0.67 | 0.032 | 0.011 | 0.051 | 0.08 | 0.001 | 1959 | X42 | 3 | 0.005 | 0.007 | 0.04 | 0.028 | 0 | 0.01 | 0.001 | 0.003
623 | 0.037735849 | 0.25 | 6.625 | 52000 | 83000 | 36.73477 | 0.253 | 0.871 | 0.023 | 0.006 | 0.03 | 0.036 | 0.002 | 1962 | X42 | 3 | 0.205 | 0.021 | 0.017 | 0.015 | 0.002 | 0.007 | 0.003 | 0.004
910 | 0.028377358 | 0.188 | 6.625 | 52000 | 78500 | 18.38868 | 0.249 | 1.06 | 0.025 | 0.016 | 0.012 | 0.011 | 0.002 | 1960 | X42 | 3 | 0.051 | 0.03 | 0.027 | 0.003 | 0.002 | 0.001 | 0.005 | 0.004
998 | 0.044571429 | 0.156 | 3.5 | 52000 | 63000 | 27.5 | 0.268 | 0.488 | 0.015 | 0.008 | 0.036 | 0.062 | 0.001 | 1968 | X42 | 3 | 0.015 | 0.017 | 0.056 | 0.009 | 0 | 0.004 | 0.002 | 0.006
1156 | 0.042264151 | 0.28 | 6.625 | 52136 | 67127 | 31 | 0.253 | 0.726 | 0.002 | 0.007 | 0.018 | 0.069 | 0.001 | 1997 | X42 | 3 | 0.133 | 0.046 | 0.01 | 0.006 | 0 | 0.002 | 0.002 | 0.002
1089 | 0.022727273 | 0.5 | 22 | 52400 | 80900 | 28 | 0.235 | 0.878 | 0.014 | 0.011 | 0.012 | 0.014 | 0.001 | 1949 | X42 | 3 | 0.162 | 0.016 | 0.011 | 0.006 | 0 | 0.001 | 0.001 | 0.0004
136 | 0.043478261 | 0.375 | 8.625 | 52500 | 63000 | 31.46883 | 0.177 | 0.805 | 0.017 | 0.006 | 0.009 | 0.01 | 0.001 | 1957 | X42 | 3 | 0.005 | 0.001 | 0.017 | 0.003 | 0 | 0.001 | 0.001 | 0.003
429 | 0.013888889 | 0.25 | 18 | 52500 | 80500 | 34.61726 | 0.338 | 0.517 | 0.03 | 0.036 | 0.026 | 0.054 | 0.001 | 1943 | X42 | 3 | 0.069 | 0.003 | 0.039 | 0.007 | 0 | 0.006 | 0.002 | 0.005
514 | 0.019607843 | 0.25 | 12.75 | 52500 | 72000 | 31.86057 | 0.231 | 0.84 | 0.022 | 0.009 | 0.024 | 0.101 | 0.001 | 1957 | X42 | 3 | 0.036 | 0.005 | 0.016 | 0.005 | 0 | 0.009 | 0.002 | 0.003
583 | 0.023255814 | 0.25 | 10.75 | 52500 | 72000 | 39.33982 | 0.215 | 0.734 | 0.014 | 0.007 | 0.011 | 0.016 | 0.002 | 1954 | X42 | 3 | 0.003 | 0.001 | 0.022 | 0.004 | 0.001 | 0.002 | 0.002 | 0.005
660 | 0.0136875 | 0.219 | 16 | 52500 | 71500 | 57.37474 | 0.209 | 0.816 | 0.015 | 0.008 | 0.008 | 0.008 | 0.001 | 1971 | X42 | 3 | 0.013 | 0.008 | 0.015 | 0.007 | 0.001 | 0.002 | 0.002 | 0.004
688 | 0.020372093 | 0.219 | 10.75 | 52500 | 61500 | 22.12241 | 0.168 | 0.671 | 0.2 | 0.006 | 0.028 | 0.042 | 0.001 | 1958 | X42 | 3 | 0.011 | 0.003 | 0.028 | 0.01 | 0 | 0.003 | 0.001 | 0.004
861 | 0.021797101 | 0.188 | 8.625 | 52500 | 72000 | 32.64996 | 0.205 | 0.869 | 0.024 | 0.008 | 0.022 | 0.016 | 0.002 | 1982 | X42 | 3 | 0.006 | 0.003 | 0.028 | 0.005 | 0.001 | 0.002 | 0.002 | 0.006
982 | 0.02354717 | 0.156 | 6.625 | 52500 | 68000 | 46.51282 | 0.201 | 0.547 | 0.007 | 0.008 | 0.009 | 0.074 | 0.001 | 1965 | X42 | 3 | 0.016 | 0.005 | 0.035 | 0.006 | 0 | 0.001 | 0.001 | 0.022
1166 | 0.028985507 | 0.25 | 8.625 | 52500 | 65500 | 34.6 | 0.209 | 0.809 | 0.024 | 0.008 | 0.011 | 0.071 | 0.001 | 1967 | X42 | 3 | 0.014 | 0.039 | 0.019 | 0.004 | 0 | 0.001 | 0.001 | 0.023
1209 | 0.015921569 | 0.203 | 12.75 | 52572 | 73303 | 11.4 | 0.268 | 0.84 | 0.016 | 0.006 | 0.019 | 0.038 | 0.001 | 1959 | X42 | 3 | 0.015 | 0.005 | 0.02 | 0.005 | 0 | 0.004 | 0.001 | 0.007
1147 | 0.037735849 | 0.25 | 6.625 | 52700 | 67700 | 32.9 | 0.216 | 0.548 | 0.018 | 0.004 | 0.068 | 0.171 | 0.001 | 1954 | X42 | 3 | 0.037 | 0.002 | 0.058 | 0.019 | 0 | 0.014 | 0.001 | 0.006
1233 | 0.047 | 0.188 | 4 | 52800 | 64300 | 39.7 | 0.191 | 0.59 | 0.023 | 0.003 | 0.06 | 0.147 | 0.001 | 1970 | X42 | 3 | 0.023 | 0.006 | 0.047 | 0.018 | 0 | 0.013 | 0.001 | 0.006
112 | 0.0234375 | 0.375 | 16 | 53000 | 75500 | 33.21267 | 0.24 | 1.04 | 0.024 | 0.011 | 0.011 | 0.015 | 0.001 | 1951 | X42 | 3 | 0.04 | 0.009 | 0.021 | 0 | 0.002 | 0.002 | 0.005 | 0.005
242 | 0.0156 | 0.312 | 20 | 53000 | 75500 | 36.80551 | 0.165 | 1.06 | 0.009 | 0.015 | 0.013 | 0.019 | 0.001 | 1976 | X42 | 3 | 0.196 | 0.029 | 0.054 | 0.007 | 0.001 | 0.01 | 0.001 | 0.002
348 | 0.020071429 | 0.281 | 14 | 53000 | 69500 | 44.55562 | 0.219 | 0.866 | 0.022 | 0.007 | 0.011 | 0.014 | 0.002 | 1964 | X42 | 3 | 0.017 | 0.003 | 0.031 | 0 | 0.002 | 0.001 | 0.001 | 0.005
783 | 0.023536232 | 0.203 | 8.625 | 53000 | 78500 | 44.00439 | 0.29 | 0.507 | 0.021 | 0.011 | 0.006 | 0.013 | 0.002 | 1962 | X42 | 3 | 0.113 | 0.006 | 0.013 | 0.014 | 0.001 | 0.002 | 0.002 | 0.002
863 | 0.021797101 | 0.188 | 8.625 | 53000 | 70000 | 48.94674 | 0.233 | 0.858 | 0.023 | 0.01 | 0.012 | 0.012 | 0.001 | 1969 | X42 | 3 | 0.014 | 0.005 | 0.014 | 0.005 | 0 | 0.001 | 0.001 | 0.007
1158 | 0.02354717 | 0.156 | 6.625 | 53005 | 67131 | 27.8 | 0.258 | 0.888 | 0.02 | 0.009 | 0.008 | 0.006 | 0.001 | 1966 | X42 | 3 | 0.013 | 0.002 | 0.009 | 0.005 | 0 | 0.001 | 0.001 | 0.002
1235 | 0.047 | 0.188 | 4 | 53100 | 65000 | 42.2 | 0.218 | 0.583 | 0.024 | 0.007 | 0.071 | 0.195 | 0.001 | 1970 | X42 | 3 | 0.031 | 0.003 | 0.053 | 0.014 | 0 | 0.022 | 0.001 | 0.006
1203 | 0.015921569 | 0.203 | 12.75 | 53311 | 75879 | 32.3 | 0.279 | 0.87 | 0.019 | 0.006 | 0.02 | 0.038 | 0.002 | 1959 | X42 | 3 | 0.019 | 0.006 | 0.021 | 0.006 | 0 | 0.005 | 0.001 | 0.009
1157 | 0.042264151 | 0.28 | 6.625 | 53481 | 67079 | 32.2 | 0.246 | 0.722 | 0.002 | 0.007 | 0.018 | 0.068 | 0.001 | 1997 | X42 | 3 | 0.132 | 0.046 | 0.01 | 0.006 | 0 | 0.002 | 0.002 | 0.002
626 | 0.037735849 | 0.25 | 6.625 | 53500 | 81000 | 43.48788 | 0.233 | 0.721 | 0.024 | 0.007 | 0.06 | 0.072 | 0.003 | 1977 | X42 | 3 | 0.16 | 0.047 | 0.034 | 0.025 | 0 | 0.006 | 0.002 | 0.004
864 | 0.021797101 | 0.188 | 8.625 | 53500 | 66500 | 8.658916 | 0.232 | 0.79 | 0.027 | 0.005 | 0.027 | 0.198 | 0.003 | 1960 | X42 | 3 | 0.014 | 0.023 | 0.017 | 0.017 | 0.002 | 0.017 | 0.002 | 0.009
1074 | 0.027043269 | 0.18 | 6.656 | 53500 | 66000 | 35 | 0.201 | 0.624 | 0.022 | 0.005 | 0.07 | 0.342 | 0.001 | 1954 | X42 | 3 | 0.006 | 0.001 | 0.052 | 0.01 | 0 | 0.03 | 0.001 | 0.007
1274 | 0.012772727 | 0.281 | 22 | 53598 | 72346 | 40.4 | 0.234 | 0.936 | 0.019 | 0.014 | 0.067 | 0.048 | 0.001 | 1949 | X42 | 3 | 0.07 | 0.001 | 0.02 | 0.004 | 0 | 0.007 | 0 | 0.021
28 | 0.057971014 | 0.5 | 8.625 | 54000 | 74000 | 26.22599 | 0.198 | 1.07 | 0.007 | 0.005 | 0.013 | 0.024 | 0.001 | 2005 | X42 | 3 | 0.214 | 0.034 | 0.021 | 0.006 | 0 | 0.002 | 0.002 | 0.005
363 | 0.026352941 | 0.28 | 10.625 | 54000 | 77000 | 36.50753 | 0.259 | 0.76 | 0.024 | 0.01 | 0.028 | 0.036 | 0.002 | 1950 | X42 | 3 | 0.052 | 0.018 | 0.033 | 0.005 | 0 | 0.003 | 0.005 | 0.004
585 | 0.023255814 | 0.25 | 10.75 | 54000 | 67000 | 34.32063 | 0.177 | 0.616 | 0.015 | 0.006 | 0.016 | 0.058 | 0.002 | 1954 | X42 | 3 | 0.003 | 0.001 | 0.023 | 0.005 | 0.001 | 0.005 | 0.002 | 0.006
640 | 0.052666667 | 0.237 | 4.5 | 54000 | 63500 | 33.7581 | 0.221 | 0.634 | 0.032 | 0.007 | 0.013 | 0.009 | 0.001 | 1968 | X42 | 3 | 0.011 | 0.001 | 0.012 | 0.002 | 0 | 0.001 | 0.001 | 0.004
689 | 0.020372093 | 0.219 | 10.75 | 54000 | 73000 | 49.10388 | 0.237 | 0.592 | 0.018 | 0.005 | 0.014 | 0.068 | 0.001 | 1965 | X42 | 3 | 0.056 | 0.002 | 0.022 | 0.005 | 0 | 0.007 | 0.001 | 0.022
690 | 0.020372093 | 0.219 | 10.75 | 54000 | 73500 | 33.13267 | 0.237 | 0.595 | 0.02 | 0.005 | 0.014 | 0.069 | 0.001 | 1965 | X42 | 3 | 0.055 | 0.002 | 0.022 | 0.005 | 0 | 0.007 | 0.001 | 0.022
715 | 0.025391304 | 0.219 | 8.625 | 54000 | 71500 | 35.01744 | 0.226 | 0.58 | 0.015 | 0.006 | 0.045 | 0.118 | 0.001 | 1960 | X42 | 3 | 0.01 | 0.006 | 0.027 | 0.008 | 0 | 0.009 | 0.001 | 0.01
784 | 0.023536232 | 0.203 | 8.625 | 54000 | 68500 | 32.30881 | 0.233 | 0.769 | 0.024 | 0.008 | 0.011 | 0.026 | 0.001 | 1964 | X42 | 3 | 0.013 | 0.006 | 0.01 | 0.005 | 0 | 0.001 | 0.001 | 0.006
866 | 0.021797101 | 0.188 | 8.625 | 54000 | 72000 | 39.95681 | 0.23 | 0.83 | 0.009 | 0.01 | 0.014 | 0.023 | 0.001 | 1963 | X42 | 3 | 0.009 | 0.002 | 0.018 | 0.005 | 0.002 | 0.003 | 0.002 | 0.006
867 | 0.021797101 | 0.188 | 8.625 | 54000 | 65000 | 20.30099 | 0.225 | 0.8 | 0.018 | 0.006 | 0.013 | 0.017 | 0.001 | 1969 | X42 | 3 | 0.013 | 0.005 | 0.012 | 0.003 | 0 | 0.002 | 0.001 | 0.006
951 | 0.021449275 | 0.185 | 8.625 | 54000 | 70000 | 27.35046 | 0.276 | 0.645 | 0.018 | 0.003 | 0.019 | 0.081 | 0.001 | 1965 | X42 | 3 | 0.006 | 0.005 | 0.011 | 0.003 | 0 | 0.002 | 0.001 | 0.02
983 | 0.02354717 | 0.156 | 6.625 | 54000 | 69500 | 54.24789 | 0.206 | 0.544 | 0.038 | 0.014 | 0.046 | 0.178 | 0.002 | 1963 | X42 | 3 | 0.057 | 0.005 | 0.027 | 0.01 | 0.001 | 0.014 | 0.002 | 0.01
1149 | 0.037735849 | 0.25 | 6.625 | 54200 | 65200 | 43.5 | 0.203 | 0.523 | 0.024 | 0.008 | 0.076 | 0.202 | 0.001 | 1954 | X42 | 3 | 0.031 | 0.002 | 0.067 | 0.022 | 0 | 0.018 | 0.001 | 0.007
1084 | 0.046666667 | 0.28 | 6 | 54400 | 80200 | 26 | 0.226 | 0.758 | 0.005 | 0.007 | 0.083 | 0.164 | 0.001 | 1983 | X42 | 3 | 0.261 | 0.021 | 0.063 | 0.02 | 0 | 0.01 | 0.002 | 0.005
1146 | 0.037735849 | 0.25 | 6.625 | 54400 | 67200 | 35.5 | 0.228 | 0.589 | 0.027 | 0.004 | 0.086 | 0.283 | 0.001 | 1954 | X42 | 3 | 0.038 | 0.001 | 0.068 | 0.021 | 0 | 0.026 | 0.001 | 0.007
1237 | 0.047 | 0.188 | 4 | 54400 | 65400 | 44.6 | 0.183 | 0.564 | 0.021 | 0.004 | 0.134 | 0.181 | 0.001 | 1970 | X42 | 3 | 0.019 | 0.003 | 0.045 | 0.015 | 0 | 0.018 | 0.001 | 0.007
915 | 0.028377358 | 0.188 | 6.625 | 54500 | 79500 | 37.53148 | 0.245 | 1.08 | 0.025 | 0.015 | 0.012 | 0.01 | 0.002 | 1960 | X42 | 3 | 0.052 | 0.004 | 0.027 | 0.003 | 0.002 | 0.001 | 0.005 | 0.004
984 | 0.02354717 | 0.156 | 6.625 | 54500 | 74000 | 39.11301 | 0.282 | 0.584 | 0.018 | 0.007 | 0.076 | 0.138 | 0.001 | 1970 | X42 | 3 | 0.015 | 0.007 | 0.033 | 0.012 | 0 | 0.01 | 0.001 | 0.011
985 | 0.02354717 | 0.156 | 6.625 | 54500 | 69000 | 42.40335 | 0.178 | 0.5 | 0.017 | 0.005 | 0.05 | 0.137 | 0.001 | 1964 | X42 | 3 | 0.013 | 0.012 | 0.018 | 0.009 | 0 | 0.006 | 0.001 | 0.011
202 | 0.037333333 | 0.322 | 8.625 | 55000 | 67500 | 54.34172 | 0.25 | 0.724 | 0.024 | 0.01 | 0.039 | 0.141 | 0.002 | 1952 | X42 | 3 | 0.008 | 0.007 | 0.026 | 0.007 | 0.001 | 0.009 | 0.002 | 0.031
531 | 0.019607843 | 0.25 | 12.75 | 55000 | 68000 | 25.47241 | 0.215 | 0.604 | 0.016 | 0.011 | 0.019 | 0.042 | 0.001 | 1954 | X42 | 3 | 0.007 | 0 | 0.023 | 0.004 | 0 | 0.004 | 0 | 0.005
785 | 0.023536232 | 0.203 | 8.625 | 55000 | 74500 | 19.80818 | 0.195 | 0.87 | 0.019 | 0.01 | 0.014 | 0.021 | 0.001 | 1964 | X42 | 3 | 0.014 | 0.003 | 0.022 | 0.003 | 0.001 | 0.001 | 0.001 | 0.005
869 | 0.021797101 | 0.188 | 8.625 | 55000 | 65500 | 26.89973 | 0.225 | 0.8 | 0.02 | 0.006 | 0.013 | 0.018 | 0.001 | 1969 | X42 | 3 | 0.013 | 0.005 | 0.012 | 0.003 | 0 | 0.002 | 0.001 | 0.006
986 | 0.02354717 | 0.156 | 6.625 | 55000 | 71500 | 13.17324 | 0.216 | 0.543 | 0.024 | 0.005 | 0.04 | 0.075 | 0.001 | 1964 | X42 | 3 | 0.011 | 0.005 | 0.021 | 0.006 | 0 | 0.005 | 0.001 | 0.01
1048 | 0.017333333 | 0.312 | 18 | 55000 | 73000 | 25 | 0.254 | 0.63 | 0.022 | 0.009 | 0.067 | 0.154 | 0.001 | 1950 | X42 | 3 | 0.077 | 0.006 | 0.033 | 0.009 | 0 | 0.026 | 0.001 | 0.008
1075 | 0.028327338 | 0.189 | 6.672 | 55000 | 67500 | 23 | 0.179 | 0.686 | 0.029 | 0.005 | 0.071 | 0.212 | 0.001 | 1954 | X42 | 3 | 0.042 | 0.009 | 0.042 | 0.009 | 0 | 0.018 | 0.0014 | 0.007
1138 | 0.02354717 | 0.156 | 6.625 | 55083 | 69225 | 32.6 | 0.237 | 0.784 | 0.025 | 0.008 | 0.023 | 0.059 | 0.001 | 1966 | X42 | 3 | 0.034 | 0.004 | 0.036 | 0.008 | 0 | 0.006 | 0.001 | 0.006
1127 | 0.011466667 | 0.344 | 30 | 55100 | 79000 | 36 | 0.248 | 0.972 | 0.021 | 0.01 | 0.015 | 0.02 | 0.001 | 1956 | X42 | 3 | 0.058 | 0.011 | 0.025 | 0.007 | 0 | 0.001 | 0.005 | 0.004
355 | 0.026139535 | 0.281 | 10.75 | 55400 | 75600 | 28.97361 | 0.25 | 0.84 | 0.03 | 0.012 | 0.068 | 0.26 | 0.002 | 1956 | X42 | 3 | 0.094 | 0.002 | 0.054 | 0.009 | 0.002 | 0.035 | 0.002 | 0.01
1139 | 0.02354717 | 0.156 | 6.625 | 55481 | 69483 | 31.6 | 0.246 | 0.792 | 0.024 | 0.008 | 0.023 | 0.059 | 0.001 | 1966 | X42 | 3 | 0.036 | 0.002 | 0.037 | 0.009 | 0 | 0.007 | 0.001 | 0.006
137 | 0.043478261 | 0.375 | 8.625 | 55500 | 61500 | 24.21513 | 0.177 | 0.805 | 0.017 | 0.006 | 0.009 | 0.01 | 0.001 | 1957 | X42 | 3 | 0.005 | 0.001 | 0.017 | 0.003 | 0 | 0.001 | 0.001 | 0.003
263 | 0.024470588 | 0.312 | 12.75 | 55500 | 77500 | 9.979457 | 0.332 | 1.01 | 0.036 | 0.011 | 0.015 | 0.039 | 0.003 | 1950 | X42 | 3 | 0.026 | 0.007 | 0.017 | 0.008 | 0.003 | 0.011 | 0.003 | 0.006
532 | 0.019607843 | 0.25 | 12.75 | 55500 | 75500 | 17.52744 | 0.249 | 1.05 | 0.026 | 0.009 | 0.025 | 0.106 | 0.002 | 1957 | X42 | 3 | 0.045 | 0.002 | 0.017 | 0.003 | 0.001 | 0.013 | 0.001 | 0.006
535 | 0.019607843 | 0.25 | 12.75 | 55500 | 74500 | 38.54844 | 0.237 | 0.621 | 0.028 | 0.008 | 0.074 | 0.237 | 0.001 | 1954 | X42 | 3 | 0.055 | 0.003 | 0.036 | 0.011 | 0 | 0.022 | 0.001 | 0.007
1047 | 0.017333333 | 0.312 | 18 | 55500 | 82000 | 25 | 0.279 | 0.83 | 0.031 | 0.01 | 0.062 | 0.225 | 0.001 | 1949 | X42 | 3 | 0.109 | 0.001 | 0.03 | 0.007 | 0 | 0.041 | 0.001 | 0.008
1277 | 0.023255814 | 0.25 | 10.75 | 55538 | 71486 | 41.2 | 0.215 | 0.74 | 0.016 | 0.012 | 0.089 | 0.094 | 0.001 | 1975 | X42 | 3 | 0.012 | 0.001 | 0.05 | 0.015 | 0 | 0.004 | 0.001 | 0.008
203 | 0.037333333 | 0.322 | 8.625 | 56000 | 66000 | 26.92495 | 0.216 | 0.689 | 0.02 | 0.007 | 0.039 | 0.16 | 0.002 | 1952 | X42 | 3 | 0.006 | 0.007 | 0.026 | 0.006 | 0.001 | 0.008 | 0.002 | 0.033
787 | 0.023536232 | 0.203 | 8.625 | 56000 | 71500 | 44.06522 | 0.206 | 0.903 | 0.02 | 0.009 | 0.018 | 0.025 | 0.001 | 1963 | X42 | 3 | 0.014 | 0.004 | 0.024 | 0.007 | 0.002 | 0.002 | 0.003 | 0.007
987 | 0.02354717 | 0.156 | 6.625 | 56000 | 72500 | 31.44285 | 0.237 | 0.582 | 0.027 | 0.008 | 0.078 | 0.246 | 0.002 | 1964 | X42 | 3 | 0.058 | 0.003 | 0.043 | 0.017 | 0.001 | 0.025 | 0.002 | 0.011
1085 | 0.05925 | 0.237 | 4 | 56200 | 85100 | 43 | 0.254 | 0.952 | 0.009 | 0.008 | 0.007 | 0.012 | 0.001 | 1983 | X42 | 3 | 0.246 | 0.03 | 0.028 | 0.011 | 0 | 0.001 | 0.002 | 0
204 | 0.037333333 | 0.322 | 8.625 | 56500 | 65500 | 16.58695 | 0.218 | 0.719 | 0.033 | 0.013 | 0.031 | 0.128 | 0.002 | 1952 | X42 | 3 | 0.009 | 0.009 | 0.019 | 0.005 | 0.001 | 0.006 | 0.002 | 0.033
243 | 0.0156 | 0.312 | 20 | 56500 | 83000 | 20.54263 | 0.226 | 1.11 | 0.019 | 0.007 | 0.008 | 0.01 | 0.001 | 2003 | X42 | 3 | 0.044 | 0.009 | 0.057 | 0.006 | 0.049 | 0.001 | 0.008 | 0.006
286 | 0.02855814 | 0.307 | 10.75 | 56500 | 71500 | 44.45522 | 0.244 | 0.844 | 0.03 | 0.011 | 0.046 | 0.148 | 0.001 | 1951 | X42 | 3 | 0.009 | 0.011 | 0.037 | 0.007 | 0 | 0.011 | 0.001 | 0.004
287 | 0.02855814 | 0.307 | 10.75 | 56500 | 73000 | 30.37307 | 0.257 | 0.835 | 0.03 | 0.023 | 0.03 | 0.063 | 0.001 | 1951 | X42 | 3 | 0.009 | 0.011 | 0.038 | 0.005 | 0 | 0.005 | 0.001 | 0.004
1073 | 0.027428058 | 0.183 | 6.672 | 56500 | 70000 | 36 | 0.209 | 0.495 | 0.025 | 0.004 | 0.089 | 0.249 | 0.001 | 1954 | X42 | 3 | 0.032 | 0.001 | 0.052 | 0.016 | 0 | 0.021 | 0 | 0.007
264 | 0.024470588 | 0.312 | 12.75 | 57000 | 87000 | 30.35944 | 0.28 | 1.08 | 0.019 | 0.014 | 0.01 | 0.014 | 0.001 | 1960 | X42 | 3 | 0.036 | 0.013 | 0.016 | 0.005 | 0.002 | 0.001 | 0.001 | 0.005
448 | 0.015625 | 0.25 | 16 | 57000 | 71500 | 48.31616 | 0.207 | 0.67 | 0.016 | 0.006 | 0.029 | 0.06 | 0.001 | 1959 | X42 | 3 | 0.004 | 0.006 | 0.033 | 0.014 | 0 | 0.008 | 0.001 | 0.003
449 | 0.015625 | 0.25 | 16 | 57000 | 70500 | 11.14653 | 0.243 | 0.71 | 0.025 | 0.008 | 0.029 | 0.045 | 0.001 | 1959 | X42 | 3 | 0.004 | 0.007 | 0.031 | 0.027 | 0 | 0.004 | 0.001 | 0.004
789 | 0.023536232 | 0.203 | 8.625 | 57000 | 73500 | 35.85617 | 0.206 | 0.903 | 0.02 | 0.009 | 0.018 | 0.025 | 0.001 | 1963 | X42 | 3 | 0.014 | 0.004 | 0.024 | 0.007 | 0.002 | 0.002 | 0.003 | 0.007
917 | 0.028377358 | 0.188 | 6.625 | 57000 | 73000 | 40.56869 | 0.271 | 0.57 | 0.022 | 0.007 | 0.086 | 0.203 | 0.002 | 1963 | X42 | 3 | 0.008 | 0.007 | 0.04 | 0.02 | 0.001 | 0.001 | 0.002 | 0.01
1230 | 0.047 | 0.188 | 4 | 57100 | 71100 | 32.7 | 0.21 | 0.6 | 0.027 | 0.005 | 0.074 | 0.224 | 0.001 | 1970 | X42 | 3 | 0.034 | 0.002 | 0.05 | 0.018 | 0 | 0.02 | 0.001 | 0.007
1236 | 0.047 | 0.188 | 4 | 57300 | 70600 | 33.4 | 0.212 | 0.604 | 0.029 | 0.005 | 0.074 | 0.222 | 0.001 | 1970 | X42 | 3 | 0.034 | 0.004 | 0.051 | 0.018 | 0 | 0.02 | 0.001 | 0.007
1232 | 0.047 | 0.188 | 4 | 57400 | 69400 | 17.2 | 0.21 | 0.602 | 0.029 | 0.005 | 0.074 | 0.225 | 0.001 | 1970 | X42 | 3 | 0.034 | 0.003 | 0.05 | 0.018 | 0 | 0.02 | 0.001 | 0.007
1202 | 0.015921569 | 0.203 | 12.75 | 57411 | 76739 | 28.8 | 0.244 | 0.883 | 0.022 | 0.006 | 0.029 | 0.088 | 0.001 | 1959 | X42 | 3 | 0.018 | 0.007 | 0.016 | 0.007 | 0 | 0.007 | 0.001 | 0.007
919 | 0.028377358 | 0.188 | 6.625 | 57500 | 70000 | 23.90472 | 0.198 | 0.418 | 0.028 | 0.006 | 0.098 | 0.259 | 0.002 | 1988 | X42 | 3 | 0.069 | 0 | 0.077 | 0.033 | 0 | 0.012 | 0.002 | 0.008
989 | 0.02354717 | 0.156 | 6.625 | 57500 | 74500 | 21.81473 | 0.233 | 0.573 | 0.021 | 0.008 | 0.053 | 0.14 | 0.001 | 1964 | X42 | 3 | 0.012 | 0.009 | 0.037 | 0.009 | 0 | 0.006 | 0.001 | 0.011
1145 | 0.037735849 | 0.25 | 6.625 | 57500 | 70200 | 35.1 | 0.182 | 0.514 | 0.025 | 0.005 | 0.078 | 0.254 | 0.001 | 1954 | X42 | 3 | 0.031 | 0.008 | 0.042 | 0.017 | 0 | 0.019 | 0.001 | 0.006
113 | 0.0234375 | 0.375 | 16 | 57700 | 70500 | 24.22461 | 0.06 | 0.969 | 0.007 | 0.005 | 0.004 | 0.005 | 0.02 | 1999 | X42 | 3 | 0.175 | 0.034 | 0.012 | 0.004 | 0 | 0 | 0.002 | 0
205 | 0.037333333 | 0.322 | 8.625 | 58000 | 67500 | 36.39518 | 0.227 | 0.696 | 0.033 | 0.009 | 0.033 | 0.185 | 0.002 | 1952 | X42 | 3 | 0.008 | 0.013 | 0.015 | 0.005 | 0.001 | 0.016 | 0.002 | 0.031
791 | 0.023536232 | 0.203 | 8.625 | 58000 | 74000 | 31.97154 | 0.195 | 0.87 | 0.019 | 0.01 | 0.014 | 0.021 | 0.001 | 1964 | X42 | 3 | 0.014 | 0.003 | 0.022 | 0.003 | 0.001 | 0.001 | 0.001 | 0.005
792 | 0.023536232 | 0.203 | 8.625 | 58000 | 74000 | 38.00758 | 0.217 | 0.924 | 0.017 | 0.009 | 0.012 | 0.016 | 0.001 | 1963 | X42 | 3 | 0.019 | 0.005 | 0.023 | 0.004 | 0 | 0.003 | 0.002 | 0.004
874 | 0.021797101 | 0.188 | 8.625 | 58000 | 75500 | 48.58624 | 0.247 | 0.838 | 0.016 | 0.005 | 0.024 | 0.019 | 0.003 | 1982 | X42 | 3 | 0.003 | 0 | 0.018 | 0.005 | 0.001 | 0.002 | 0.002 | 0.006
990 | 0.02354717 | 0.156 | 6.625 | 58000 | 74500 | 32.01731 | 0.234 | 0.575 | 0.023 | 0.006 | 0.077 | 0.296 | 0.002 | 1964 | X42 | 3 | 0.058 | 0.003 | 0.04 | 0.017 | 0.001 | 0.025 | 0.002 | 0.01
265 | 0.024470588 | 0.312 | 12.75 | 58100 | 81500 | 29.24833 | 0.285 | 0.96 | 0.025 | 0.009 | 0.015 | 0.038 | 0.003 | 1950 | X42 | 3 | 0.025 | 0.008 | 0.017 | 0.007 | 0.002 | 0.009 | 0.003 | 0.006
544 | 0.019607843 | 0.25 | 12.75 | 58275 | 82850 | 23.95152 | 0.218 | 1.01 | 0.006 | 0.008 | 0.01 | 0.013 | 0.001 | 1985 | X42 | 3 | 0.021 | 0.036 | 0.023 | 0.004 | 0 | 0.001 | 0.001 | 0.001
114 | 0.0234375 | 0.375 | 16 | 58500 | 70000 | 33.06194 | 0.056 | 0.956 | 0.006 | 0.006 | 0.004 | 0.005 | 0.022 | 1999 | X42 | 3 | 0.165 | 0.029 | 0.015 | 0.003 | 0 | 0 | 0.002 | 0
793 | 0.023536232 | 0.203 | 8.625 | 58500 | 75500 | 34.69287 | 0.202 | 0.952 | 0.02 | 0.011 | 0.014 | 0.018 | 0.001 | 1964 | X42 | 3 | 0.017 | 0.004 | 0.027 | 0.003 | 0.001 | 0.001 | 0.001 | 0.006
921 | 0.028377358 | 0.188 | 6.625 | 58500 | 73500 | 24.90934 | 0.22 | 0.65 | 0.021 | 0.005 | 0.07 | 0.17 | 0.003 | 1960 | X42 | 3 | 0.024 | 0.015 | 0.036 | 0.018 | 0.001 | 0.016 | 0.002 | 0.009
1076 | 0.027428058 | 0.183 | 6.672 | 58500 | 72500 | 28 | 0.164 | 0.661 | 0.023 | 0.009 | 0.077 | 0.375 | 0.001 | 1954 | X42 | 3 | 0.007 | 0.001 | 0.079 | 0.001 | 0 | 0.024 | 0.001 | 0.007
1022 | 0.026093007 | 0.225 | 8.623 | 58600 | 71200 | 26 | 0.09 | 0.741 | 0.014 | 0.007 | 0.008 | 0.02 | 0.018 | 1982 | X42 | 3 | 0.019 | 0.055 | 0.015 | 0.004 | 0 | 0.007 | 0.001 | 0
29 | 0.057971014 | 0.5 | 8.625 | 59000 | 75500 | 32.20622 | 0.185 | 1.07 | 0.007 | 0.005 | 0.013 | 0.024 | 0.001 | 2005 | X42 | 3 | 0.215 | 0.034 | 0.021 | 0.007 | 0 | 0.002 | 0.002 | 0.006
608 | 0.028985507 | 0.25 | 8.625 | 59000 | 69000 | 24.22037 | 0.176 | 0.888 | 0.017 | 0.005 | 0.017 | 0.02 | 0.001 | 1960 | X42 | 3 | 0.011 | 0.005 | 0.035 | 0.003 | 0 | 0.001 | 0.001 | 0.002
794 | 0.023536232 | 0.203 | 8.625 | 59000 | 76500 | 33.25871 | 0.2 | 0.991 | 0.016 | 0.01 | 0.014 | 0.023 | 0.001 | 1964 | X42 | 3 | 0.014 | 0.004 | 0.023 | 0.003 | 0.001 | 0.001 | 0.001 | 0.007
1072 | 0.028327338 | 0.189 | 6.672 | 59000 | 71000 | 40 | 0.167 | 0.668 | 0.026 | 0.01 | 0.079 | 0.385 | 0.001 | 1954 | X42 | 3 | 0.008 | 0.001 | 0.081 | 0.012 | 0 | 0.27 | 0.001 | 0.007
1078 | 0.028110048 | 0.188 | 6.688 | 59000 | 69000 | 37 | 0.22 | 0.499 | 0.028 | 0.004 | 0.088 | 0.246 | 0.001 | 1954 | X42 | 3 | 0.034 | 0.001 | 0.088 | 0.007 | 0 | 0.02 | 0.001 | 0.007
1125 | 0.028377358 | 0.188 | 6.625 | 59000 | 71800 | 30.1 | 0.201 | 1.011 | 0.02 | 0.005 | 0.022 | 0.027 | 0.001 | 1965 | X42 | 3 | 0.03 | 0.001 | 0.018 | 0.01 | 0 | 0.002 | 0.001 | 0.009
1229 | 0.047 | 0.188 | 4 | 59200 | 71300 | 34.2 | 0.212 | 0.608 | 0.029 | 0.005 | 0.074 | 0.223 | 0.001 | 1970 | X42 | 3 | 0.035 | 0.003 | 0.051 | 0.018 | 0 | 0.02 | 0.001 | 0.007
115 | 0.0234375 | 0.375 | 16 | 59500 | 71000 | 37.09797 | 0.056 | 0.956 | 0.006 | 0.006 | 0.004 | 0.005 | 0.022 | 1999 | X42 | 3 | 0.165 | 0.029 | 0.015 | 0.003 | 0 | 0 | 0.002 | 0
691 | 0.020372093 | 0.219 | 10.75 | 59500 | 78000 | 49.18771 | 0.22 | 0.88 | 0.023 | 0.009 | 0.025 | 0.082 | 0.001 | 1958 | X42 | 3 | 0.037 | 0.004 | 0.018 | 0.006 | 0 | 0.009 | 0.001 | 0.005
1124 | 0.028377358 | 0.188 | 6.625 | 59600 | 71900 | 27 | 0.203 | 1 | 0.018 | 0.005 | 0.021 | 0.028 | 0.001 | 1965 | X42 | 3 | 0.05 | 0.001 | 0.018 | 0.01 | 0 | 0.002 | 0.001 | 0.008
257 | 0.0195 | 0.312 | 16 | 59900 | 74500 | 29.60551 | 0.29 | 0.88 | 0.032 | 0.017 | 0.013 | 0.034 | 0 | 1953 | X42 | 3 | 0.002 | 0.007 | 0.022 | 0.012 | 0 | 0 | 0 | 0
274 | 0.036173913 | 0.312 | 8.625 | 60000 | 75500 | 32.22734 | 0.247 | 0.796 | 0.022 | 0.011 | 0.008 | 0.005 | 0.001 | 1971 | X42 | 3 | 0.014 | 0.005 | 0.012 | 0 | 0 | 0 | 0.001 | 0.003
368 | 0.042264151 | 0.28 | 6.625 | 60000 | 67000 | 41.69966 | 0.066 | 0.622 | 0.006 | 0.02 | 0.012 | 0.015 | 0.013 | 1993 | X42 | 3 | 0.152 | 0.032 | 0.031 | 0.006 | 0 | 0.001 | 0.002 | 0
551 | 0.019607843 | 0.25 | 12.75 | 60000 | 76000 | 36.41716 | 0.205 | 0.686 | 0.02 | 0.007 | 0.023 | 0.094 | 0.001 | 1951 | X42 | 3 | 0.007 | 0 | 0.023 | 0.007 | 0.001 | 0.007 | 0.002 | 0.006
610 | 0.028985507 | 0.25 | 8.625 | 60000 | 76000 | 50.43137 | 0.275 | 0.85 | 0.028 | 0.01 | 0.03 | 0.135 | 0.002 | 1957 | X42 | 3 | 0.045 | 0.007 | 0.022 | 0.006 | 0.002 | 0.014 | 0.002 | 0.007
733 | 0.033056604 | 0.219 | 6.625 | 60000 | 76764 | 12.51399 | 0.076 | 0.945 | 0.006 | 0.014 | 0.327 | 0.433 | 0.002 | 1993 | X42 | 3 | 0.224 | 0.012 | 0.088 | 0.092 | 0 | 0.021 | 0.002 | 0.011
923 | 0.028377358 | 0.188 | 6.625 | 60000 | 73500 | 32.60182 | 0.219 | 0.88 | 0.023 | 0.008 | 0.01 | 0.011 | 0.002 | 1960 | X42 | 3 | 0.014 | 0.002 | 0.009 | 0.001 | 0.001 | 0.001 | 0.001 | 0.005
1024 | 0.025977038 | 0.224 | 8.623 | 60200 | 73000 | 35 | 0.094 | 0.753 | 0.014 | 0.007 | 0.008 | 0.021 | 0.018 | 1982 | X42 | 3 | 0.02 | 0.055 | 0.016 | 0.004 | 0 | 0.006 | 0.001 | 0
258 | 0.0195 | 0.312 | 16 | 60500 | 69500 | 29.23752 | 0.24 | 0.72 | 0.04 | 0.01 | 0.047 | 0.087 | 0 | 1959 | X42 | 3 | 0.005 | 0.028 | 0.024 | 0.013 | 0 | 0 | 0 | 0
725 | 0.025391304 | 0.219 | 8.625 | 60500 | 69500 | 23.07495 | 0.21 | 0.92 | 0.021 | 0.007 | 0.053 | 0.029 | 0.002 | 1969 | X42 | 3 | 0.021 | 0.008 | 0.025 | 0 | 0.002 | 0.001 | 0.002 | 0.006
925 | 0.028377358 | 0.188 | 6.625 | 60500 | 73500 | 30.20822 | 0.198 | 0.418 | 0.028 | 0.006 | 0.098 | 0.259 | 0.002 | 1988 | X42 | 3 | 0.069 | 0 | 0.077 | 0.033 | 0 | 0.012 | 0.002 | 0.008
926 | 0.028377358 | 0.188 | 6.625 | 60500 | 67500 | 43.34842 | 0.185 | 0.64 | 0.025 | 0.008 | 0.04 | 0.13 | 0.002 | 1965 | X42 | 3 | 0.045 | 0.003 | 0.024 | 0.005 | 0.001 | 0.023 | 0.001 | 0.009
992 | 0.02354717 | 0.156 | 6.625 | 60500 | 75500 | 37.69213 | 0.23 | 0.532 | 0.02 | 0.01 | 0.054 | 0.233 | 0.003 | 1962 | X42 | 3 | 0.049 | 0.006 | 0.021 | 0.01 | 0.001 | 0.009 | 0.002 | 0.011
996 | 0.026 | 0.156 | 6 | 60500 | 72500 | 1.332473 | 0.216 | 0.811 | 0.02 | 0.007 | 0.009 | 0.011 | 0.001 | 1966 | X42 | 3 | 0.016 | 0.015 | 0.011 | 0.004 | 0 | 0.001 | 0.002 | 0.001
275 | 0.036173913 | 0.312 | 8.625 | 61000 | 74500 | 33.25322 | 0.204 | 0.792 | 0.024 | 0.008 | 0.008 | 0.006 | 0.001 | 1971 | X42 | 3 | 0.013 | 0.005 | 0.012 | 0 | 0 | 0 | 0.001 | 0.003
611 | 0.028985507 | 0.25 | 8.625 | 61000 | 77000 | 21.02849 | 0.239 | 0.879 | 0.018 | 0.009 | 0.009 | 0.017 | 0.003 | 1962 | X42 | 3 | 0.014 | 0.003 | 0.011 | 0.008 | 0.002 | 0.002 | 0.002 | 0.007
1241 | 0.047 | 0.188 | 4 | 61300 | 68600 | 43.6 | 0.06 | 0.877 | 0.006 | 0.009 | 0.004 | 0.004 | 0.016 | 1970 | X42 | 3 | 0.195 | 0.039 | 0.016 | 0.006 | 0 | 0.001 | 0.002 | 0
206 | 0.037333333 | 0.322 | 8.625 | 61500 | 69000 | 21.25911 | 0.046 | 0.974 | 0.005 | 0.013 | 0.039 | 0.075 | 0.012 | 2002 | X42 | 3 | 0.178 | 0.019 | 0.031 | 0.009 | 0.001 | 0.006 | 0.007 | 0.003
612 | 0.028985507 | 0.25 | 8.625 | 61500 | 74000 | 36.4446 | 0.244 | 0.754 | 0.018 | 0.008 | 0.011 | 0.012 | 0.003 | 1968 | X42 | 3 | 0.008 | 0.009 | 0.011 | 0.005 | 0.002 | 0.002 | 0.002 | 0.006
734 | 0.033056604 | 0.219 | 6.625 | 61500 | 73000 | 20.36373 | 0.21 | 0.48 | 0.018 | 0.014 | 0.019 | 0.058 | 0.001 | 1960 | X42 | 3 | 0.13 | 0.021 | 0.025 | 0.012 | 0.001 | 0.008 | 0.002 | 0.006
759 | 0.015921569 | 0.203 | 12.75 | 61500 | 74000 | 26.07537 | 0.255 | 1.12 | 0.022 | 0.01 | 0.016 | 0.011 | 0.014 | 1965 | X42 | 3 | 0.013 | 0.006 | 0.031 | 0.012 | 0.003 | 0.002 | 0.002 | 0.006
1096 | 0.052666667 | 0.237 | 4.5 | 61700 | 73800 | 29 | 0.196 | 0.68 | 0.009 | 0.019 | 0.024 | 0.023 | 0.001 | 1990 | X42 | 3 | 0.014 | 0.055 | 0.041 | 0.004 | 0 | 0.006 | 0.001 | 0.001
1239 | 0.047 | 0.188 | 4 | 62300 | 73700 | 32.1 | 0.199 | 0.546 | 0.022 | 0.004 | 0.083 | 0.167 | 0.001 | 1970 | X42 | 3 | 0.021 | 0.007 | 0.034 | 0.014 | 0 | 0.015 | 0.001 | 0.006
207 | 0.037333333 | 0.322 | 8.625 | 62500 | 69500 | 42.0922 | 0.047 | 0.983 | 0.005 | 0.013 | 0.039 | 0.076 | 0.013 | 2002 | X42 | 3 | 0.179 | 0.018 | 0.032 | 0.009 | 0.002 | 0.007 | 0.007 | 0.003
728 | 0.025391304 | 0.219 | 8.625 | 62500 | 74000 | 43.79587 | 0.228 | 0.72 | 0.026 | 0.014 | 0.047 | 0.029 | 0.001 | 1979 | X42 | 3 | 0.01 | 0.002 | 0.024 | 0.004 | 0 | 0.002 | 0.001 | 0.008
795 | 0.023536232 | 0.203 | 8.625 | 62500 | 79000 | 27.74555 | 0.21 | 1.01 | 0.021 | 0.006 | 0.014 | 0.017 | 0.001 | 1964 | X42 | 3 | 0.016 | 0.005 | 0.018 | 0.003 | 0.001 | 0.001 | 0.002 | 0.006
929 | 0.028377358 | 0.188 | 6.625 | 62500 | 76500 | 27.94867 | 0.247 | 1.02 | 0.022 | 0.007 | 0.018 | 0.026 | 0.001 | 1965 | X42 | 3 | 0.032 | 0.008 | 0.032 | 0.007 | 0 | 0.002 | 0.001 | 0.005
952 | 0.021449275 | 0.185 | 8.625 | 62500 | 77500 | 34.41013 | 0.269 | 0.649 | 0.016 | 0.005 | 0.011 | 0.071 | 0.001 | 1965 | X42 | 3 | 0.006 | 0.001 | 0.022 | 0.003 | 0 | 0.002 | 0.001 | 0.021
288 | 0.02855814 | 0.307 | 10.75 | 63000 | 75000 | 34.87506 | 0.257 | 0.835 | 0.03 | 0.023 | 0.03 | 0.063 | 0.001 | 1951 | X42 | 3 | 0.009 | 0.011 | 0.038 | 0.005 | 0 | 0.005 | 0.001 | 0.004
289 | 0.02855814 | 0.307 | 10.75 | 63000 | 76000 | 36.89055 | 0.244 | 0.844 | 0.03 | 0.011 | 0.046 | 0.148 | 0.001 | 1951 | X42 | 3 | 0.009 | 0.011 | 0.037 | 0.007 | 0 | 0.011 | 0.001 | 0.004
1071 | 0.028627098 | 0.191 | 6.672 | 63000 | 75500 | 33 | 0.198 | 0.633 | 0.021 | 0.02 | 0.085 | 0.319 | 0.001 | 1954 | X42 | 3 | 0.01 | 0.001 | 0.085 | 0.012 | 0 | 0.02 | 0.002 | 0.007
1079 | 0.040829839 | 0.185 | 4.531 | 63000 | 67500 | 27 | 0.05 | 0.965 | 0.006 | 0.007 | 0.004 | 0.006 | 0.021 | 2000 | X42 | 3 | 0.181 | 0.035 | 0.02 | 0.005 | 0 | 0.009 | 0.002 | 0
930 | 0.028377358 | 0.188 | 6.625 | 63200 | 71200 | 46.7429 | 0.133 | 1.19 | 0.002 | 0.016 | 0.066 | 0.045 | 0.031 | 1994 | X42 | 3 | 0.257 | 0.035 | 0.064 | 0.093 | 0.036 | 0.003 | 0.003 | 0.004
798 | 0.023536232 | 0.203 | 8.625 | 63500 | 81500 | 50.91981 | 0.21 | 1.01 | 0.021 | 0.006 | 0.014 | 0.017 | 0.001 | 1964 | X42 | 3 | 0.016 | 0.005 | 0.018 | 0.003 | 0.001 | 0.001 | 0.002 | 0.006
949 | 0.047 | 0.188 | 4 | 64000 | 77500 | 24.56929 | 0.217 | 0.563 | 0.016 | 0.004 | 0.057 | 0.128 | 0.002 | 1981 | X42 | 3 | 0.012 | 0.02 | 0.07 | 0.02 | 0.001 | 0.008 | 0.002 | 0.006
1160 | 0.02354717 | 0.156 | 6.625 | 64440 | 77767 | 37.1 | 0.257 | 0.879 | 0.018 | 0.009 | 0.008 | 0.006 | 0.001 | 1966 | X42 | 3 | 0.013 | 0.003 | 0.009 | 0.005 | 0 | 0.001 | 0.001 | 0.002
932 | 0.028377358 | 0.188 | 6.625 | 64500 | 78500 | 36.93127 | 0.244 | 0.856 | 0.02 | 0.007 | 0.009 | 0.011 | 0.001 | 1964 | X42 | 3 | 0.016 | 0.005 | 0.014 | 0.005 | 0 | 0.001 | 0.002 | 0.003
1240 | 0.047 | 0.188 | 4 | 65200 | 70248 | 30.5 | 0.052 | 0.975 | 0.006 | 0.007 | 0.005 | 0.006 | 0.023 | 1970 | X42 | 3 | 0.189 | 0.034 | 0.02 | 0.006 | 0 | 0.009 | 0.002 | 0
1077 | 0.029156699 | 0.195 | 6.688 | 65500 | 81500 | 31 | 0.188 | 0.655 | 0.026 | 0.022 | 0.086 | 0.321 | 0.001 | 1954 | X42 | 3 | 0.008 | 0.001 | 0.086 | 0.001 | 0 | 0.021 | 0.001 | 0.007
1159 | 0.02354717 | 0.156 | 6.625 | 66754 | 79601 | 37.1 | 0.258 | 0.861 | 0.021 | 0.009 | 0.009 | 0.006 | 0.001 | 1966 | X42 | 3 | 0.012 | 0.001 | 0.009 | 0.005 | 0 | 0.001 | 0.001 | 0.002
799 | 0.023536232 | 0.203 | 8.625 | 67000 | 79500 | 51.1794 | 0.195 | 0.87 | 0.019 | 0.01 | 0.014 | 0.021 | 0.001 | 1964 | X42 | 3 | 0.014 | 0.003 | 0.022 | 0.003 | 0.001 | 0.001 | 0.001 | 0.005
800 | 0.023536232 | 0.203 | 8.625 | 67500 | 81500 | 51.14949 | 0.21 | 1.01 | 0.021 | 0.006 | 0.014 | 0.017 | 0.001 | 1964 | X42 | 3 | 0.016 | 0.005 | 0.018 | 0.003 | 0.001 | 0.001 | 0.002 | 0.006
1161 | 0.02354717 | 0.156 | 6.625 | 67649 | 80008 | 42.2 | 0.208 | 0.846 | 0.015 | 0.007 | 0.02 | 0.028 | 0.001 | 1997 | X42 | 3 | 0.028 | 0.002 | 0.015 | 0.009 | 0 | 0.002 | 0.001 | 0.008
116 | 0.0234375 | 0.375 | 16 | 68000 | 72000 | 45.96547 | 0.06 | 0.969 | 0.007 | 0.005 | 0.004 | 0.005 | 0.02 | 1999 | X42 | 3 | 0.175 | 0.034 | 0.012 | 0.004 | 0 | 0 | 0.002 | 0
572 | 0.019607843 | 0.25 | 12.75 | 68500 | 75000 | 44.85128 | 0.216 | 0.432 | 0.027 | 0.007 | 0.027 | 0.073 | 0.001 | 1954 | X42 | 3 | 0.032 | 0.003 | 0.017 | 0.005 | 0 | 0.007 | 0.001 | 0.003
1080 | 0.041050541 | 0.186 | 4.531 | 69500 | 75500 | 29 | 0.068 | 0.945 | 0.006 | 0.016 | 0.068 | 0.129 | 0.012 | 2000 | X42 | 3 | 0.269 | 0.024 | 0.02 | 0.014 | 0 | 0.005 | 0.025 | 0.005
276 | 0.036173913 | 0.312 | 8.625 | 70000 | 86000 | 5.773625 | 0.193 | 1.19 | 0.023 | 0.022 | 0.012 | 0.014 | 0.041 | 1973 | X42 | 3 | 0.019 | 0.046 | 0.02 | 0.008 | 0 | 0.001 | 0.003 | 0.001
634 | 0.037735849 | 0.25 | 6.625 | 72000 | 82000 | 52.78946 | 0.234 | 0.565 | 0.019 | 0.005 | 0.023 | 0.044 | 0.001 | 1981 | X42 | 3 | 0.015 | 0.007 | 0.074 | 0.009 | 0 | 0.002 | 0.001 | 0.001
641 | 0.052666667 | 0.237 | 4.5 | 72000 | 75500 | 42.16711 | 0.064 | 0.859 | 0.006 | 0.008 | 0.021 | 0.054 | 0.024 | 1997 | X42 | 3 | 0.202 | 0.037 | 0.033 | 0.01 | 0.006 | 0.004 | 0.003 | 0.003
953 | 0.021449275 | 0.185 | 8.625 | 72000 | 83000 | 25.97562 | 0.269 | 0.649 | 0.016 | 0.005 | 0.011 | 0.071 | 0.001 | 1965 | X42 | 3 | 0.006 | 0.001 | 0.022 | 0.003 | 0 | 0.002 | 0.001 | 0.021
21 | 0.027777778 | 0.5 | 18 | 80000 | 111000 | 35.54778 | 0.307 | 1.05 | 0.016 | 0.016 | 0.01 | 0.011 | 0.001 | 1976 | X42 | 3 | 0.018 | 0.006 | 0.05 | 0.011 | 0 | 0 | 0.001 | 0.003
371 | 0.025953488 | 0.279 | 10.75 | 43500 | 79500 | 10.8 | 0.29 | 0.85 | 0.018 | 0.013 | 0.024 | 0.038 | 0.002 | 1953 | X46 | 4 | 0.17 | 0.016 | 0.022 | 0.012 | 0.002 | 0.005 | 0.002 | 0.006
1195 | 0.015636364 | 0.344 | 22 | 44585 | 75184 | 35.44598 | 0.243 | 0.87 | 0.023 | 0.012 | 0.046 | 0.033 | 0.001 | 1960 | X46 | 4 | 0.148 | 0.001 | 0.031 | 0.016 | 0 | 0.003 | 0.001 | 0.003
486 | 0.019607843 | 0.25 | 12.75 | 46100 | 62500 | 38 | 0.16 | 0.66 | 0.018 | 0.005 | 0.008 | 0.24 | 0.002 | 1958 | X46 | 4 | 0.009 | 0.001 | 0.13 | 0.004 | 0.001 | 0.002 | 0.002 | 0.006
489 | 0.019607843 | 0.25 | 12.75 | 47200 | 66500 | 42.6 | 0.215 | 0.656 | 0.027 | 0.006 | 0.008 | 0.24 | 0.001 | 1958 | X46 | 4 | 0.006 | 0 | 0.124 | 0.005 | 0.001 | 0.002 | 0.002 | 0.006
491 | 0.019607843 | 0.25 | 12.75 | 47600 | 69500 | 38.4 | 0.25 | 0.83 | 0.019 | 0.007 | 0.013 | 0.26 | 0.002 | 1958 | X46 | 4 | 0.005 | 0.002 | 0.15 | 0.005 | 0.002 | 0.004 | 0.002 | 0.006
1193 | 0.015636364 | 0.344 | 22 | 47724 | 71422 | 41.09766 | 0.256 | 0.844 | 0.024 | 0.006 | 0.008 | 0.009 | 0.001 | 1960 | X46 | 4 | 0.04 | 0.007 | 0.022 | 0.007 | 0 | 0 | 0.007 | 0.004
681 | 0.020372093 | 0.219 | 10.75 | 47900 | 58000 | 37.35966 | 0.19 | 0.616 | 0.034 | 0.01 | 0.046 | 0.177 | 0.002 | 1957 | X46 | 4 | 0.009 | 0.001 | 0.031 | 0.006 | 0 | 0.033 | 0.001 | 0.009
1120 | 0.0195 | 0.312 | 16 | 48191 | 75441 | 40.59241 | 0.272 | 0.825 | 0.025 | 0.008 | 0.009 | 0.01 | 0.001 | 1959 | X46 | 4 | 0.033 | 0.004 | 0.021 | 0.013 | 0 | 0.001 | 0.006 | 0.003
435 | 0.015625 | 0.25 | 16 | 48200 | 71500 | 26.3 | 0.187 | 1.27 | 0.027 | 0.009 | 0.076 | 0.225 | 0.003 | 1964 | X46 | 4 | 0.354 | 0.026 | 0.032 | 0.009 | 0.002 | 0.014 | 0.003 | 0.01
602 | 0.028985507 | 0.25 | 8.625 | 48400 | 60000 | 39.70946 | 0.198 | 0.797 | 0.022 | 0.008 | 0.008 | 0.01 | 0.001 | 1958 | X46 | 4 | 0.015 | 0.005 | 0.018 | 0.003 | 0 | 0 | 0.001 | 0.003
1069 | 0.015594785 | 0.25 | 16.031 | 48500 | 65000 | 35.90703 | 0.198 | 0.714 | 0.019 | 0.016 | 0.039 | 0.103 | 0.001 | 1957 | X46 | 4 | 0.067 | 0.001 | 0.043 | 0.007 | 0 | 0.019 | 0 | 0.011
1194 | 0.015636364 | 0.344 | 22 | 48515 | 77801 | 45.06654 | 0.23 | 0.863 | 0.023 | 0.013 | 0.048 | 0.04 | 0.001 | 1960 | X46 | 4 | 0.134 | 0.001 | 0.034 | 0.016 | 0 | 0.003 | 0.001 | 0.003
1042 | 0.019607843 | 0.25 | 12.75 | 48600 | 67400 | 23.71526 | 0.235 | 0.739 | 0.017 | 0.007 | 0.034 | 0.064 | 0.001 | 1954 | X46 | 4 | 0.008 | 0.001 | 0.024 | 0.006 | 0 | 0.01 | 0.001 | 0.003
238 | 0.0156 | 0.312 | 20 | 48900 | 70500 | 36.5 | 0.259 | 0.841 | 0.028 | 0.015 | 0.047 | 0.049 | 0.003 | 1950 | X46 | 4 | 0.004 | 0.01 | 0.032 | 0.007 | 0.002 | 0.005 | 0.002 | 0.005
239 | 0.0156 | 0.312 | 20 | 49000 | 68500 | 39.2 | 0.248 | 0.928 | 0.025 | 0.013 | 0.034 | 0.034 | 0.001 | 1950 | X46 | 4 | 0.006 | 0.002 | 0.03 | 0.003 | 0 | 0.002 | 0.001 | 0.003
579 | 0.023255814 | 0.25 | 10.75 | 49000 | 77000 | 35.84086 | 0.24 | 0.6 | 0.018 | 0.008 | 0.032 | 0.04 | 0.002 | 1952 | X46 | 4 | 0.17 | 0.01 | 0.02 | 0.023 | 0 | 0 | 0 | 0
495 | 0.019607843 | 0.25 | 12.75 | 49100 | 63500 | 30.1 | 0.246 | 0.895 | 0.025 | 0.008 | 0.015 | 0.328 | 0.001 | 1958 | X46 | 4 | 0.007 | 0.001 | 0.159 | 0.003 | 0.001 | 0.003 | 0.001 | 0.005
496 | 0.019607843 | 0.25 | 12.75 | 49200 | 68500 | 29 | 0.234 | 0.68 | 0.021 | 0.006 | 0.012 | 0.256 | 0.001 | 1958 | X46 | 4 | 0.008 | 0.001 | 0.139 | 0.003 | 0 | 0.001 | 0.001 | 0.002
682 | 0.020372093 | 0.219 | 10.75 | 49200 | 60000 | 31.07838 | 0.143 | 0.592 | 0.029 | 0.009 | 0.046 | 0.174 | 0.003 | 1957 | X46 | 4 | 0.009 | 0.001 | 0.031 | 0.005 | 0 | 0.03 | 0.001 | 0.009
980 | 0.02354717 | 0.156 | 6.625 | 49200 | 67500 | 34.9041 | 0.183 | 0.953 | 0.016 | 0.008 | 0.02 | 0.052 | 0.001 | 1961 | X46 | 4 | 0.008 | 0.001 | 0.04 | 0.006 | 0 | 0.005 | 0.001 | 0.003
498 | 0.019607843 | 0.25 | 12.75 | 49400 | 69000 | 25 | 0.23 | 0.68 | 0.012 | 0.005 | 0.008 | 0.234 | 0.002 | 1958 | X46 | 4 | 0.009 | 0.001 | 0.136 | 0.004 | 0.001 | 0.002 | 0.002 | 0.005
89 | 0.017045455 | 0.375 | 22 | 49600 | 82500 | 29.1 | 0.267 | 0.78 | 0.023 | 0.012 | 0.005 | 0.01 | 0.002 | 1952 | X46 | 4 | 0.128 | 0.003 | 0.006 | 0.006 | 0.001 | 0.002 | 0.002 | 0.004
437 | 0.015625 | 0.25 | 16 | 49600 | 69500 | 26.8 | 0.191 | 1.29 | 0.03 | 0.009 | 0.075 | 0.22 | 0.003 | 1964 | X46 | 4 | 0.363 | 0.029 | 0.032 | 0.009 | 0.003 | 0.015 | 0.002 | 0.01
499 | 0.019607843 | 0.25 | 12.75 | 49800 | 70500 | 25.2 | 0.26 | 0.69 | 0.013 | 0.005 | 0.008 | 0.25 | 0.001 | 1958 | X46 | 4 | 0.005 | 0 | 0.14 | 0.004 | 0.001 | 0.002 | 0.002 | 0.005
500 | 0.019607843 | 0.25 | 12.75 | 49900 | 65000 | 35.7 | 0.165 | 0.689 | 0.015 | 0.004 | 0.023 | 0.192 | 0.003 | 1958 | X46 | 4 | 0.004 | 0.001 | 0.14 | 0.009 | 0.002 | 0.003 | 0.002 | 0.005
501 | 0.019607843 | 0.25 | 12.75 | 49900 | 68000 | 33.6 | 0.219 | 0.678 | 0.015 | 0.005 | 0.013 | 0.202 | 0.001 | 1958 | X46 | 4 | 0.004 | 0 | 0.119 | 0.005 | 0.001 | 0.002 | 0.002 | 0.005
502 | 0.019607843 | 0.25 | 12.75 | 50000 | 69500 | 35.1 | 0.228 | 0.605 | 0.023 | 0.006 | 0.01 | 0.235 | 0.001 | 1958 | X46 | 4 | 0.004 | 0 | 0.121 | 0.004 | 0.001 | 0.002 | 0.002 | 0.005
754 | 0.015921569 | 0.203 | 12.75 | 50000 | 68000 | 30.20837 | 0.194 | 0.699 | 0.027 | 0.023 | 0.036 | 0.089 | 0.002 | 1966 | X46 | 4 | 0.215 | 0.025 | 0.043 | 0.009 | 0.001 | 0.01 | 0.002 | 0.013
755 | 0.015921569 | 0.203 | 12.75 | 50000 | 69500 | 35.37265 | 0.221 | 0.841 | 0.013 | 0.016 | 0.018 | 0.06 | 0.001 | 1966 | X46 | 4 | 0.026 | 0.003 | 0.015 | 0.005 | 0 | 0.005 | 0.001 | 0.008
1043 | 0.019607843 | 0.25 | 12.75 | 50000 | 65700 | 37.76492 | 0.239 | 0.768 | 0.019 | 0.007 | 0.031 | 0.034 | 0.001 | 1954 | X46 | 4 | 0.006 | 0.001 | 0.021 | 0.005 | 0 | 0.003 | 0.001 | 0.003
1070 | 0.015594785 | 0.25 | 16.031 | 50000 | 65500 | 33.00114 | 0.214 | 0.708 | 0.027 | 0.018 | 0.044 | 0.132 | 0.001 | 1957 | X46 | 4 | 0.058 | 0.001 | 0.034 | 0.007 | 0 | 0.012 | 0 | 0.01
505 | 0.019607843 | 0.25 | 12.75 | 50500 | 64500 | 43.5 | 0.178 | 0.68 | 0.015 | 0.006 | 0.022 | 0.216 | 0.001 | 1958 | X46 | 4 | 0.003 | 0 | 0.146 | 0.012 | 0.001 | 0.002 | 0.002 | 0.006
1153 | 0.021797101 | 0.188 | 8.625 | 50700 | 69700 | 36.21671 | 0.239 | 0.617 | 0.019 | 0.009 | 0.039 | 0.102 | 0.001 | 1968 | X46 | 4 | 0.017 | 0.002 | 0.045 | 0.008 | 0 | 0.005 | 0.001 | 0.007
1280 | 0.015625 | 0.25 | 16 | 50950 | 69436 | 33.22447 | 0.217 | 1.26 | 0.01 | 0.009 | 0.014 | 0.049 | 0.001 | 1974 | X46 | 4 | 0.007 | 0.002 | 0.012 | 0.005 | 0 | 0.001 | 0 | 0.014
240 | 0.0156 | 0.312 | 20 | 51000 | 73500 | 30.8 | 0.246 | 0.86 | 0.029 | 0.015 | 0.023 | 0.059 | 0.003 | 1950 | X46 | 4 | 0.009 | 0.004 | 0.038 | 0.008 | 0.002 | 0.008 | 0.002 | 0.005
372 | 0.025953488 | 0.279 | 10.75 | 51000 | 83500 | 31.6 | 0.29 | 0.91 | 0.021 | 0.015 | 0.023 | 0.033 | 0.002 | 1953 | X46 | 4 | 0.16 | 0.017 | 0.023 | 0.013 | 0.002 | 0.004 | 0.002 | 0.005
684 | 0.020372093 | 0.219 | 10.75 | 51000 | 69500 | 34.07548 | 0.241 | 0.823 | 0.023 | 0.007 | 0.027 | 0.098 | 0.002 | 1957 | X46 | 4 | 0.037 | 0.008 | 0.013 | 0.005 | 0.001 | 0.016 | 0.001 | 0.007
1103 | 0.029411765 | 0.375 | 12.75 | 51000 | 71500 | 34.66393 | 0.195 | 1.07 | 0.006 | 0.006 | 0.068 | 0.013 | 0.001 | 1983 | X46 | 4 | 0.213 | 0.026 | 0.067 | 0.024 | 0 | 0.001 | 0.002 | 0
154 | 0.015636364 | 0.344 | 22 | 51500 | 75000 | 30.3 | 0.292 | 0.851 | 0.028 | 0.059 | 0.025 | 0.036 | 0.002 | 1949 | X46 | 4 | 0.008 | 0.001 | 0.019 | 0.007 | 0.001 | 0.004 | 0.002 | 0.006
230 | 0.014181818 | 0.312 | 22 | 51500 | 72000 | 37.2 | 0.233 | 0.74 | 0.019 | 0.044 | 0.02 | 0.043 | 0.001 | 1949 | X46 | 4 | 0.008 | 0.002 | 0.022 | 0.004 | 0 | 0.002 | 0.002 | 0
507 | 0.019607843 | 0.25 | 12.75 | 51500 | 71500 | 32.4 | 0.22 | 0.71 | 0.015 | 0.005 | 0.011 | 0.27 | 0.002 | 1958 | X46 | 4 | 0.006 | 0.001 | 0.15 | 0.005 | 0.002 | 0.002 | 0.002 | 0.006
508 | 0.019607843 | 0.25 | 12.75 | 51500 | 68000 | 31.9 | 0.21 | 0.64 | 0.014 | 0.004 | 0.008 | 0.24 | 0.001 | 1958 | X46 | 4 | 0.008 | 0.001 | 0.12 | 0.004 | 0.001 | 0.002 | 0.002 | 0.006
756 | 0.015921569 | 0.203 | 12.75 | 51500 | 70000 | 35.86782 | 0.19 | 0.601 | 0.032 | 0.017 | 0.053 | 0.101 | 0.003 | 1965 | X46 | 4 | 0.238 | 0.027 | 0.042 | 0.01 | 0.001 | 0.022 | 0.002 | 0.012
765 | 0.018883721 | 0.203 | 10.75 | 51500 | 71000 | 46.32849 | 0.224 | 0.681 | 0.016 | 0.011 | 0.012 | 0.033 | 0.001 | 1955 | X46 | 4 | 0.007 | 0.037 | 0.026 | 0.005 | 0.001 | 0.004 | 0.002 | 0.005
231 | 0.014181818 | 0.312 | 22 | 52000 | 75000 | 37 | 0.246 | 0.773 | 0.013 | 0.035 | 0.032 | 0.035 | 0.002 | 1949 | X46 | 4 | 0.005 | 0.001 | 0.019 | 0.006 | 0.002 | 0.003 | 0.002 | 0.006
512 | 0.019607843 | 0.25 | 12.75 | 52000 | 69000 | 31 | 0.252 | 0.801 | 0.017 | 0.008 | 0.008 | 0.313 | 0.001 | 1958 | X46 | 4 | 0.004 | 0 | 0.019 | 0.005 | 0.001 | 0.002 | 0.002 | 0.005
513 | 0.019607843 | 0.25 | 12.75 | 52000 | 67500 | 37.3 | 0.241 | 0.659 | 0.016 | 0.005 | 0.008 | 0.257 | 0.001 | 1958 | X46 | 4 | 0.005 | 0 | 0.118 | 0.004 | 0.001 | 0.002 | 0.002 | 0.005
766 | 0.018883721 | 0.203 | 10.75 | 52000 | 72000 | 26.93789 | 0.267 | 1.13 | 0.02 | 0.008 | 0.013 | 0.019 | 0.002 | 1968 | X46 | 4 | 0.02 | 0.016 | 0.015 | 0.008 | 0.003 | 0.002 | 0.002 | 0.007
959 | 0.018086957 | 0.156 | 8.625 | 52000 | 71000 | 38.2176 | 0.22 | 1.02 | 0.013 | 0.007 | 0.063 | 0.14 | 0 | 1968 | X46 | 4 | 0.007 | 0 | 0.029 | 0.015 | 0 | 0.01 | 0 | 0
1051 | 0.021797101 | 0.188 | 8.625 | 52000 | 69500 | 45.45091 | 0.2 | 0.67 | 0.01 | 0.005 | 0.013 | 0.075 | 0.001 | 1970 | X46 | 4 | 0.01 | 0.014 | 0.008 | 0.003 | 0 | 0.003 | 0.001 | 0.024
1152 | 0.028985507 | 0.25 | 8.625 | 52100 | 69100 | 35.77205 | 0.223 | 0.571 | 0.015 | 0.005 | 0.074 | 0.107 | 0.001 | 1968 | X46 | 4 | 0.01 | 0.004 | 0.035 | 0.015 | 0 | 0.007 | 0.001 | 0.007
155 | 0.015636364 | 0.344 | 22 | 52500 | 76500 | 33.4 | 0.234 | 0.699 | 0.029 | 0.053 | 0.056 | 0.097 | 0.002 | 1949 | X46 | 4 | 0.01 | 0.067 | 0.014 | 0.007 | 0.001 | 0.008 | 0.002 | 0.006
686 | 0.020372093 | 0.219 | 10.75 | 52500 | 75000 | 42.97239 | 0.266 | 0.879 | 0.029 | 0.007 | 0.03 | 0.132 | 0.003 | 1957 | X46 | 4 | 0.036 | 0.005 | 0.015 | 0.004 | 0.001 | 0.027 | 0.001 | 0.007
687 | 0.020372093 | 0.219 | 10.75 | 52500 | 65500 | 34.2633 | 0.165 | 0.799 | 0.028 | 0.01 | 0.042 | 0.148 | 0.003 | 1957 | X46 | 4 | 0.007 | 0.001 | 0.032 | 0.005 | 0.001 | 0.022 | 0.001 | 0.01
1273 | 0.015636364 | 0.344 | 22 | 52608 | 78949 | 32.85051 | 0.256 | 0.82 | 0.023 | 0.056 | 0.024 | 0.028 | 0 | 1948 | X46 | 4 | 0.005 | 0.019 | 0.038 | 0.003 | 0.002 | 0.003 | 0 | 0.005
1142 | 0.019607843 | 0.25 | 12.75 | 52788 | 68279 | 35.20656 | 0.293 | 0.733 | 0.014 | 0.005 | 0.017 | 0.268 | 0.001 | 1958 | X46 | 4 | 0.007 | 0.001 | 0.149 | 0.005 | 0 | 0.001 | 0.001 | 0.003
1196 | 0.015636364 | 0.344 | 22 | 52852 | 83443 | 31.56567 | 0.253 | 0.919 | 0.024 | 0.01 | 0.045 | 0.033 | 0.001 | 1960 | X46 | 4 | 0.147 | 0.002 | 0.028 | 0.016 | 0 | 0.003 | 0.001 | 0.003
156 | 0.015636364 | 0.344 | 22 | 53000 | 79500 | 35.1 | 0.29 | 0.951 | 0.016 | 0.05 | 0.084 | 0.058 | 0.002 | 1949 | X46 | 4 | 0.007 | 0.001 | 0.036 | 0.012 | 0.002 | 0.002 | 0.002 | 0.007
516 | 0.019607843 | 0.25 | 12.75 | 53000 | 71000 | 39.7 | 0.26 | 0.709 | 0.014 | 0.005 | 0.011 | 0.266 | 0.001 | 1958 | X46 | 4 | 0.008 | 0.001 | 0.153 | 0.003 | 0 | 0.001 | 0.001 | 0.004
912 | 0.028377358 | 0.188 | 6.625 | 53000 | 71000 | 34.46592 | 0.248 | 0.804 | 0.025 | 0.008 | 0.01 | 0.021 | 0.001 | 1982 | X46 | 4 | 0.038 | 0.018 | 0.024 | 0.004 | 0 | 0.001 | 0.001 | 0.004
1143 | 0.019607843 | 0.25 | 12.75 | 53232 | 69271 | 33.4087 | 0.293 | 0.733 | 0.014 | 0.005 | 0.017 | 0.268 | 0.001 | 1958 | X46 | 4 | 0.007 | 0.001 | 0.149 | 0.005 | 0 | 0.001 | 0.001 | 0.003
1067 | 0.015625 | 0.25 | 16 | 53300 | 66000 | 30.50434 | 0.228 | 0.696 | 0.023 | 0.012 | 0.042 | 0.113 | 0.001 | 1957 | X46 | 4 | 0.058 | 0.001 | 0.023 | 0.007 | 0 | 0.01 | 0 | 0.01
1212 | 0.0175625 | 0.281 | 16 | 53325 | 68877 | 32.81503 | 0.229 | 0.752 | 0.023 | 0.037 | 0.027 | 0.038 | 0.001 | 1948 | X46 | 4 | 0.008 | 0.001 | 0.017 | 0.008 | 0 | 0.003 | 0.001 | 0.004
517 | 0.019607843 | 0.25 | 12.75 | 53500 | 73000 | 35.2 | 0.32 | 0.78 | 0.016 | 0.005 | 0.01 | 0.279 | 0.002 | 1958 | X46 | 4 | 0.007 | 0.001 | 0.154 | 0.005 | 0.002 | 0.003 | 0.002 | 0.006
518 | 0.019607843 | 0.25 | 12.75 | 53500 | 71000 | 25.9 | 0.22 | 0.63 | 0.016 | 0.005 | 0.028 | 0.158 | 0.002 | 1958 | X46 | 4 | 0.005 | 0.001 | 0.147 | 0.009 | 0.001 | 0.006 | 0.002 | 0.006
519 | 0.019607843 | 0.25 | 12.75 | 53500 | 71500 | 27.6 | 0.185 | 0.645 | 0.016 | 0.004 | 0.007 | 0.209 | 0.001 | 1958 | X46 | 4 | 0.004 | 0 | 0.135 | 0.004 | 0.001 | 0.001 | 0.002 | 0.005
960 | 0.018086957 | 0.156 | 8.625 | 53500 | 80000 | 30.13393 | 0.24 | 1.14 | 0.019 | 0.015 | 0.063 | 0.13 | 0.003 | 1968 | X46 | 4 | 0.26 | 0.043 | 0.055 | 0.007 | 0.003 | 0.009 | 0.004 | 0.012
373 | 0.025953488 | 0.279 | 10.75 | 54000 | 75500 | 31.6 | 0.26 | 0.88 | 0.023 | 0.007 | 0.018 | 0.035 | 0.002 | 1958 | X46 | 4 | 0.005 | 0.02 | 0.026 | 0.012 | 0.002 | 0.003 | 0.002 | 0.006
521 | 0.019607843 | 0.25 | 12.75 | 54000 | 74500 | 32.2 | 0.19 | 0.75 | 0.011 | 0.008 | 0.008 | 0.27 | 0.002 | 1959 | X46 | 4 | 0.006 | 0.001 | 0.16 | 0.007 | 0.002 | 0.002 | 0.002 | 0.004
522 | 0.019607843 | 0.25 | 12.75 | 54000 | 72000 | 36.5 | 0.27 | 0.83 | 0.012 | 0.005 | 0.01 | 0.208 | 0.002 | 1958 | X46 | 4 | 0.004 | 0.001 | 0.141 | 0.006 | 0.002 | 0.003 | 0.002 | 0.006
523 | 0.019607843 | 0.25 | 12.75 | 54000 | 70500 | 35.7 | 0.205 | 0.641 | 0.019 | 0.005 | 0.013 | 0.246 | 0.001 | 1958 | X46 | 4 | 0.006 | 0.002 | 0.136 | 0.002 | 0 | 0.002 | 0.001 | 0.005
524 | 0.019607843 | 0.25 | 12.75 | 54000 | 69500 | 31.3 | 0.238 | 0.748 | 0.021 | 0.005 | 0.012 | 0.22 | 0.001 | 1958 | X46 | 4 | 0.01 | 0.001 | 0.113 | 0.004 | 0 | 0.001 | 0.001 | 0.002
525 | 0.019607843 | 0.25 | 12.75 | 54000 | 71000 | 33.2 | 0.197 | 0.712 | 0.009 | 0.005 | 0.009 | 0.284 | 0.001 | 1958 | X46 | 4 | 0.006 | 0.001 | 0.144 | 0.002 | 0 | 0.001 | 0.001 | 0.003
526 | 0.019607843 | 0.25 | 12.75 | 54000 | 71000 | 39.8 | 0.231 | 0.732 | 0.021 | 0.005 | 0.012 | 0.223 | 0.001 | 1958 | X46 | 4 | 0.008 | 0.001 | 0.112 | 0.004 | 0 | 0.001 | 0.001 | 0.002
586 | 0.023255814 | 0.25 | 10.75 | 54000 | 69000 | 35.67844 | 0.219 | 0.769 | 0.027 | 0.011 | 0.021 | 0.046 | 0.001 | 1954 | X46 | 4 | 0.088 | 0.001 | 0.015 | 0.007 | 0.001 | 0.004 | 0.002 | 0.006
913 | 0.028377358 | 0.188 | 6.625 | 54000 | 74000 | 32.20099 | 0.197 | 0.434 | 0.033 | 0.041 | 0.058 | 0.192 | 0.001 | 1957 | X46 | 4 | 0.238 | 0.012 | 0.063 | 0.006 | 0.001 | 0.02 | 0.002 | 0.014
1144 | 0.019607843 | 0.25 | 12.75 | 54187 | 68674 | 36.31938 | 0.293 | 0.733 | 0.014 | 0.005 | 0.017 | 0.268 | 0.001 | 1958 | X46 | 4 | 0.007 | 0.001 | 0.149 | 0.005 | 0 | 0.001 | 0.001 | 0.003
1155 | 0.021797101 | 0.188 | 8.625 | 54300 | 72900 | 32.53326 | 0.283 | 0.63 | 0.019 | 0.008 | 0.048 | 0.087 | 0.001 | 1968 | X46 | 4 | 0.013 | 0.002 | 0.031 | 0.009 | 0 | 0.006 | 0.001 | 0.007
283 | 0.02855814 | 0.307 | 10.75 | 54500 | 79500 | 30.9 | 0.15 | 0.68 | 0.016 | 0.016 | 0.017 | 0.021 | 0.001 | 1953 | X46 | 4 | 0.004 | 0.001 | 0.042 | 0.008 | 0.001 | 0.002 | 0.002 | 0.006
527 | 0.019607843 | 0.25 | 12.75 | 54500 | 70000 | 32.1 | 0.25 | 0.57 | 0.015 | 0.005 | 0.009 | 0.201 | 0.002 | 1958 | X46 | 4 | 0.004 | 0.001 | 0.118 | 0.004 | 0.001 | 0.002 | 0.002 | 0.0006
528 | 0.019607843 | 0.25 | 12.75 | 54500 | 69500 | 36.7 | 0.249 | 0.71 | 0.01 | 0.004 | 0.017 | 0.257 | 0.002 | 1958 | X46 | 4 | 0.007 | 0.001 | 0.152 | 0.001 | 0.001 | 0.003 | 0.001 | 0.004
529 | 0.019607843 | 0.25 | 12.75 | 54500 | 68500 | 32.2 | 0.241 | 0.736 | 0.014 | 0.005 | 0.011 | 0.268 | 0.001 | 1958 | X46 | 4 | 0.008 | 0.001 | 0.136 | 0 | 0.001 | 0.003 | 0 | 0.004
758 | 0.015921569 | 0.203 | 12.75 | 54500 | 79500 | 31.72116 | 0.221 | 0.857 | 0.013 | 0.014 | 0.017 | 0.06 | 0.001 | 1966 | X46 | 4 | 0.028 | 0.004 | 0.014 | 0.005 | 0 | 0.005 | 0.001 | 0.006
1154 | 0.022028986 | 0.19 | 8.625 | 54800 | 73900 | 31.5298 | 0.286 | 0.642 | 0.024 | 0.008 | 0.049 | 0.089 | 0.001 | 1968 | X46 | 4 | 0.014 | 0.001 | 0.031 | 0.01 | 0 | 0.006 | 0.001 | 0.007
157 | 0.015636364 | 0.344 | 22 | 55000 | 80500 | 39.5 | 0.268 | 0.816 | 0.031 | 0.051 | 0.033 | 0.031 | 0.002 | 1949 | X46 | 4 | 0.008 | 0.011 | 0.015 | 0.006 | 0.002 | 0.002 | 0.002 | 0.006
530 | 0.019607843 | 0.25 | 12.75 | 55000 | 80500 | 34.7 | 0.28 | 0.872 | 0.017 | 0.006 | 0.014 | 0.29 | 0.001 | 1958 | X46 | 4 | 0.005 | 0.001 | 0.177 | 0.007 | 0.002 | 0.002 | 0.002 | 0.006
1300 | 0.019607843 | 0.25 | 12.75 | 55433 | 72393 | 40.37455 | 0.244 | 0.749 | 0.025 | 0.009 | 0.023 | 0.051 | 0.001 | 1954 | X46 | 4 | 0.05 | 0.001 | 0.03 | 0.007 | 0 | 0.007 | 0.001 | 0.003
232 | 0.014181818 | 0.312 | 22 | 55500 | 80000 | 24.8 | 0.262 | 0.857 | 0.032 | 0.052 | 0.027 | 0.051 | 0.003 | 1949 | X46 | 4 | 0.007 | 0.025 | 0.017 | 0.007 | 0.002 | 0.005 | 0.002 | 0.006
533 | 0.019607843 | 0.25 | 12.75 | 55500 | 74500 | 28.2 | 0.219 | 0.677 | 0.021 | 0.005 | 0.009 | 0.231 | 0.001 | 1958 | X46 | 4 | 0.006 | 0.001 | 0.148 | 0.001 | 0 | 0.001 | 0.001 | 0.004
534 | 0.019607843 | 0.25 | 12.75 | 55500 | 71000 | 37.8 | 0.173 | 0.652 | 0.019 | 0.004 | 0.009 | 0.195 | 0.001 | 1958 | X46 | 4 | 0.006 | 0.001 | 0.135 | 0.002 | 0 | 0.001 | 0.001 | 0.003
587 | 0.023255814 | 0.25 | 10.75 | 55500 | 77500 | 31.2952 | 0.216 | 0.933 | 0.016 | 0.014 | 0.006 | 0.013 | 0.002 | 1954 | X46 | 4 | 0.035 | 0.012 | 0.008 | 0.007 | 0.002 | 0.002 | 0.002 | 0.005
1113 | 0.020372093 | 0.219 | 10.75 | 55500 | 72400 | 32.2567 | 0.248 | 0.777 | 0.025 | 0.014 | 0.015 | 0.027 | 0.001 | 1954 | X46 | 4 | 0.007 | 0.002 | 0.021 | 0.005 | 0 | 0.003 | 0.001 | 0.003
1215 | 0.015625 | 0.25 | 16 | 55558 | 73242 | 28.65265 | 0.254 | 0.712 | 0.036 | 0.015 | 0.078 | 0.237 | 0.001 | 1948 | X46 | 4 | 0.05 | 0.002 | 0.034 | 0.012 | 0 | 0.018 | 0.001 | 0.008
256 | 0.0195 | 0.312 | 16 | 56000 | 76000 | 34 | 0.237 | 0.802 | 0.022 | 0.028 | 0.052 | 0.171 | 0.001 | 1965 | X46 | 4 | 0.015 | 0.008 | 0.031 | 0.008 | 0 | 0.01 | 0.002 | 0.009
536 | 0.019607843 | 0.25 | 12.75 | 56000 | 73500 | 33.4 | 0.26 | 0.76 | 0.018 | 0.005 | 0.015 | 0.3 | 0.002 | 1958 | X46 | 4 | 0.015 | 0.001 | 0.15 | 0.008 | 0.002 | 0.002 | 0.002 | 0.006
537 | 0.019607843 | 0.25 | 12.75 | 56000 | 76500 | 35.3 | 0.268 | 0.773 | 0.017 | 0.007 | 0.01 | 0.271 | 0.001 | 1958 | X46 | 4 | 0.006 | 0.001 | 0.186 | 0.002 | 0.001 | 0.002 | 0.001 | 0.005
538 | 0.019607843 | 0.25 | 12.75 | 56500 | 74500 | 31.2 | 0.216 | 0.559 | 0.016 | 0.004 | 0.024 | 0.214 | 0.004 | 1958 | X46 | 4 | 0.004 | 0.002 | 0.138 | 0.01 | 0.002 | 0.004 | 0.002 | 0.006
1112 | 0.018883721 | 0.203 | 10.75 | 56500 | 74200 | 37.6482 | 0.253 | 0.808 | 0.02 | 0.015 | 0.01 | 0.016 | 0.001 | 1954 | X46 | 4 | 0.007 | 0.016 | 0.038 | 0.005 | 0 | 0.001 | 0.001 | 0.003
539 | 0.019607843 | 0.25 | 12.75 | 57000 | 72500 | 34.8 | 0.253 | 0.784 | 0.015 | 0.008 | 0.017 | 0.282 | 0.003 | 1958 | X46 | 4 | 0.007 | 0.004 | 0.161 | 0.007 | 0.002 | 0.003 | 0.002 | 0.007
540 | 0.019607843 | 0.25 | 12.75 | 57000 | 76500 | 28.9 | 0.293 | 0.905 | 0.028 | 0.008 | 0.014 | 0.317 | 0.001 | 1958 | X46 | 4 | 0.004 | 0.002 | 0.15 | 0.007 | 0.002 | 0.003 | 0.002 | 0.006
588 | 0.023255814 | 0.25 | 10.75 | 57000 | 74000 | 37.77589 | 0.212 | 0.839 | 0.024 | 0.014 | 0.032 | 0.123 | 0.001 | 1955 | X46 | 4 | 0.008 | 0.017 | 0.041 | 0.008 | 0 | 0.022 | 0.001 | 0.002
1066 | 0.019462292 | 0.312 | 16.031 | 57000 | 73500 | 32.36664 | 0.24 | 0.763 | 0.026 | 0.029 | 0.039 | 0.115 | 0.001 | 1957 | X46 | 4 | 0.044 | 0.001 | 0.019 | 0.008 | 0 | 0.01 | 0.001 | 0.008
942 | 0.041777778 | 0.188 | 4.5 | 57500 | 74000 | 45.19467 | 0.218 | 0.609 | 0.02 | 0.008 | 0.044 | 0.108 | 0.001 | 1965 | X46 | 4 | 0.014 | 0.005 | 0.027 | 0.005 | 0 | 0.006 | 0.001 | 0.011
1261 | 0.015921569 | 0.203 | 12.75 | 57942 | 78281 | 40.11496 | 0.267 | 0.819 | 0.028 | 0.033 | 0.071 | 0.157 | 0.001 | 1960 | X46 | 4 | 0.056 | 0.001 | 0.038 | 0.015 | 0 | 0.009 | 0.001 | 0.01
453 | 0.015625 | 0.25 | 16 | 58500 | 78500 | 25.6 | 0.249 | 0.785 | 0.018 | 0.028 | 0.054 | 0.127 | 0.001 | 1963 | X46 | 4 | 0.043 | 0.002 | 0.02 | 0.008 | 0 | 0.01 | 0.001 | 0.011
978 | 0.0195 | 0.156 | 8 | 58500 | 76000 | 36.35303 | 0.224 | 0.819 | 0.012 | 0.006 | 0.055 | 0.138 | 0.001 | 1973 | X46 | 4 | 0.011 | 0.007 | 0.028 | 0.012 | 0 | 0.006 | 0.001 | 0.006
1068 | 0.019462292 | 0.312 | 16.031 | 58500 | 76000 | 32.84392 | 0.279 | 0.774 | 0.037 | 0.036 | 0.036 | 0.103 | 0.001 | 1957 | X46 | 4 | 0.041 | 0.001 | 0.027 | 0.007 | 0 | 0.009 | 0.001 | 0.008
1214 | 0.015625 | 0.25 | 16 | 58568 | 79832 | 30.18742 | 0.256 | 0.553 | 0.033 | 0.032 | 0.048 | 0.392 | 0.001 | 1948 | X46 | 4 | 0.054 | 0.001 | 0.027 | 0.007 | 0 | 0.035 | 0.001 | 0.008
991 | 0.02354717 | 0.156 | 6.625 | 59000 | 73000 | 39.90262 | 0.183 | 0.953 | 0.016 | 0.008 | 0.02 | 0.052 | 0.001 | 1961 | X46 | 4 | 0.008 | 0.001 | 0.04 | 0.006 | 0 | 0.005 | 0.001 | 0.003
1217 | 0.015625 | 0.25 | 16 | 59337 | 77256 | 24.78337 | 0.254 | 0.54 | 0.026 | 0.03 | 0.048 | 0.393 | 0.001 | 1948 | X46 | 4 | 0.051 | 0.001 | 0.027 | 0.007 | 0 | 0.035 | 0.001 | 0.008
1253 | 0.025936599 | 0.225 | 8.675 | 59498 | 73047 | 40.24567 | 0.264 | 0.718 | 0.027 | 0.01 | 0.036 | 0.122 | 0.001 | 1953 | X46 | 4 | 0.009 | 0.001 | 0.023 | 0.006 | 0 | 0.03 | 0 | 0.004
1216 | 0.015625 | 0.25 | 16 | 59871 | 79909 | 45.5925 | 0.286 | 0.67 | 0.026 | 0.01 | 0.061 | 0.245 | 0.001 | 1948 | X46 | 4 | 0.056 | 0.002 | 0.025 | 0.008 | 0 | 0.024 | 0.001 | 0.008
1285 | 0.014181818 | 0.312 | 22 | 59876 | 85478 | 25.50465 | 0.274 | 1.07 | 0.026 | 0.059 | 0.06 | 0.064 | 0.001 | 1949 | X46 | 4 | 0.011 | 0.029 | 0.023 | 0.007 | 0 | 0.005 | 0.001 | 0.005
1213 | 0.0175625 | 0.281 | 16 | 59889 | 81372 | 28.45013 | 0.27 | 0.916 | 0.022 | 0.046 | 0.049 | 0.064 | 0.001 | 1948 | X46 | 4 | 0.009 | 0.014 | 0.027 | 0.006 | 0 | 0.007 | 0.001 | 0.005
549 | 0.019607843 | 0.25 | 12.75 | 60000 | 79000 | 20.21737 | 0.29 | 0.81 | 0.015 | 0.005 | 0.032 | 0.359 | 0.002 | 1958 | X46 | 4 | 0.005 | 0.003 | 0.174 | 0.011 | 0.002 | 0.005 | 0.002 | 0.007
552 | 0.019607843 | 0.25 | 12.75 | 60000 | 74500 | 38.70504 | 0.219 | 0.677 | 0.021 | 0.005 | 0.009 | 0.231 | 0.001 | 1958 | X46 | 4 | 0.006 | 0.001 | 0.148 | 0.001 | 0 | 0.001 | 0.001 | 0.004
924 | 0.028377358 | 0.188 | 6.625 | 60000 | 73000 | 31.72208 | 0.177 | 0.599 | 0.017 | 0.01 | 0.029 | 0.013 | 0.001 | 1966 | X46 | 4 | 0.006 | 0.001 | 0.025 | 0.002 | 0 | 0 | 0.001 | 0.008
1262 | 0.015921569 | 0.203 | 12.75 | 60128 | 78903 | 34.41339 | 0.24 | 0.746 | 0.036 | 0.031 | 0.078 | 0.185 | 0.001 | 1960 | X46 | 4 | 0.05 | 0.001 | 0.039 | 0.014 | 0 | 0.01 | 0.001 | 0.008
726 | 0.025391304 | 0.219 | 8.625 | 60500 | 75500 | 36.55721 | 0.24 | 0.89 | 0.019 | 0.006 | 0.03 | 0.041 | 0 | 1963 | X46 | 4 | 0.013 | 0.004 | 0.032 | 0.011 | 0.002 | 0 | 0 | 0
727 | 0.025391304 | 0.219 | 8.625 | 61000 | 75000 | 36.65328 | 0.248 | 0.732 | 0.027 | 0.011 | 0.035 | 0.094 | 0.001 | 1953 | X46 | 4 | 0.009 | 0.001 | 0.033 | 0.008 | 0 | 0.018 | 0.001 | 0.003
928 | 0.028377358 | 0.188 | 6.625 | 61000 | 74500 | 43.60333 | 0.19 | 0.836 | 0.018 | 0.01 | 0.026 | 0.074 | 0.001 | 1966 | X46 | 4 | 0.029 | 0.001 | 0.037 | 0.006 | 0 | 0.005 | 0.001 | 0.008
1141 | 0.0175625 | 0.281 | 16 | 61400 | 91500 | 36.67221 | 0.315 | 1.29 | 0.023 | 0.058 | 0.071 | 0.079 | 0.001 | 1948 | X46 | 4 | 0.011 | 0.046 | 0.025 | 0.01 | 0 | 0.011 | 0.001 | 0.006
936 | 0.031333333 | 0.188 | 6 | 61500 | 80500 | 26.91357 | 0.25 | 0.822 | 0.019 | 0.009 | 0.065 | 0.17 | 0.001 | 1960 | X46 | 4 | 0.049 | 0.002 | 0.018 | 0.008 | 0.001 | 0.01 | 0.001 | 0.01
969 | 0.018086957 | 0.156 | 8.625 | 61500 | 82000 | 33.64908 | 0.252 | 0.943 | 0.013 | 0.011 | 0.054 | 0.113 | 0.002 | 1968 | X46 | 4 | 0.009 | 0.006 | 0.046 | 0.015 | 0.002 | 0.009 | 0.002 | 0.011
591 | 0.023255814 | 0.25 | 10.75 | 62000 | 81500 | 41.1936 | 0.28 | 0.71 | 0.022 | 0.008 | 0.045 | 0.19 | 0.002 | 1953 | X46 | 4 | 0.13 | 0.019 | 0.02 | 0.01 | 0.001 | 0.024 | 0.002 | 0.011
698 | 0.020372093 | 0.219 | 10.75 | 62000 | 73500 | 32.34905 | 0.284 | 0.823 | 0.029 | 0.007 | 0.024 | 0.108 | 0.002 | 1957 | X46 | 4 | 0.036 | 0.006 | 0.014 | 0.003 | 0 | 0.011 | 0.001 | 0.007
993 | 0.02354717 | 0.156 | 6.625 | 62000 | 79000 | 25.39181 | 0.221 | 0.744 | 0.021 | 0.021 | 0.056 | 0.117 | 0.003 | 1968 | X46 | 4 | 0.081 | 0.005 | 0.044 | 0.014 | 0.002 | 0.008 | 0.002 | 0.012
1260 | 0.015921569 | 0.203 | 12.75 | 62120 | 82654 | 28.38234 | 0.279 | 0.782 | 0.028 | 0.036 | 0.075 | 0.177 | 0.001 | 1960 | X46 | 4 | 0.073 | 0.001 | 0.042 | 0.014 | 0 | 0.009 | 0.001 | 0.009
994 | 0.02354717 | 0.156 | 6.625 | 62500 | 79000 | 30.96168 | 0.248 | 0.662 | 0.015 | 0.006 | 0.046 | 0.087 | 0.001 | 1968 | X46 | 4 | 0.013 | 0.006 | 0.024 | 0.007 | 0 | 0.005 | 0.001 | 0.008
559 | 0.019607843 | 0.25 | 12.75 | 63000 | 73500 | 29.31737 | 0.241 | 0.736 | 0.014 | 0.005 | 0.011 | 0.268 | 0.001 | 1958 | X46 | 4 | 0.008 | 0.001 | 0.136 | 0 | 0.001 | 0.003 | 0 | 0.004
594 | 0.023255814 | 0.25 | 10.75 | 63500 | 77500 | 40.49431 | 0.212 | 0.839 | 0.024 | 0.014 | 0.032 | 0.123 | 0.001 | 1955 | X46 | 4 | 0.008 | 0.017 | 0.041 | 0.008 | 0 | 0.022 | 0.001 | 0.002
769 | 0.018883721 | 0.203 | 10.75 | 63500 | 79500 | 31.71813 | 0.278 | 0.873 | 0.017 | 0.005 | 0.018 | 0.026 | 0.001 | 1965 | X46 | 4 | 0.028 | 0.004 | 0.027 | 0.006 | 0 | 0.001 | 0.001 | 0.007
979 | 0.0195 | 0.156 | 8 | 63500 | 78500 | 38.76868 | 0.224 | 0.819 | 0.012 | 0.006 | 0.055 | 0.138 | 0.001 | 1973 | X46 | 4 | 0.011 | 0.007 | 0.028 | 0.012 | 0 | 0.006 | 0.001 | 0.006
1249 | 0.0195 | 0.312 | 16 | 63661 | 85490 | 42.10194 | 0.274 | 0.94 | 0.02 | 0.032 | 0.069 | 0.211 | 0.001 | 1957 | X46 | 4 | 0.046 | 0.001 | 0.031 | 0.011 | 0 | 0.016 | 0.001 | 0.008
1218 | 0.015625 | 0.25 | 16 | 63692 | 79102 | 22.88473 | 0.238 | 0.616 | 0.031 | 0.038 | 0.054 | 0.411 | 0.001 | 1948 | X46 | 4 | 0.05 | 0.001 | 0.037 | 0.007 | 0 | 0.043 | 0.001 | 0.008
1248 | 0.0195 | 0.312 | 16 | 63894 | 77502 | 26.02301 | 0.282 | 0.69 | 0.019 | 0.007 | 0.038 | 0.196 | 0.001 | 1957 | X46 | 4 | 0.051 | 0.001 | 0.014 | 0.005 | 0 | 0.008 | 0.001 | 0.008
484 | 0.019607843 | 0.25 | 12.75 | 40800 | 67400 | 34.01926 | 0.224 | 1.15 | 0.022 | 0.019 | 0.151 | 0.103 | 0.001 | 2007 | X52 | 5 | 0.462 | 0.069 | 0.386 | 0.07 | 0.001 | 0.006 | 0.002 | 0.015
59 | 0.0125 | 0.375 | 30 | 43200 | 79500 | 18.38377 | 0.272 | 1.1 | 0.018 | 0.015 | 0.027 | 0.038 | 0.003 | 1957 | X52 | 5 | 0.029 | 0.003 | 0.045 | 0.009 | 0.003 | 0.003 | 0.002 | 0.007
428 | 0.013888889 | 0.25 | 18 | 45600 | 69000 | 38.41972 | 0.281 | 1.22 | 0.013 | 0.005 | 0.016 | 0.021 | 0.002 | 1978 | X52 | 5 | 0.015 | 0.007 | 0.021 | 0.005 | 0.002 | 0.002 | 0.002 | 0.006
60 | 0.0125 | 0.375 | 30 | 45700 | 80500 | 18.678 | 0.272 | 1.1 | 0.018 | 0.015 | 0.027 | 0.038 | 0.003 | 1957 | X52 | 5 | 0.029 | 0.003 | 0.045 | 0.009 | 0.003 | 0.003 | 0.002 | 0.007
213 | 0.0104 | 0.312 | 30 | 46200 | 62800 | 38.37533 | 0.087 | 0.48 | 0.027 | 0.009 | 0.083 | 0.127 | 0 | 1953 | X52 | 5 | 0.07 | 0.005 | 0.029 | 0.041 | 0 | 0.011 | 0 | 0.01
490 | 0.019607843 | 0.25 | 12.75 | 47500 | 77000 | 35.4105 | 0.306 | 1.3 | 0.019 | 0.011 | 0.034 | 0.038 | 0.001 | 1963 | X52 | 5 | 0.038 | 0.004 | 0.063 | 0.025 | 0.054 | 0.003 | 0.001 | 0.017
1192 | 0.01875 | 0.375 | 20 | 47817 | 76060 | 24.9 | 0.199 | 1.12 | 0.012 | 0.009 | 0.015 | 0.006 | 0.001 | 1970 | X52 | 5 | 0.202 | 0.012 | 0.013 | 0.006 | 0.059 | 0 | 0.001 | 0.005
1243 | 0.017176471 | 0.219 | 12.75 | 47900 | 76000 | 26.1 | 0.291 | 1.01 | 0.026 | 0.006 | 0.054 | 0.046 | 0.001 | 1962 | X52 | 5 | 0.07 | 0.001 | 0.025 | 0.011 | 0 | 0.005 | 0.001 | 0.005
1030 | 0.032 | 0.344 | 10.75 | 48500 | 65000 | 32.1 | 0.208 | 0.693 | 0.018 | 0.004 | 0.011 | 0.017 | 0.001 | 1955 | X52 | 5 | 0.005 | 0.001 | 0.011 | 0.003 | 0 | 0.001 | 0 | 0.003
494 | 0.019607843 | 0.25 | 12.75 | 48700 | 80000 | 38.47121 | 0.306 | 1.3 | 0.019 | 0.011 | 0.034 | 0.038 | 0.001 | 1963 | X52 | 5 | 0.038 | 0.004 | 0.063 | 0.025 | 0.054 | 0.003 | 0.001 | 0.017
1242 | 0.017176471 | 0.219 | 12.75 | 49100 | 78000 | 27 | 0.286 | 0.89 | 0.024 | 0.007 | 0.032 | 0.041 | 0.001 | 1962 | X52 | 5 | 0.065 | 0.001 | 0.018 | 0.01 | 0 | 0.013 | 0.001 | 0.004
1191 | 0.01875 | 0.375 | 20 | 49457 | 74336 | 32.9 | 0.199 | 1.12 | 0.012 | 0.009 | 0.015 | 0.006 | 0.001 | 1970 | X52 | 5 | 0.202 | 0.012 | 0.013 | 0.006 | 0.059 | 0 | 0.001 | 0.005
1291 | 0.010807692 | 0.281 | 26 | 49770 | 75049 | 28.2 | 0.249 | 0.961 | 0.018 | 0.014 | 0.013 | 0.032 | 0.001 | 1954 | X52 | 5 | 0.011 | 0.007 | 0.032 | 0.003 | 0.003 | 0.001 | 0 | 0.005
857 | 0.021797101 | 0.188 | 8.625 | 50000 | 73500 | 40 | 0.257 | 1.04 | 0.02 | 0.014 | 0.015 | 0.041 | 0.002 | 1962 | X52 | 5 | 0.019 | 0.017 | 0.022 | 0.005 | 0.004 | 0.003 | 0.002 | 0.009
1021 | 0.043417853 | 0.375 | 8.637 | 50100 | 61700 | 35.9 | 0.065 | 0.882 | 0.013 | 0.012 | 0.009 | 0.015 | 0.032 | 1982 | X52 | 5 | 0.019 | 0.042 | 0.019 | 0.004 | 0 | 0.009 | 0.001 | 0
815 | 0.017488372 | 0.188 | 10.75 | 50500 | 69000 | 28 | 0.153 | 0.55 | 0.018 | 0.007 | 0.048 | 0.163 | 0.002 | 1970 | X52 | 5 | 0.008 | 0.009 | 0.038 | 0.011 | 0.001 | 0.009 | 0.002 | 0.01
341 | 0.0175625 | 0.281 | 16 | 50600 | 79800 | 24.19579 | 0.252 | 1.24 | 0.023 | 0.012 | 0.064 | 0.07 | 0.002 | 1954 | X52 | 5 | 0.103 | 0.012 | 0.045 | 0.026 | 0.003 | 0.006 | 0.002 | 0.007
1295 | 0.010807692 | 0.281 | 26 | 50686 | 77397 | 24.8 | 0.258 | 0.995 | 0.022 | 0.014 | 0.02 | 0.033 | 0.002 | 1954 | X52 | 5 | 0.021 | 0.004 | 0.033 | 0.004 | 0.003 | 0.003 | 0 | 0.005
858 | 0.021797101 | 0.188 | 8.625 | 51000 | 72750 | 41.4 | 0.257 | 1.04 | 0.02 | 0.014 | 0.015 | 0.041 | 0.002 | 1962 | X52 | 5 | 0.019 | 0.017 | 0.022 | 0.005 | 0.004 | 0.003 | 0.002 | 0.009
299 | 0.013636364 | 0.3 | 22 | 51500 | 84000 | 39.64448 | 0.276 | 1.15 | 0.019 | 0.015 | 0.009 | 0.01 | 0.001 | 1949 | X52 | 5 | 0.134 | 0.009 | 0.008 | 0.001 | 0.001 | 0.001 | 0.001 | 0.003
387 | 0.020784314 | 0.265 | 12.75 | 51500 | 68500 | 49.36127 | 0.142 | 0.68 | 0.02 | 0.007 | 0.047 | 0.047 | 0.001 | 1953 | X52 | 5 | 0.005 | 0.002 | 0.048 | 0.007 | 0 | 0.008 | 0.001 | 0.001
509 | 0.019607843 | 0.25 | 12.75 | 51500 | 66000 | 28.71455 | 0.172 | 1.19 | 0.023 | 0.006 | 0.011 | 0.015 | 0.021 | 1968 | X52 | 5 | 0.013 | 0.005 | 0.026 | 0.007 | 0.004 | 0.002 | 0.002 | 0.008
958 | 0.018086957 | 0.156 | 8.625 | 51500 | 66500 | 35.8 | 0.258 | 0.68 | 0.023 | 0.01 | 0.049 | 0.116 | 0.002 | 1971 | X52 | 5 | 0.009 | 0.018 | 0.031 | 0.01 | 0.002 | 0.009 | 0.002 | 0.01
511 | 0.019607843 | 0.25 | 12.75 | 51900 | 78700 | 40.78343 | 0.14 | 0.88 | 0.01 | 0.01 | 0.014 | 0.02 | 0 | 1962 | X52 | 5 | 0.096 | 0.01 | 0.013 | 0.014 | 0.022 | 0 | 0 | 0
61 | 0.0125 | 0.375 | 30 | 52000 | 80000 | 29.06024 | 0.243 | 1.06 | 0.015 | 0.012 | 0.079 | 0.162 | 0.003 | 1957 | X52 | 5 | 0.012 | 0.005 | 0.048 | 0.024 | 0.003 | 0.024 | 0.002 | 0.011
604 | 0.028985507 | 0.25 | 8.625 | 52000 | 71000 | 34.62533 | 0.174 | 0.693 | 0.012 | 0.008 | 0.044 | 0.039 | 0.002 | 1969 | X52 | 5 | 0.217 | 0.041 | 0.023 | 0.002 | 0 | 0.002 | 0.001 | 0.013
310 | 0.009366667 | 0.281 | 30 | 52200 | 84500 | 24.45574 | 0.27 | 1.12 | 0.032 | 0.014 | 0.034 | 0.054 | 0 | 1953 | X52 | 5 | 0.017 | 0.005 | 0.025 | 0.015 | 0 | 0.011 | 0 | 0.004
323 | 0.011708333 | 0.281 | 24 | 52600 | 72250 | 32.46693 | 0.24 | 1.09 | 0.018 | 0.01 | 0.005 | 0.014 | 0.004 | 1958 | X52 | 5 | 0.04 | 0.019 | 0.02 | 0.011 | 0 | 0.002 | 0 | 0
1293 | 0.010807692 | 0.281 | 26 | 52622 | 82360 | 28.9 | 0.279 | 1.082 | 0.021 | 0.013 | 0.025 | 0.048 | 0.002 | 1954 | X52 | 5 | 0.02 | 0.002 | 0.04 | 0.005 | 0.004 | 0.008 | 0 | 0.006
515 | 0.019607843 | 0.25 | 12.75 | 52700 | 79000 | 41.67068 | 0.14 | 0.88 | 0.01 | 0.01 | 0.014 | 0.02 | 0 | 1962 | X52 | 5 | 0.096 | 0.01 | 0.013 | 0.014 | 0.022 | 0 | 0 | 0
1287 | 0.010807692 | 0.281 | 26 | 52702 | 78723 | 32.7 | 0.239 | 0.996 | 0.023 | 0.012 | 0.025 | 0.045 | 0.001 | 1954 | X52 | 5 | 0.012 | 0.004 | 0.031 | 0.004 | 0.003 | 0.007 | 0 | 0.005
391 | 0.010416667 | 0.25 | 24 | 52900 | 74200 | 37.35266 | 0.23 | 0.75 | 0.04 | 0.019 | 0.086 | 0.23 | 0 | 1948 | X52 | 5 | 0.038 | 0 | 0.026 | 0.012 | 0.001 | 0.029 | 0.001 | 0.018
1289 | 0.010807692 | 0.281 | 26 | 52903 | 79592 | 32.5 | 0.268 | 1.155 | 0.027 | 0.012 | 0.043 | 0.018 | 0.001 | 1954 | X52 | 5 | 0.023 | 0.004 | 0.035 | 0.005 | 0.004 | 0.001 | 0 | 0.005
62 | 0.0125 | 0.375 | 30 | 53000 | 79000 | 48.52128 | 0.252 | 1.12 | 0.022 | 0.012 | 0.015 | 0.029 | 0.003 | 1957 | X52 | 5 | 0.036 | 0.002 | 0.046 | 0.008 | 0.003 | 0.003 | 0.002 | 0.006
63 | 0.0125 | 0.375 | 30 | 53000 | 79500 | 33.18167 | 0.252 | 1.12 | 0.022 | 0.012 | 0.015 | 0.029 | 0.003 | 1957 | X52 | 5 | 0.036 | 0.002 | 0.046 | 0.008 | 0.003 | 0.003 | 0.002 | 0.006
388 | 0.020784314 | 0.265 | 12.75 | 53000 | 68000 | 43.70848 | 0.142 | 0.68 | 0.02 | 0.007 | 0.047 | 0.047 | 0.001 | 1953 | X52 | 5 | 0.005 | 0.002 | 0.048 | 0.007 | 0 | 0.008 | 0.001 | 0.001
439 | 0.015625 | 0.25 | 16 | 53000 | 73000 | 41.75381 | 0.25 | 0.77 | 0.02 | 0.012 | 0.009 | 0.016 | 0.002 | 1954 | X52 | 5 | 0.005 | 0.03 | 0.027 | 0.007 | 0.001 | 0.002 | 0.002 | 0.005
440 | 0.015625 | 0.25 | 16 | 53000 | 86500 | 36.23741 | 0.231 | 1.16 | 0.016 | 0.016 | 0.051 | 0.05 | 0.001 | 1954 | X52 | 5 | 0.104 | 0.021 | 0.049 | 0.021 | 0 | 0.004 | 0.001 | 0.004
757 | 0.015921569 | 0.203 | 12.75 | 53000 | 68000 | 34 | 0.225 | 1.04 | 0.015 | 0.009 | 0.01 | 0.013 | 0.012 | 1964 | X52 | 5 | 0.015 | 0.003 | 0.017 | 0.005 | 0.003 | 0.003 | 0.002 | 0.005
954 | 0.013490196 | 0.172 | 12.75 | 53000 | 65000 | 39.7 | 0.222 | 0.89 | 0.021 | 0.006 | 0.023 | 0.027 | 0.001 | 1965 | X52 | 5 | 0.006 | 0.008 | 0.103 | 0.012 | 0 | 0.002 | 0.001 | 0
317 | 0.010807692 | 0.281 | 26 | 53500 | 76000 | 27.79517 | 0.23 | 0.93 | 0.024 | 0.019 | 0.053 | 0.096 | 0 | 1957 | X52 | 5 | 0.032 | 0 | 0.057 | 0.012 | 0 | 0.005 | 0 | 0
337 | 0.015611111 | 0.281 | 18 | 53500 | 75500 | 41.53451 | 0.29 | 0.71 | 0.03 | 0.017 | 0.076 | 0.067 | 0 | 1950 | X52 | 5 | 0.032 | 0.001 | 0.02 | 0.014 | 0 | 0 | 0 | 0
520 | 0.019607843 | 0.25 | 12.75 | 53500 | 64000 | 26.1801 | 0.17 | 0.987 | 0.016 | 0.006 | 0.019 | 0.014 | 0 | 1968 | X52 | 5 | 0.009 | 0.002 | 0.02 | 0.006 | 0.013 | 0.001 | 0.002 | 0.006
1224 | 0.013 | 0.312 | 24 | 53500 | 67000 | 26.8 | 0.293 | 0.96 | 0.031 | 0.038 | 0.059 | 0.204 | 0.001 | 1948 | X52 | 5 | 0.128 | 0.001 | 0.044 | 0.009 | 0 | 0.048 | 0.001 | 0.013
865 | 0.021797101 | 0.188 | 8.625 | 53900 | 74500 | 38.3 | 0.237 | 0.97 | 0.021 | 0.012 | 0.009 | 0.014 | 0.003 | 1961 | X52 | 5 | 0.053 | 0.004 | 0.024 | 0.005 | 0.003 | 0.01 | 0.002 | 0.006
77 | 0.015625 | 0.375 | 24 | 54000 | 79000 | 38.86713 | 0.265 | 1.01 | 0.019 | 0.013 | 0.079 | 0.186 | 0.001 | 1952 | X52 | 5 | 0.04 | 0.002 | 0.068 | 0.018 | 0 | 0.036 | 0.001 | 0.007
305 | 0.007805556 | 0.281 | 36 | 54000 | 78500 | 34.84074 | 0.22 | 0.7 | 0.023 | 0.008 | 0.07 | 0.2 | 0.008 | 1952 | X52 | 5 | 0.21 | 0.002 | 0.042 | 0.009 | 0.001 | 0.038 | 0.002 | 0
306 | 0.008264706 | 0.281 | 34 | 54000 | 83200 | 37.98404 | 0.23 | 0.121 | 0.014 | 0.01 | 0.012 | 0.015 | 0 | 1967 | X52 | 5 | 0.018 | 0.005 | 0.025 | 0.012 | 0 | 0.001 | 0 | 0
442 | 0.015625 | 0.25 | 16 | 54000 | 68000 | 44.05693 | 0.177 | 0.47 | 0.026 | 0.028 | 0.041 | 0.096 | 0.002 | 1960 | X52 | 5 | 0.184 | 0.016 | 0.042 | 0.008 | 0.001 | 0.008 | 0.002 | 0.019
605 | 0.028985507 | 0.25 | 8.625 | 54000 | 72000 | 34.86968 | 0.177 | 0.694 | 0.013 | 0.008 | 0.044 | 0.039 | 0.001 | 1969 | X52 | 5 | 0.218 | 0.04 | 0.023 | 0.002 | 0 | 0.001 | 0.001 | 0.013
716 | 0.025391304 | 0.219 | 8.625 | 54250 | 72500 | 41.55897 | 0.32 | 0.92 | 0.021 | 0.006 | 0.018 | 0.074 | 0 | 1960 | X52 | 5 | 0.006 | 0.016 | 0.013 | 0.012 | 0 | 0 | 0 | 0
132 | 0.029411765 | 0.375 | 12.75 | 54500 | 86000 | 39.0543 | 0.281 | 0.648 | 0.01 | 0.012 | 0.026 | 0.022 | 0.002 | 1988 | X52 | 5 | 0.232 | 0.03 | 0.082 | 0.016 | 0.001 | 0.002 | 0.004 | 0.003
147 | 0.0179 | 0.358 | 20 | 54500 | 87000 | 26.92124 | 0.26 | 1.2 | 0.017 | 0.018 | 0.011 | 0.012 | 0.002 | 1949 | X52 | 5 | 0.136 | 0.013 | 0.014 | 0.008 | 0.003 | 0.002 | 0.002 | 0.005
318 | 0.010807692 | 0.281 | 26 | 54500 | 76000 | 19.88751 | 0.255 | 1.049 | 0.022 | 0.017 | 0.024 | 0.04 | 0.003 | 1954 | X52 | 5 | 0.029 | 0.004 | 0.036 | 0.009 | 0.003 | 0.004 | 0.002 | 0.006
417 | 0.0125 | 0.25 | 20 | 54500 | 79500 | 39.35265 | 0.269 | 0.981 | 0.027 | 0.022 | 0.02 | 0.033 | 0.002 | 1949 | X52 | 5 | 0.02 | 0.003 | 0.031 | 0.007 | 0.002 | 0.006 | 0.002 | 0.007
663 | 0.017176471 | 0.219 | 12.75 | 54500 | 70000 | 29.39953 | 0.199 | 1.04 | 0.028 | 0.009 | 0.011 | 0.027 | 0.014 | 1969 | X52 | 5 | 0.015 | 0.007 | 0.022 | 0.007 | 0.003 | 0.002 | 0.002 | 0.007
718 | 0.025391304 | 0.219 | 8.625 | 54500 | 69000 | 35.45444 | 0.118 | 0.486 | 0.019 | 0.014 | 0.013 | 0.005 | 0.035 | 1979 | X52 | 5 | 0.137 | 0.035 | 0.011 | 0.004 | 0 | 0 | 0.002 | 0
819 | 0.017488372 | 0.188 | 10.75 | 54500 | 69500 | 31 | 0.192 | 0.76 | 0.02 | 0.005 | 0.038 | 0.063 | 0.025 | 1970 | X52 | 5 | 0.027 | 0.006 | 0.021 | 0.011 | 0.002 | 0.007 | 0.002 | 0.005
820 | 0.017488372 | 0.188 | 10.75 | 54500 | 71000 | 26 | 0.191 | 0.85 | 0.019 | 0.008 | 0.016 | 0.033 | 0.028 | 1970 | X52 | 5 | 0.035 | 0.001 | 0.03 | 0.007 | 0.002 | 0.002 | 0.002 | 0.005
821 | 0.017488372 | 0.188 | 10.75 | 54500 | 71000 | 28 | 0.173 | 0.82 | 0.018 | 0.01 | 0.032 | 0.042 | 0.023 | 1970 | X52 | 5 | 0.038 | 0.003 | 0.035 | 0.012 | 0.002 | 0.005 | 0.002 | 0.006
822 | 0.017488372 | 0.188 | 10.75 | 54500 | 72500 | 29 | 0.196 | 0.93 | 0.03 | 0.021 | 0.028 | 0.04 | 0.027 | 1970 | X52 | 5 | 0.024 | 0.003 | 0.039 | 0.01 | 0.002 | 0.003 | 0.002 | 0.005
868 | 0.021797101 | 0.188 | 8.625 | 54500 | 74500 | 34.3 | 0.241 | 0.893 | 0.017 | 0.011 | 0.023 | 0.034 | 0.001 | 1980 | X52 | 5 | 0.017 | 0.002 | 0.022 | 0.017 | 0 | 0.003 | 0.002 | 0.005
1081 | 0.023463023 | 0.158 | 6.734 | 54500 | 66500 | 24.5 | 0.132 | 0.896 | 0.018 | 0.024 | 0.007 | 0.01 | 0.001 | 1969 | X52 | 5 | 0.147 | 0.002 | 0.012 | 0.004 | 0 | 0.001 | 0.001 | 0.003
1110 | 0.026139535 | 0.281 | 10.75 | 54500 | 68000 | 27.1 | 0.104 | 1 | 0.008 | 0.013 | 0.01 | 0.01 | 0.018 | 1983 | X52 | 5 | 0.017 | 0.027 | 0.029 | 0.008 | 0 | 0.001 | 0.001 | 0.001
313 | 0.010035714 | 0.281 | 28 | 55000 | 74500 | 35.6304 | 0.199 | 1.072 | 0.018 | 0.006 | 0.021 | 0.036 | 0.006 | 1971 | X52 | 5 | 0.033 | 0 | 0.025 | 0 | 0.002 | 0 | 0.002 | 0
338 | 0.016902256 | 0.281 | 16.625 | 55000 | 87500 | 32.63821 | 0.248 | 1.21 | 0.017 | 0.014 | 0.065 | 0.058 | 0.002 | 1954 | X52 | 5 | 0.168 | 0.024 | 0.047 | 0.012 | 0.002 | 0.004 | 0.001 | 0.005
349 | 0.020071429 | 0.281 | 14 | 55000 | 79000 | 45.73359 | 0.246 | 1.09 | 0.014 | 0.012 | 0.011 | 0.085 | 0.001 | 1966 | X52 | 5 | 0.044 | 0.001 | 0.012 | 0.004 | 0.035 | 0.001 | 0.001 | 0.025
430 | 0.013888889 | 0.25 | 18 | 55000 | 73500 | 32.89298 | 0.173 | 0.95 | 0.026 | 0.024 | 0.052 | 0.125 | 0.001 | 1960 | X52 | 5 | 0.307 | 0.033 | 0.068 | 0.012 | 0 | 0.011 | 0.002 | 0.018
443 | 0.015625 | 0.25 | 16 | 55000 | 73000 | 37.42718 | 0.27 | 0.86 | 0.021 | 0.016 | 0.01 | 0.022 | 0.002 | 1954 | X52 | 5 | 0.004 | 0.022 | 0.023 | 0.007 | 0.002 | 0.002 | 0.002 | 0.005
444 | 0.015625 | 0.25 | 16 | 55000 | 81000 | 47.5285 | 0.258 | 1.19 | 0.014 | 0.012 | 0.041 | 0.066 | 0.019 | 1972 | X52 | 5 | 0.022 | 0.003 | 0.047 | 0.009 | 0.001 | 0.004 | 0.001 | 0.003
719 | 0.025391304 | 0.219 | 8.625 | 55000 | 65500 | 29.92844 | 0.2 | 1 | 0.012 | 0.009 | 0.009 | 0.044 | 0.002 | 1982 | X52 | 5 | 0.01 | 0.001 | 0.007 | 0 | 0.001 | 0.01 | 0.002 | 0.017
823 | 0.017488372 | 0.188 | 10.75 | 55000 | 75000 | 28 | 0.185 | 1.04 | 0.015 | 0.009 | 0.025 | 0.045 | 0.031 | 1970 | X52 | 5 | 0.024 | 0 | 0.032 | 0.011 | 0.002 | 0.003 | 0.002 | 0.007
824 | 0.017488372 | 0.188 | 10.75 | 55000 | 71500 | 31 | 0.195 | 0.89 | 0.016 | 0.006 | 0.03 | 0.044 | 0.026 | 1970 | X52 | 5 | 0.018 | 0.003 | 0.027 | 0.011 | 0.002 | 0.003 | 0.002 | 0.005
825 | 0.017488372 | 0.188 | 10.75 | 55000 | 69500 | 33 | 0.158 | 0.78 | 0.024 | 0.007 | 0.031 | 0.045 | 0.024 | 1970 | X52 | 5 | 0.025 | 0 | 0.029 | 0.012 | 0.002 | 0.004 | 0.002 | 0.005
251 | 0.0192 | 0.312 | 16.25 | 55500 | 71500 | 29.38813 | 0.233 | 0.78 | 0.027 | 0.014 | 0.024 | 0.063 | 0.002 | 1974 | X52 | 5 | 0.006 | 0.014 | 0.044 | 0.009 | 0 | 0.005 | 0.001 | 0.005
392 | 0.010416667 | 0.25 | 24 | 55500 | 83500 | 37.30792 | 0.307 | 1.2 | 0.016 | 0.008 | 0.012 | 0.025 | 0.004 | 1967 | X52 | 5 | 0.047 | 0.014 | 0.025 | 0.002 | 0.002 | 0.002 | 0.003 | 0.005
445 | 0.015625 | 0.25 | 16 | 55500 | 71500 | 36.68218 | 0.247 | 0.848 | 0.021 | 0.007 | 0.032 | 0.06 | 0.004 | 1961 | X52 | 5 | 0.03 | 0.006 | 0.042 | 0.012 | 0.002 | 0.004 | 0.002 | 0.006
664 | 0.017176471 | 0.219 | 12.75 | 55500 | 73500 | 24.57244 | 0.28 | 1.07 | 0.021 | 0.01 | 0.033 | 0 | 0 | 1962 | X52 | 5 | 0.005 | 0.03 | 0.013 | 0 | 0.017 | 0.002 | 0 | 0
720 | 0.025391304 | 0.219 | 8.625 | 55500 | 75000 | 25.70428 | 0.24 | 1.06 | 0.027 | 0.021 | 0.023 | 0.09 | 0.002 | 1960 | X52 | 5 | 0.019 | 0.007 | 0.035 | 0.007 | 0.004 | 0.007 | 0.002 | 0.009
768 | 0.018883721 | 0.203 | 10.75 | 55500 | 77000 | 35 | 0.19 | 1.03 | 0.018 | 0.012 | 0.008 | 0.01 | 0.002 | 1967 | X52 | 5 | 0.22 | 0.054 | 0.024 | 0.01 | 0.036 | 0.002 | 0.003 | 0.005
957 | 0.014511628 | 0.156 | 10.75 | 55500 | 82500 | 35.8 | 0.254 | 1.25 | 0.024 | 0.006 | 0.021 | 0.029 | 0.001 | 1977 | X52 | 5 | 0.016 | 0.005 | 0.032 | 0.005 | 0.001 | 0.001 | 0.001 | 0.004
961 | 0.018086957 | 0.156 | 8.625 | 55500 | 73000 | 34.8 | 0.206 | 1.11 | 0.017 | 0.01 | 0.073 | 0.043 | 0.001 | 1962 | X52 | 5 | 0.058 | 0.001 | 0.02 | 0.005 | 0 | 0.002 | 0.001 | 0.021
64 | 0.0125 | 0.375 | 30 | 55800 | 82600 | 24.09502 | 0.24 | 0.98 | 0.027 | 0.011 | 0.044 | 0.041 | 0.003 | 1952 | X52 | 5 | 0.02 | 0.006 | 0.026 | 0.009 | 0.003 | 0.006 | 0.002 | 0.008
65 | 0.0125 | 0.375 | 30 | 55800 | 82600 | 38.55496 | 0.27 | 1.08 | 0.025 | 0.013 | 0.031 | 0.04 | 0.003 | 1952 | X52 | 5 | 0.026 | 0.004 | 0.022 | 0.006 | 0.003 | 0.006 | 0.002 | 0.008
159 | 0.0172 | 0.344 | 20 | 55800 | 81000 | 27.22696 | 0.25 | 1.1 | 0.029 | 0.016 | 0.037 | 0.14 | 0 | 1952 | X52 | 5 | 0.048 | 0 | 0.02 | 0.004 | 0.001 | 0.013 | 0.002 | 0.035
248 | 0.017333333 | 0.312 | 18 | 55900 | 68650 | 35.97243 | 0.21 | 1.02 | 0.019 | 0.011 | 0.02 | 0.076 | 0.021 | 1970 | X52 | 5 | 0.057 | 0 | 0.012 | 0.01 | 0 | 0.002 | 0 | 0
446 | 0.015625 | 0.25 | 16 | 56000 | 76000 | 37.28401 | 0.27 | 0.89 | 0.022 | 0.011 | 0.013 | 0.02 | 0.002 | 1954 | X52 | 5 | 0.004 | 0.017 | 0.019 | 0.016 | 0.002 | 0.003 | 0.002 | 0.005
447 | 0.015625 | 0.25 | 16 | 56000 | 79500 | 24.29093 | 0.307 | 1.09 | 0.019 | 0.015 | 0.02 | 0.034 | 0.002 | 1960 | X52 | 5 | 0.065 | 0.003 | 0.023 | 0.008 | 0.002 | 0.003 | 0.002 | 0.004
786 | 0.023536232 | 0.203 | 8.625 | 56000 | 74000 | 36.5 | 0.23 | 1.12 | 0.023 | 0.009 | 0.057 | 0.17 | 0.013 | 1961 | X52 | 5 | 0.006 | 0 | 0.028 | 0.013 | 0 | 0.016 | 0 | 0
826 | 0.017488372 | 0.188 | 10.75 | 56000 | 73000 | 26 | 0.192 | 0.86 | 0.015 | 0.007 | 0.016 | 0.033 | 0.03 | 1970 | X52 | 5 | 0.036 | 0.001 | 0.03 | 0.007 | 0.002 | 0.002 | 0.002 | 0.006
827 | 0.017488372 | 0.188 | 10.75 | 56000 | 71000 | 29 | 0.157 | 0.78 | 0.025 | 0.007 | 0.031 | 0.046 | 0.024 | 1970 | X52 | 5 | 0.025 | 0 | 0.029 | 0.012 | 0.002 | 0.004 | 0.002 | 0.005
870 | 0.021797101 | 0.188 | 8.625 | 56000 | 78500 | 36.9 | 0.25 | 0.824 | 0.033 | 0.011 | 0.082 | 0.253 | 0.001 | 1967 | X52 | 5 | 0.093 | 0.001 | 0.071 | 0.016 | 0 | 0.012 | 0.001 | 0.007
962 | 0.018086957 | 0.156 | 8.625 | 56000 | 80500 | 32.6 | 0.29 | 1.18 | 0.022 | 0.011 | 0.034 | 0.077 | 0.003 | 1966 | X52 | 5 | 0.009 | 0.008 | 0.027 | 0.011 | 0.003 | 0.006 | 0.002 | 0.011
963 | 0.018086957 | 0.156 | 8.625 | 56000 | 72500 | 15.4 | 0.211 | 0.649 | 0.018 | 0.012 | 0.057 | 0.137 | 0.001 | 1971 | X52 | 5 | 0.01 | 0.005 | 0.032 | 0.013 | 0.001 | 0.008 | 0.002 | 0.012
1294 | 0.010807692 | 0.281 | 26 | 56169 | 78151 | 34.4 | 0.258 | 0.995 | 0.022 | 0.014 | 0.02 | 0.033 | 0.002 | 1954 | X52 | 5 | 0.021 | 0.004 | 0.033 | 0.004 | 0.003 | 0.003 | 0 | 0.005
1279 | 0.015625 | 0.25 | 16 | 56363 | 72828 | 34.4 | 0.246 | 0.892 | 0.01 | 0.013 | 0.018 | 0.036 | 0.001 | 1968 | X52 | 5 | 0.002 | 0.001 | 0.025 | 0.004 | 0.003 | 0.001 | 0 | 0.01
1290 | 0.010807692 | 0.281 | 26 | 56444 | 76663 | 28.6 | 0.249 | 0.961 | 0.018 | 0.014 | 0.013 | 0.032 | 0.001 | 1954 | X52 | 5 | 0.011 | 0.007 | 0.032 | 0.003 | 0.003 | 0.001 | 0 | 0.005
212 | 0.00975 | 0.312 | 32 | 56500 | 78000 | 43.01242 | 0.202 | 1 | 0.02 | 0.007 | 0.024 | 0.021 | 0.002 | 1961 | X52 | 5 | 0.023 | 0.002 | 0.047 | 0.016 | 0.002 | 0.004 | 0.002 | 0.006
249 | 0.017333333 | 0.312 | 18 | 56500 | 67500 | 37.12565 | 0.2 | 1.1 | 0.024 | 0.015 | 0.011 | 0.072 | 0.021 | 1970 | X52 | 5 | 0.076 | 0.002 | 0.025 | 0.01 | 0 | 0.001 | 0 | 0
307 | 0.008264706 | 0.281 | 34 | 56500 | 80000 | 35.69979 | 0.25 | 1.31 | 0.012 | 0.005 | 0.018 | 0.021 | 0 | 1967 | X52 | 5 | 0.016 | 0 | 0.042 | 0.01 | 0 | 0.0003 | 0 | 0
324 | 0.011708333 | 0.281 | 24 | 56500 | 79000 | 41.61092 | 0.261 | 0.948 | 0.027 | 0.017 | 0.072 | 0.149 | 0.003 | 1952 | X52 | 5 | 0.064 | 0.004 | 0.019 | 0.008 | 0.003 | 0.014 | 0.002 | 0.025
361 | 0.0175 | 0.28 | 16 | 56500 | 72500 | 27.02387 | 0.249 | 0.856 | 0.037 | 0.016 | 0.023 | 0.078 | 0.002 | 1954 | X52 | 5 | 0.004 | 0.011 | 0.027 | 0.007 | 0.001 | 0.011 | 0.002 | 0.006
642 | 0.0115 | 0.23 | 20 | 56500 | 84500 | 30.11781 | 0.268 | 1.12 | 0.017 | 0.014 | 0.033 | 0.028 | 0.001 | 1968 | X52 | 5 | 0.015 | 0.006 | 0.059 | 0.012 | 0.04 | 0.002 | 0.001 | 0.005
828 | 0.017488372 | 0.188 | 10.75 | 56500 | 73500 | 23 | 0.167 | 0.083 | 0.017 | 0.006 | 0.027 | 0.026 | 0.03 | 1970 | X52 | 5 | 0.037 | 0.003 | 0.023 | 0.008 | 0.002 | 0.002 | 0.002 | 0.005
964 | 0.018086957 | 0.156 | 8.625 | 56500 | 74000 | 14.7 | 0.22 | 1.18 | 0.018 | 0.013 | 0.072 | 0.05 | 0.001 | 1962 | X52 | 5 | 0.083 | 0.001 | 0.003 | 0.006 | 0 | 0.004 | 0.002 | 0.021
1104 | 0.024470588 | 0.312 | 12.75 | 56500 | 69000 | 26.7 | 0.099 | 0.94 | 0.008 | 0.01 | 0.011 | 0.008 | 0.018 | 1983 | X52 | 5 | 0.012 | 0.031 | 0.021 | 0.006 | 0 | 0.002 | 0.001 | 0.001
1119 | 0.017176471 | 0.219 | 12.75 | 56500 | 75500 | 31.4 | 0.222 | 1.03 | 0.03 | 0.023 | 0.031 | 0.069 | 0.001 | 1961 | X52 | 5 | 0.048 | 0.003 | 0.029 | 0.006 | 0 | 0.006 | 0.001 | 0.014
66 | 0.0125 | 0.375 | 30 | 56600 | 82500 | 44.17604 | 0.24 | 0.98 | 0.027 | 0.011 | 0.044 | 0.041 | 0.003 | 1952 | X52 | 5 | 0.02 | 0.006 | 0.026 | 0.009 | 0.003 | 0.006 | 0.002 | 0.008
67 | 0.0125 | 0.375 | 30 | 56600 | 82500 | 34.18464 | 0.27 | 1.08 | 0.025 | 0.013 | 0.031 | 0.04 | 0.003 | 1952 | X52 | 5 | 0.026 | 0.004 | 0.022 | 0.006 | 0.003 | 0.006 | 0.002 | 0.008
1116 | 0.019607843 | 0.25 | 12.75 | 56600 | 69200 | 36.9 | 0.261 | 0.45 | 0.034 | 0.011 | 0.06 | 0.216 | 0.001 | 1954 | X52 | 5 | 0.084 | 0.001 | 0.043 | 0.007 | 0 | 0.034 | 0.001 | 0.009
214 | 0.0104 | 0.312 | 30 | 56800 | 82100 | 25.18402 | 0.243 | 1.29 | 0.011 | 0.01 | 0.063 | 0.112 | 0.001 | 1969 | X52 | 5 | 0.036 | 0.001 | 0.035 | 0.014 | 0 | 0.007 | 0.001 | 0.01
1026 | 0.017488372 | 0.188 | 10.75 | 56800 | 79200 | 31.7 | 0.165 | 0.933 | 0.014 | 0.009 | 0.025 | 0.04 | 0.034 | 1970 | X52 | 5 | 0.026 | 0.001 | 0.04 | 0.008 | 0 | 0.002 | 0.001 | 0.003
148 | 0.0179 | 0.358 | 20 | 57000 | 87500 | 35.87139 | 0.26 | 1.2 | 0.017 | 0.018 | 0.011 | 0.012 | 0.002 | 1949 | X52 | 5 | 0.136 | 0.013 | 0.014 | 0.008 | 0.003 | 0.002 | 0.002 | 0.005
160 | 0.0172 | 0.344 | 20 | 57000 | 76000 | 29.02916 | 0.27 | 1.1 | 0.03 | 0.012 | 0.035 | 0.14 | 0.001 | 1952 | X52 | 5 | 0.064 | 0 | 0.019 | 0.004 | 0.002 | 0.016 | 0.002 | 0.034
222 | 0.013 | 0.312 | 24 | 57000 | 80500 | 37.03608 | 0.239 | 1.005 | 0.023 | 0.0175 | 0.0475 | 0.121 | 0.001 | 1948 | X52 | 5 | 0.1355 | 0.001 | 0.027 | 0.008 | 0 | 0.0245 | 0.001 | 0.011
279 | 0.01925 | 0.308 | 16 | 57000 | 66500 | 34.58806 | 0.132 | 1.14 | 0.012 | 0.009 | 0.022 | 0.024 | 0.018 | 1967 | X52 | 5 | 0.024 | 0.002 | 0.031 | 0.007 | 0.003 | 0.002 | 0.002 | 0.007
342 | 0.0175625 | 0.281 | 16 | 57000 | 69000 | 33.24623 | 0.223 | 0.835 | 0.021 | 0.01 | 0.018 | 0.033 | 0.002 | 1955 | X52 | 5 | 0.005 | 0.003 | 0.026 | 0.004 | 0 | 0.003 | 0.001 | 0.004
542 | 0.019607843 | 0.25 | 12.75 | 57000 | 79000 | 34.04928 | 0.267 | 1.17 | 0.015 | 0.028 | 0.058 | 0.423 | 0.001 | 1961 | X52 | 5 | 0.041 | 0.001 | 0.026 | 0.008 | 0.001 | 0.021 | 0.001 | 0.01
643 | 0.0115 | 0.23 | 20 | 57000 | 74000 | 29.6588 | 0.27 | 1.06 | 0.015 | 0.007 | 0.027 | 0.062 | 0 | 1968 | X52 | 5 | 0.059 | 0 | 0.019 | 0.011 | 0 | 0 | 0 | 0
665 | 0.017176471 | 0.219 | 12.75 | 57000 | 72500 | 39.62015 | 0.251 | 0.967 | 0.014 | 0.01 | 0.014 | 0.024 | 0.001 | 1962 | X52 | 5 | 0.007 | 0.008 | 0.049 | 0.007 | 0 | 0.001 | 0.001 | 0
666 | 0.017176471 | 0.219 | 12.75 | 57000 | 72500 | 37.91756 | 0.243 | 0.968 | 0.026 | 0.01 | 0.013 | 0.023 | 0.001 | 1962 | X52 | 5 | 0.008 | 0.009 | 0.045 | 0.009 | 0 | 0.001 | 0.001 | 0
667 | 0.017176471 | 0.219 | 12.75 | 57000 | 72000 | 37.81765 | 0.243 | 0.968 | 0.026 | 0.01 | 0.013 | 0.023 | 0.001 | 1962 | X52 | 5 | 0.008 | 0.009 | 0.045 | 0.009 | 0 | 0.001 | 0.001 | 0
722 | 0.025391304 | 0.219 | 8.625 | 57000 | 68000 | 37.21269 | 0.14 | 0.462 | 0.019 | 0.009 | 0.011 | 0.008 | 0.032 | 1979 | X52 | 5 | 0.151 | 0.023 | 0.008 | 0.004 | 0 | 0 | 0.002 | 0
871 | 0.021797101 | 0.188 | 8.625 | 57000 | 77500 | 27.1 | 0.249 | 0.82 | 0.029 | 0.012 | 0.082 | 0.256 | 0.001 | 1967 | X52 | 5 | 0.093 | 0.001 | 0.072 | 0.017 | 0 | 0.013 | 0.001 | 0.006
965 | 0.018086957 | 0.156 | 8.625 | 57000 | 76000 | 42.3 | 0.227 | 1.1 | 0.02 | 0.013 | 0.028 | 0.055 | 0.001 | 1962 | X52 | 5 | 0.021 | 0.002 | 0.026 | 0.006 | 0 | 0.004 | 0.001 | 0.004
1109 | 0.026139535 | 0.281 | 10.75 | 57000 | 67000 | 30.9 | 0.091 | 0.88 | 0.006 | 0.012 | 0.012 | 0.017 | 0.015 | 1983 | X52 | 5 | 0.015 | 0.026 | 0.026 | 0.006 | 0 | 0.002 | 0.001 | 0
1118 | 0.041777778 | 0.188 | 4.5 | 57200 | 75400 | 31.4 | 0.242 | 0.575 | 0.019 | 0.006 | 0.013 | 0.074 | 0.001 | 1965 | X52 | 5 | 0.008 | 0.001 | 0.026 | 0.003 | 0 | 0.004 | 0 | 0.02
418 | 0.0125 | 0.25 | 20 | 57400 | 78500 | 28.98137 | 0.156 | 1.07 | 0.017 | 0.019 | 0.048 | 0.098 | 0.024 | 1967 | X52 | 5 | 0.037 | 0.001 | 0.03 | 0.009 | 0 | 0.006 | 0.001 | 0.007
68 | 0.0125 | 0.375 | 30 | 57500 | 81000 | 32.40546 | 0.243 | 1.06 | 0.015 | 0.012 | 0.079 | 0.162 | 0.003 | 1957 | X52 | 5 | 0.012 | 0.005 | 0.048 | 0.024 | 0.003 | 0.024 | 0.002 | 0.011
393 | 0.010416667 | 0.25 | 24 | 57500 | 78500 | 30.83109 | 0.23 | 0.79 | 0.025 | 0.04 | 0.04 | 0.19 | 0 | 1953 | X52 | 5 | 0.055 | 0 | 0.028 | 0.005 | 0.001 | 0.019 | 0.001 | 0.02
431 | 0.013888889 | 0.25 | 18 | 57500 | 77500 | 22.51204 | 0.188 | 0.919 | 0.025 | 0.018 | 0.056 | 0.139 | 0.001 | 1960 | X52 | 5 | 0.314 | 0.039 | 0.068 | 0.015 | 0 | 0.014 | 0.002 | 0.019
450 | 0.015625 | 0.25 | 16 | 57500 | 78000 | 47.68528 | 0.232 | 1.15 | 0.012 | 0.007 | 0.019 | 0.018 | 0.016 | 1972 | X52 | 5 | 0.013 | 0.004 | 0.02 | 0.007 | 0.001 | 0.001 | 0.001 | 0.002
631 | 0.037735849 | 0.25 | 6.625 | 57500 | 74500 | 41.50598 | 0.206 | 0.796 | 0.027 | 0.014 | 0.061 | 0.114 | 0.002 | 1969 | X52 | 5 | 0.118 | 0.003 | 0.044 | 0.01 | 0.001 | 0.007 | 0.001 | 0.01
644 | 0.0115 | 0.23 | 20 | 57500 | 76500 | 36.19318 | 0.252 | 1.17 | 0.014 | 0.009 | 0.141 | 0.016 | 0.001 | 1968 | X52 | 5 | 0.011 | 0.009 | 0.038 | 0.027 | 0.04 | 0.001 | 0.001 | 0.006
668 | 0.017176471 | 0.219 | 12.75 | 57500 | 72500 | 33.53189 | 0.251 | 0.967 | 0.014 | 0.01 | 0.014 | 0.024 | 0.001 | 1962 | X52 | 5 | 0.007 | 0.008 | 0.049 | 0.007 | 0 | 0.001 | 0.001 | 0
830 | 0.017488372 | 0.188 | 10.75 | 57500 | 70500 | 34 | 0.169 | 0.9 | 0.025 | 0.009 | 0.027 | 0.049 | 0.034 | 1970 | X52 | 5 | 0.036 | 0.001 | 0.026 | 0.011 | 0.002 | 0.005 | 0.002 | 0.005
872 | 0.021797101 | 0.188 | 8.625 | 57500 | 68000 | 36.1 | 0.229 | 0.83 | 0.018 | 0.011 | 0.009 | 0.011 | 0.001 | 1968 | X52 | 5 | 0.017 | 0.004 | 0.041 | 0.003 | 0 | 0.001 | 0.001 | 0.002
988 | 0.02354717 | 0.156 | 6.625 | 57500 | 75000 | 36.1 | 0.144 | 0.779 | 0.01 | 0.02 | 0.018 | 0.006 | 0.014 | 1979 | X52 | 5 | 0.123 | 0.041 | 0.032 | 0.005 | 0.007 | 0.001 | 0.004 | 0.004
1031 | 0.021797101 | 0.188 | 8.625 | 57500 | 76700 | 40.5 | 0.274 | 0.99 | 0.012 | 0.007 | 0.012 | 0.091 | 0.001 | 1962 | X52 | 5 | 0.01 | 0.005 | 0.013 | 0.008 | 0 | 0.008 | 0.001 | 0.028
1117 | 0.041777778 | 0.188 | 4.5 | 57600 | 73900 | 25.6 | 0.223 | 0.574 | 0.019 | 0.005 | 0.012 | 0.072 | 0.001 | 1965 | X52 | 5 | 0.008 | 0.001 | 0.026 | 0.003 | 0 | 0.004 | 0 | 0.019
215 | 0.0104 | 0.312 | 30 | 57700 | 83200 | 39.82663 | 0.195 | 1.25 | 0.009 | 0.018 | 0.014 | 0.008 | 0.001 | 1969 | X52 | 5 | 0.021 | 0.044 | 0.039 | 0.007 | 0.061 | 0 | 0.001 | 0
831 | 0.017488372 | 0.188 | 10.75 | 57800 | 83400 | 33 | 0.259 | 1.13 | 0.018 | 0.01 | 0.047 | 0.118 | 0.002 | 1972 | X52 | 5 | 0.235 | 0.004 | 0.03 | 0.013 | 0.003 | 0.007 | 0.003 | 0.011
1082 | 0.0195 | 0.312 | 16 | 57800 | 75400 | 25.9 | 0.259 | 0.979 | 0.032 | 0.018 | 0.021 | 0.037 | 0.001 | 1952 | X52 | 5 | 0.007 | 0.009 | 0.029 | 0.006 | 0 | 0.004 | 0.001 | 0.003
314 | 0.010035714 | 0.281 | 28 | 58000 | 76500 | 38.91094 | 0.2 | 1.19 | 0.024 | 0.014 | 0.012 | 0.063 | 0.003 | 1970 | X52 | 5 | 0.042 | 0.002 | 0.031 | 0.009 | 0.003 | 0.003 | 0.002 | 0.02
325 | 0.011708333 | 0.281 | 24 | 58000 | 78500 | 30.40782 | 0.269 | 1.07 | 0.033 | 0.016 | 0.03 | 0.19 | 0.004 | 1952 | X52 | 5 | 0.066 | 0.002 | 0.017 | 0.007 | 0.003 | 0.02 | 0.002 | 0.037
394 | 0.010416667 | 0.25 | 24 | 58000 | 77000 | 31.35629 | 0.22 | 0.82 | 0.028 | 0.019 | 0.035 | 0.17 | 0 | 1948 | X52 | 5 | 0.054 | 0.007 | 0.035 | 0.007 | 0.001 | 0.024 | 0.002 | 0.012
395 | 0.010416667 | 0.25 | 24 | 58000 | 79000 | 32.52151 | 0.27 | 0.73 | 0.017 | 0.023 | 0.075 | 0.18 | 0 | 1948 | X52 | 5 | 0.025 | 0.005 | 0.028 | 0.009 | 0.001 | 0.035 | 0.002 | 0.019
451 | 0.015625 | 0.25 | 16 | 58000 | 72500 | 28.18881 | 0.186 | 1.1 | 0.021 | 0.006 | 0.01 | 0.01 | 0.025 | 1973 | X52 | 5 | 0.034 | 0.001 | 0.011 | 0.001 | 0.001 | 0 | 0.001 | 0.004
452 | 0.015625 | 0.25 | 16 | 58000 | 72500 | 37.7407 | 0.225 | 0.85 | 0.018 | 0.013 | 0.01 | 0.017 | 0.001 | 1954 | X52 | 5 | 0.006 | 0.009 | 0.021 | 0.004 | 0 | 0.001 | 0.001 | 0.002
543 | 0.019607843 | 0.25 | 12.75 | 58000 | 74000 | 24.80253 | 0.234 | 0.96 | 0.022 | 0.014 | 0.044 | 0.146 | 0.002 | 1954 | X52 | 5 | 0.058 | 0.002 | 0.025 | 0.004 | 0.002 | 0.02 | 0.001 | 0.009
607 | 0.028985507 | 0.25 | 8.625 | 58000 | 69000 | 31.61458 | 0.235 | 0.98 | 0.028 | 0.008 | 0.011 | 0.011 | 0.001 | 1969 | X52 | 5 | 0.015 | 0.007 | 0.041 | 0.004 | 0 | 0.001 | 0 | 0.003
807 | 0.014745098 | 0.188 | 12.75 | 58000 | 74000 | 22.4 | 0.261 | 0.936 | 0.025 | 0.008 | 0.019 | 0.026 | 0.002 | 1963 | X52 | 5 | 0.005 | 0.011 | 0.047 | 0.008 | 0.002 | 0.002 | 0 | 0.004
832 | 0.017488372 | 0.188 | 10.75 | 58000 | 71500 | 32 | 0.173 | 0.81 | 0.024 | 0.011 | 0.026 | 0.04 | 0.03 | 1970 | X52 | 5 | 0.031 | 0.002 | 0.021 | 0.011 | 0.002 | 0.003 | 0.002 | 0.005
833 | 0.017488372 | 0.188 | 10.75 | 58000 | 75000 | 29 | 0.195 | 1 | 0.031 | 0.008 | 0.029 | 0.035 | 0.029 | 1970 | X52 | 5 | 0.03 | 0.002 | 0.028 | 0.011 | 0.002 | 0.003 | 0.002 | 0.008
834 | 0.017488372 | 0.188 | 10.75 | 58000 | 82000 | 31 | 0.253 | 1.33 | 0.024 | 0.006 | 0.056 | 0.112 | 0.001 | 1973 | X52 | 5 | 0.018 | 0.006 | 0.038 | 0.014 | 0 | 0.005 | 0.002 | 0.003
873 | 0.021797101 | 0.188 | 8.625 | 58000 | 77500 | 42.1 | 0.24 | 0.99 | 0.021 | 0.012 | 0.031 | 0.093 | 0.001 | 1961 | X52 | 5 | 0.047 | 0.007 | 0.019 | 0.006 | 0.002 | 0.014 | 0.002 | 0.017
875 | 0.021797101 | 0.188 | 8.625 | 58000 | 75500 | 34.8 | 0.208 | 0.747 | 0.015 | 0.008 | 0.039 | 0.047 | 0.018 | 1963 | X52 | 5 | 0.06 | 0.005 | 0.025 | 0.006 | 0 | 0.003 | 0.001 | 0.009
876 | 0.021797101 | 0.188 | 8.625 | 58000 | 70000 | 37.2 | 0.152 | 1.11 | 0.022 | 0.011 | 0.016 | 0.02 | 0.011 | 1967 | X52 | 5 | 0.01 | 0.004 | 0.038 | 0.006 | 0 | 0.002 | 0.001 | 0.004
419 | 0.0125 | 0.25 | 20 | 58100 | 82700 | 39.09833 | 0.242 | 1.16 | 0.018 | 0.017 | 0.016 | 0.036 | 0.001 | 1967 | X52 | 5 | 0.039 | 0.001 | 0.022 | 0.005 | 0 | 0.003 | 0.001 | 0.006
343 | 0.0175625 | 0.281 | 16 | 58200 | 71000 | 39.57891 | 0.23 | 0.9 | 0.027 | 0.016 | 0.069 | 0.075 | 0.002 | 1955 | X52 | 5 | 0.004 | 0.018 | 0.024 | 0.008 | 0.001 | 0.004 | 0.002 | 0.007
1286 | 0.010807692 | 0.281 | 26 | 58436 | 78915 | 37.2 | 0.239 | 0.996 | 0.023 | 0.012 | 0.025 | 0.045 | 0.001 | 1954 | X52 | 5 | 0.012 | 0.004 | 0.031 | 0.004 | 0.003 | 0.007 | 0 | 0.005
1265 | 0.019607843 | 0.25 | 12.75 | 58438 | 74943 | 39.4 | 0.264 | 0.718 | 0.027 | 0.01 | 0.036 | 0.122 | 0.001 | 1966 | X52 | 5 | 0.009 | 0.001 | 0.023 | 0.006 | 0 | 0.03 | 0 | 0.004
335 | 0.012772727 | 0.281 | 22 | 58500 | 82500 | 36.03474 | 0.262 | 0.968 | 0.032 | 0.013 | 0.029 | 0.14 | 0.003 | 1952 | X52 | 5 | 0.045 | 0.003 | 0.02 | 0.006 | 0.003 | 0.013 | 0.002 | 0.032
454 | 0.015625 | 0.25 | 16 | 58500 | 72000 | 24.78851 | 0.25 | 0.92 | 0.02 | 0.012 | 0.012 | 0.016 | 0.001 | 1954 | X52 | 5 | 0.006 | 0.006 | 0.025 | 0.005 | 0 | 0.001 | 0.001 | 0.002
545 | 0.019607843 | 0.25 | 12.75 | 58500 | 77000 | 36.30586 | 0.256 | 1.15 | 0.02 | 0.026 | 0.056 | 0.39 | 0.001 | 1961 | X52 | 5 | 0.035 | 0.002 | 0.02 | 0.009 | 0.001 | 0.013 | 0.001 | 0.01
546 | 0.019607843 | 0.25 | 12.75 | 58500 | 81000 | 35.34568 | 0.255 | 1.17 | 0.017 | 0.026 | 0.054 | 0.386 | 0.001 | 1961 | X52 | 5 | 0.034 | 0.001 | 0.021 | 0.008 | 0.001 | 0.01 | 0.001 | 0.01
661 | 0.0136875 | 0.219 | 16 | 58500 | 85000 | 25.49233 | 0.3 | 1.14 | 0.018 | 0.012 | 0.043 | 0.048 | 0.001 | 1961 | X52 | 5 | 0.057 | 0.002 | 0.272 | 0.011 | 0.003 | 0.003 | 0.001 | 0.004
835 | 0.017488372 | 0.188 | 10.75 | 58500 | 83000 | 35 | 0.24 | 1.18 | 0.022 | 0.013 | 0.073 | 0.1 | 0.004 | 1972 | X52 | 5 | 0.25 | 0.003 | 0.036 | 0.015 | 0.003 | 0 | 0.003 | 0
836 | 0.017488372 | 0.188 | 10.75 | 58500 | 73500 | 35 | 0.167 | 0.82 | 0.022 | 0.01 | 0.026 | 0.039 | 0.03 | 1970 | X52 | 5 | 0.036 | 0.002 | 0.02 | 0.011 | 0.002 | 0.003 | 0.002 | 0.005
877 | 0.021797101 | 0.188 | 8.625 | 58500 | 66000 | 37.2 | 0.071 | 0.995 | 0.008 | 0.011 | 0.009 | 0.016 | 0.017 | 1996 | X52 | 5 | 0.008 | 0.033 | 0.03 | 0.005 | 0.003 | 0.002 | 0.003 | 0.003
878 | 0.021797101 | 0.188 | 8.625 | 58500 | 78000 | 32.7 | 0.255 | 0.82 | 0.03 | 0.012 | 0.082 | 0.253 | 0.001 | 1967 | X52 | 5 | 0.094 | 0.001 | 0.072 | 0.016 | 0 | 0.012 | 0.001 | 0.006
922 | 0.028377358 | 0.188 | 6.625 | 58500 | 76500 | 40.1 | 0.197 | 0.77 | 0.011 | 0.005 | 0.008 | 0.008 | 0.001 | 1979 | X52 | 5 | 0.006 | 0 | 0.012 | 0.004 | 0.002 | 0.001 | 0.002 | 0.004
945 | 0.041777778 | 0.188 | 4.5 | 58500 | 76500 | 37.2 | 0.182 | 0.747 | 0.009 | 0.004 | 0.008 | 0.008 | 0.001 | 1976 | X52 | 5 | 0.006 | 0.001 | 0.012 | 0.004 | 0.001 | 0.001 | 0.002 | 0.004
47 | 0.008458333 | 0.406 | 48 | 58800 | 80900 | 30.1778 | 0.19 | 1.37 | 0.021 | 0.017 | 0.011 | 0.031 | 0 | 1973 | X52 | 5 | 0.27 | 0.043 | 0.008 | 0.002 | 0.001 | 0.002 | 0.003 | 0.004
1185 | 0.02354717 | 0.156 | 6.625 | 58982 | 70016 | 28.2 | 0.19 | 1.075 | 0.022 | 0.013 | 0.04 | 0.045 | 0.001 | 1963 | X52 | 5 | 0.037 | 0.001 | 0.023 | 0.005 | 0 | 0.004 | 0.001 | 0.013
223 | 0.013 | 0.312 | 24 | 59000 | 84500 | 32.07739 | 0.309 | 1.15 | 0.0225 | 0.0182 | 0.076 | 0.182 | 0.001 | 1948 | X52 | 5 | 0.145 | 0.001 | 0.032 | 0.011 | 0 | 0.027 | 0.001 | 0.01
311 | 0.009366667 | 0.281 | 30 | 59000 | 79500 | 41.12432 | 0.23 | 1 | 0.037 | 0.02 | 0.11 | 0.043 | 0 | 1953 | X52 | 5 | 0.023 | 0.005 | 0.027 | 0.013 | 0 | 0 | 0 | 0
326 | 0.011708333 | 0.281 | 24 | 59000 | 81500 | 38.12005 | 0.257 | 1.1 | 0.018 | 0.015 | 0.096 | 0.114 | 0.001 | 1960 | X52 | 5 | 0.072 | 0.003 | 0.036 | 0.009 | 0 | 0.01 | 0.001 | 0.021
396 | 0.010416667 | 0.25 | 24 | 59000 | 78000 | 35.68573 | 0.23 | 0.76 | 0.026 | 0.029 | 0.11 | 0.23 | 0 | 1948 | X52 | 5 | 0.052 | 0.004 | 0.037 | 0.014 | 0.001 | 0.037 | 0.002 | 0.019
397 | 0.010416667 | 0.25 | 24 | 59000 | 83000 | 43.33555 | 0.24 | 0.89 | 0.023 | 0.024 | 0.084 | 0.25 | 0 | 1948 | X52 | 5 | 0.057 | 0.003 | 0.032 | 0.084 | 0.001 | 0.032 | 0.001 | 0.021
455 | 0.015625 | 0.25 | 16 | 59000 | 86500 | 38.13812 | 0.274 | 1.23 | 0.025 | 0.032 | 0.068 | 0.383 | 0.003 | 1961 | X52 | 5 | 0.218 | 0.019 | 0.032 | 0.012 | 0.003 | 0.014 | 0.003 | 0.012
547 | 0.019607843 | 0.25 | 12.75 | 59000 | 77000 | 37.21829 | 0.267 | 0.86 | 0.018 | 0.012 | 0.026 | 0.042 | 0.001 | 1954 | X52 | 5 | 0.007 | 0.01 | 0.024 | 0.005 | 0 | 0.004 | 0.001 | 0.005
609 | 0.028985507 | 0.25 | 8.625 | 59000 | 79500 | 24.60373 | 0.259 | 0.84 | 0.02 | 0.006 | 0.081 | 0.154 | 0.001 | 1968 | X52 | 5 | 0.127 | 0.005 | 0.068 | 0.016 | 0 | 0.01 | 0.001 | 0.008
669 | 0.017176471 | 0.219 | 12.75 | 59000 | 73500 | 30.86988 | 0.246 | 0.952 | 0.02 | 0.008 | 0.025 | 0.031 | 0.001 | 1962 | X52 | 5 | 0.008 | 0.005 | 0.041 | 0.008 | 0 | 0.002 | 0.001 | 0.001
723 | 0.025391304 | 0.219 | 8.625 | 59000 | 68000 | 34.45163 | 0.2 | 1 | 0.012 | 0.009 | 0.009 | 0.044 | 0.002 | 1982 | X52 | 5 | 0.01 | 0.001 | 0.007 | 0 | 0.001 | 0.01 | 0.002 | 0.017
837 | 0.017488372 | 0.188 | 10.75 | 59000 | 74500 | 25 | 0.185 | 0.94 | 0.022 | 0.012 | 0.034 | 0.043 | 0.025 | 1970 | X52 | 5 | 0.02 | 0.008 | 0.034 | 0.012 | 0.002 | 0.009 | 0.002 | 0.006
838 | 0.017488372 | 0.188 | 10.75 | 59000 | 74500 | 37 | 0.185 | 0.94 | 0.022 | 0.012 | 0.034 | 0.043 | 0.025 | 1970 | X52 | 5 | 0.02 | 0.008 | 0.034 | 0.012 | 0.002 | 0.009 | 0.002 | 0.006
879 | 0.021797101 | 0.188 | 8.625 | 59000 | 74000 | 33.9 | 0.233 | 0.98 | 0.022 | 0.013 | 0.031 | 0.093 | 0.001 | 1961 | X52 | 5 | 0.046 | 0.015 | 0.02 | 0.007 | 0.002 | 0.014 | 0.002 | 0.018
880 | 0.021797101 | 0.188 | 8.625 | 59000 | 80500 | 30.1 | 0.19 | 0.726 | 0.011 | 0.004 | 0.009 | 0.017 | 0.001 | 1981 | X52 | 5 | 0.004 | 0.001 | 0.024 | 0.003 | 0.038 | 0.001 | 0.001 | 0.003
1115 | 0.019607843 | 0.25 | 12.75 | 59000 | 70000 | 32.4 | 0.249 | 0.468 | 0.038 | 0.009 | 0.061 | 0.228 | 0.001 | 1954 | X52 | 5 | 0.078 | 0.002 | 0.041 | 0.007 | 0 | 0.036 | 0.001 | 0.009
158 | 0.015636364 | 0.344 | 22 | 59500 | 82000 | 36.80506 | 0.266 | 1.04 | 0.023 | 0.01 | 0.02 | 0.116 | 0.003 | 1952 | X52 | 5 | 0.052 | 0.001 | 0.021 | 0.006 | 0.003 | 0.008 | 0.002 | 0.037
327 | 0.011708333 | 0.281 | 24 | 59500 | 79500 | 36.93871 | 0.243 | 1.01 | 0.035 | 0.019 | 0.065 | 0.11 | 0.003 | 1952 | X52 | 5 | 0.069 | 0.002 | 0.02 | 0.008 | 0.003 | 0.013 | 0.002 | 0.027
548 | 0.019607843 | 0.25 | 12.75 | 59500 | 84500 | 39.64983 | 0.256 | 1.16 | 0.017 | 0.028 | 0.056 | 0.396 | 0.001 | 1961 | X52 | 5 | 0.034 | 0.001 | 0.02 | 0.008 | 0.001 | 0.014 | 0.001 | 0.009
645 | 0.0115 | 0.23 | 20 | 59500 | 79000 | 31.84989 | 0.252 | 1.17 | 0.014 | 0.009 | 0.141 | 0.016 | 0.001 | 1968 | X52 | 5 | 0.011 | 0.009 | 0.038 | 0.027 | 0.04 | 0.001 | 0.001 | 0.006
652 | 0.01095 | 0.219 | 20 | 59500 | 78000 | 31.99591 | 0.308 | 1.11 | 0.015 | 0.008 | 0.021 | 0.028 | 0.001 | 1968 | X52 | 5 | 0.053 | 0.001 | 0.035 | 0.006 | 0.001 | 0.002 | 0.001 | 0.004
839 | 0.017488372 | 0.188 | 10.75 | 59500 | 70500 | 20 | 0.182 | 0.81 | 0.021 | 0.011 | 0.026 | 0.04 | 0.03 | 1970 | X52 | 5 | 0.034 | 0.002 | 0.021 | 0.011 | 0.002 | 0.003 | 0.002 | 0.005
881 | 0.021797101 | 0.188 | 8.625 | 59500 | 80500 | 30.7 | 0.25 | 0.822 | 0.03 | 0.011 | 0.081 | 0.252 | 0.001 | 1967 | X52 | 5 | 0.094 | 0.001 | 0.071 | 0.016 | 0 | 0.012 | 0.001 | 0.007
882 | 0.021797101 | 0.188 | 8.625 | 59500 | 74000 | 30.5 | 0.201 | 0.7 | 0.016 | 0.014 | 0.021 | 0.049 | 0.001 | 1968 | X52 | 5 | 0.007 | 0.005 | 0.022 | 0.004 | 0 | 0.004 | 0.001 | 0.017
955 | 0.013490196 | 0.172 | 12.75 | 59500 | 79500 | 40.3 | 0.273 | 1.13 | 0.015 | 0.008 | 0.017 | 0.021 | 0.001 | 1965 | X52 | 5 | 0.01 | 0.006 | 0.06 | 0.008 | 0 | 0.001 | 0.001 | 0.001
692 | 0.020372093 | 0.219 | 10.75 | 59600 | 85600 | 33.11396 | 0.246 | 1.03 | 0.027 | 0.007 | 0.008 | 0.013 | 0.002 | 1961 | X52 | 5 | 0.01 | 0.004 | 0.01 | 0.004 | 0.002 | 0.001 | 0.002 | 0.006
693 | 0.020372093 | 0.219 | 10.75 | 59600 | 91500 | 27.99029 | 0.272 | 1.07 | 0.017 | 0.007 | 0.01 | 0.024 | 0.002 | 1961 | X52 | 5 | 0.013 | 0.004 | 0.009 | 0.005 | 0.002 | 0.003 | 0.002 | 0.007
350 | 0.020071429 | 0.281 | 14 | 59700 | 88100 | 44.5411 | 0.274 | 1.09 | 0.006 | 0.011 | 0.01 | 0.081 | 0.001 | 1965 | X52 | 5 | 0.046 | 0.001 | 0.011 | 0.006 | 0.032 | 0.002 | 0.001 | 0.025
1114 | 0.019607843 | 0.25 | 12.75 | 59700 | 71200 | 33.3 | 0.253 | 0.474 | 0.037 | 0.007 | 0.071 | 0.208 | 0.001 | 1954 | X52 | 5 | 0.086 | 0.002 | 0.047 | 0.009 | 0 | 0.027 | 0.001 | 0.009
1083 | 0.0195 | 0.312 | 16 | 59800 | 76600 | 27.7 | 0.254 | 0.965 | 0.027 | 0.017 | 0.021 | 0.037 | 0.001 | 1952 | X52 | 5 | 0.008 | 0.015 | 0.028 | 0.006 | 0 | 0.004 | 0.001 | 0.003
328 | 0.011708333 | 0.281 | 24 | 60000 | 82500 | 30.98211 | 0.263 | 1.11 | 0.019 | 0.012 | 0.012 | 0.014 | 0.001 | 1960 | X52 | 5 | 0.06 | 0.002 | 0.055 | 0.008 | 0 | 0.001 | 0.001 | 0.002
398 | 0.010416667 | 0.25 | 24 | 60000 | 79500 | 50.24945 | 0.25 | 0.77 | 0.019 | 0.021 | 0.032 | 0.22 | 0.002 | 1953 | X52 | 5 | 0.055 | 0.002 | 0.018 | 0.004 | 0.002 | 0.012 | 0.002 | 0.017
456 | 0.015625 | 0.25 | 16 | 60000 | 85000 | 34.56249 | 0.288 | 1.18 | 0.019 | 0.026 | 0.068 | 0.346 | 0.003 | 1961 | X52 | 5 | 0.029 | 0.002 | 0.022 | 0.018 | 0.003 | 0.009 | 0.002 | 0.011
550 | 0.019607843 | 0.25 | 12.75 | 60000 | 76000 | 35.69427 | 0.267 | 0.917 | 0.016 | 0.011 | 0.012 | 0.031 | 0.002 | 1958 | X52 | 5 | 0.005 | 0.011 | 0.029 | 0.008 | 0.001 | 0.002 | 0.006 | 0.006
632 | 0.037735849 | 0.25 | 6.625 | 60000 | 74000 | 30.7764 | 0.14 | 0.71 | 0.01 | 0.007 | 0.012 | 0.01 | 0.001 | 1973 | X52 | 5 | 0.008 | 0.002 | 0.017 | 0.004 | 0 | 0 | 0.001 | 0.002
659 | 0.012166667 | 0.219 | 18 | 60000 | 82000 | 31.98019 | 0.262 | 1.16 | 0.027 | 0.018 | 0.02 | 0.03 | 0.001 | 1962 | X52 | 5 | 0.009 | 0.005 | 0.076 | 0.014 | 0.002 | 0.002 | 0.001 | 0.003
724 | 0.025391304 | 0.219 | 8.625 | 60000 | 82300 | 38 | 0.199 | 1.1 | 0.023 | 0.011 | 0.024 | 0.029 | 0.001 | 1960 | X52 | 5 | 0.124 | 0.017 | 0.023 | 0.011 | 0.015 | 0.003 | 0.001 | 0.001
883 | 0.021797101 | 0.188 | 8.625 | 60000 | 88500 | 33.7 | 0.276 | 0.851 | 0.033 | 0.011 | 0.062 | 0.191 | 0.001 | 1967 | X52 | 5 | 0.035 | 0.002 | 0.028 | 0.008 | 0 | 0.016 | 0.001 | 0.008
966 | 0.018086957 | 0.156 | 8.625 | 60000 | 85000 | 29.2 | 0.291 | 1.25 | 0.019 | 0.009 | 0.081 | 0.076 | 0.001 | 1965 | X52 | 5 | 0.015 | 0.005 | 0.054 | 0.024 | 0.043 | 0.006 | 0.001 | 0.01
1049 | 0.015615385 | 0.406 | 26 | 60000 | 81500 | 29.1 | 0.073 | 0.87 | 0.003 | 0.007 | 0.013 | 0.024 | 0.022 | 1998 | X52 | 5 | 0.209 | 0.04 | 0.023 | 0.005 | 0 | 0.01 | 0.018 | 0
1288 | 0.010807692 | 0.281 | 26 | 60063 | 80154 | 34.6 | 0.268 | 1.155 | 0.027 | 0.012 | 0.043 | 0.018 | 0.001 | 1954 | X52 | 5 | 0.023 | 0.004 | 0.035 | 0.005 | 0.004 | 0.001 | 0 | 0.005
646 | 0.0115 | 0.23 | 20 | 60100 | 82000 | 33.38096 | 0.28 | 1.08 | 0.015 | 0.008 | 0.022 | 0.035 | 0.002 | 1968 | X52 | 5 | 0.006 | 0.001 | 0.054 | 0.012 | 0.002 | 0.007 | 0.002 | 0.006
329 | 0.011708333 | 0.281 | 24 | 60300 | 78100 | 29.63327 | 0.278 | 0.982 | 0.029 | 0.018 | 0.07 | 0.078 | 0.002 | 1952 | X52 | 5 | 0.112 | 0.001 | 0.012 | 0.005 | 0.003 | 0.004 | 0.002 | 0.027
1292 | 0.010807692 | 0.281 | 26 | 60398 | 83233 | 29.4 | 0.279 | 1.082 | 0.021 | 0.013 | 0.025 | 0.048 | 0.002 | 1954 | X52 | 5 | 0.02 | 0.002 | 0.04 | 0.005 | 0.004 | 0.008 | 0 | 0.006
1226 | 0.013 | 0.312 | 24 | 60400 | 82200 | 29.9 | 0.268 | 1.06 | 0.026 | 0.022 | 0.079 | 0.259 | 0.001 | 1948 | X52 | 5 | 0.117 | 0.001 | 0.036 | 0.011 | 0 | 0.032 | 0 | 0.012
78 | 0.015625 | 0.375 | 24 | 60500 | 80500 | 32.48945 | 0.29 | 1.15 | 0.023 | 0.011 | 0.005 | 0.009 | 0.003 | 1959 | X52 | 5 | 0.042 | 0.026 | 0.015 | 0.007 | 0.003 | 0.001 | 0.008 | 0.006
312 | 0.009366667 | 0.281 | 30 | 60500 | 77500 | 34.06658 | 0.222 | 1.03 | 0.01 | 0.008 | 0.009 | 0.052 | 0.003 | 1976 | X52 | 5 | 0.041 | 0.003 | 0.011 | 0.006 | 0.03 | 0.002 | 0.002 | 0.018
399 | 0.010416667 | 0.25 | 24 | 60500 | 82500 | 33.57916 | 0.3 | 0.93 | 0.02 | 0.012 | 0.061 | 0.27 | 0.002 | 1953 | X52 | 5 | 0.068 | 0.003 | 0.039 | 0.008 | 0.002 | 0.028 | 0.002 | 0.013
647 | 0.0115 | 0.23 | 20 | 60500 | 82000 | 39.02896 | 0.248 | 1.16 | 0.017 | 0.011 | 0.028 | 0.022 | 0.001 | 1968 | X52 | 5 | 0.036 | 0.004 | 0.052 | 0.009 | 0.044 | 0.001 | 0.001 | 0.004
670 | 0.017176471 | 0.219 | 12.75 | 60500 | 77000 | 39.04237 | 0.264 | 0.908 | 0.02 | 0.008 | 0.015 | 0.043 | 0.001 | 1962 | X52 | 5 | 0.008 | 0.006 | 0.044 | 0.016 | 0 | 0.002 | 0.001 | 0.001
694 | 0.020372093 | 0.219 | 10.75 | 60500 | 84000 | 35.87687 | 0.266 | 1.13 | 0.015 | 0.007 | 0.008 | 0.01 | 0.001 | 1961 | X52 | 5 | 0.001 | 0.003 | 0.009 | 0.002 | 0.001 | 0 | 0.001 | 0.004
840 | 0.017488372 | 0.188 | 10.75 | 60500 | 73500 | 32 | 0.162 | 0.85 | 0.017 | 0.005 | 0.037 | 0.041 | 0.029 | 1970 | X52 | 5 | 0.026 | 0 | 0.03 | 0.012 | 0.002 | 0.003 | 0.002 | 0.006
884 | 0.021797101 | 0.188 | 8.625 | 60500 | 83000 | 36 | 0.21 | 1.07 | 0.021 | 0.014 | 0.022 | 0.02 | 0 | 1964 | X52 | 5 | 0.11 | 0.011 | 0.02 | 0.02 | 0 | 0.003 | 0 | 0
885 | 0.021797101 | 0.188 | 8.625 | 60500 | 72500 | 37.4 | 0.227 | 0.95 | 0.016 | 0.018 | 0.008 | 0.011 | 0.001 | 1961 | X52 | 5 | 0.04 | 0.005 | 0.016 | 0.004 | 0.002 | 0.009 | 0.002 | 0.002
886 | 0.021797101 | 0.188 | 8.625 | 60500 | 71000 | 30 | 0.228 | 0.67 | 0.018 | 0.014 | 0.008 | 0.009 | 0.001 | 1968 | X52 | 5 | 0.018 | 0.008 | 0.05 | 0.002 | 0 | 0.015 | 0.001 | 0.001
967 | 0.018086957 | 0.156 | 8.625 | 60500 | 93000 | 34.9 | 0.291 | 1.25 | 0.019 | 0.009 | 0.081 | 0.076 | 0.001 | 1965 | X52 | 5 | 0.015 | 0.005 | 0.054 | 0.024 | 0.043 | 0.006 | 0.001 | 0.01
968 | 0.018086957 | 0.156 | 8.625 | 60500 | 86000 | 29.6 | 0.264 | 1.13 | 0.013 | 0.012 | 0.014 | 0.028 | 0.001 | 1962 | X52 | 5 | 0.016 | 0.002 | 0.024 | 0.005 | 0 | 0.001 | 0.001 | 0.003
1050 | 0.0203 | 0.406 | 20 | 60500 | 75500 | 35.6 | 0.057 | 1.3 | 0.002 | 0.014 | 0.005 | 0.005 | 0.025 | 1998 | X52 | 5 | 0.297 | 0.039 | 0.012 | 0.004 | 0.008 | 0.001 | 0.014 | 0
1281 | 0.021797101 | 0.188 | 8.625 | 60579 | 70780 | 38 | 0.06 | 0.634 | 0.006 | 0.009 | 0.017 | 0.063 | 0.029 | 2011 | X52 | 5 | 0.112 | 0.039 | 0.045 | 0.006 | 0.004 | 0.003 | 0.002 | 0.004
1182 | 0.02354717 | 0.156 | 6.625 | 60587 | 78012 | 33.6 | 0.232 | 1.187 | 0.022 | 0.012 | 0.063 | 0.089 | 0.001 | 1963 | X52 | 5 | 0.065 | 0.001 | 0.02 | 0.007 | 0 | 0.005 | 0.001 | 0.012
1190 | 0.02354717 | 0.156 | 6.625 | 60815 | 78056 | 28.7 | 0.243 | 1.163 | 0.019 | 0.014 | 0.046 | 0.062 | 0.001 | 1963 | X52 | 5 | 0.085 | 0.001 | 0.023 | 0.005 | 0 | 0.004 | 0.001 | 0.014
1225 | 0.013 | 0.312 | 24 | 60900 | 82200 | 29 | 0.241 | 1.14 | 0.031 | 0.042 | 0.045 | 0.117 | 0.001 | 1948 | X52 | 5 | 0.161 | 0.001 | 0.04 | 0.01 | 0 | 0.014 | 0.001 | 0.011
161 | 0.0172 | 0.344 | 20 | 61000 | 84000 | 32.83799 | 0.266 | 1.06 | 0.024 | 0.011 | 0.034 | 0.147 | 0.001 | 1952 | X52 | 5 | 0.064 | 0.001 | 0.022 | 0.007 | 0 | 0.016 | 0.001 | 0.032
224 | 0.013 | 0.312 | 24 | 61000 | 82500 | 35.77696 | 0.246 | 1.175 | 0.0185 | 0.0335 | 0.043 | 0.1535 | 0.001 | 1948 | X52 | 5 | 0.1175 | 0.001 | 0.036 | 0.008 | 0 | 0.016 | 0.001 | 0.0095
308 | 0.008264706 | 0.281 | 34 | 61000 | 86300 | 42.61778 | 0.24 | 1.09 | 0.017 | 0.009 | 0.043 | 0.021 | 0 | 1967 | X52 | 5 | 0.033 | 0 | 0.029 | 0.013 | 0 | 0.001 | 0 | 0.003
315 | 0.010035714 | 0.281 | 28 | 61000 | 81000 | 36.45175 | 0.21 | 1.29 | 0.019 | 0.018 | 0.019 | 0.068 | 0.003 | 1970 | X52 | 5 | 0.063 | 0.001 | 0.022 | 0.011 | 0.004 | 0.002 | 0.002 | 0.021
409 | 0.011363636 | 0.25 | 22 | 61000 | 89000 | 40.0728 | 0.27 | 1.06 | 0.023 | 0.03 | 0.069 | 0.26 | 0.004 | 1949 | X52 | 5 | 0.15 | 0.003 | 0.038 | 0.01 | 0.004 | 0.048 | 0.002 | 0.012
457 | 0.015625 | 0.25 | 16 | 61000 | 85500 | 33.86353 | 0.268 | 1.17 | 0.026 | 0.027 | 0.078 | 0.395 | 0.003 | 1961 | X52 | 5 | 0.037 | 0.001 | 0.025 | 0.017 | 0.003 | 0.008 | 0.002 | 0.013
553 | 0.019607843 | 0.25 | 12.75 | 61000 | 84000 | 36.56679 | 0.27 | 1.19 | 0.023 | 0.03 | 0.076 | 0.402 | 0.002 | 1961 | X52 | 5 | 0.048 | 0.001 | 0.028 | 0.013 | 0.003 | 0.022 | 0.002 | 0.01
554 | 0.019607843 | 0.25 | 12.75 | 61000 | 84500 | 37.00295 | 0.271 | 1.08 | 0.032 | 0.037 | 0.079 | 0.404 | 0.001 | 1961 | X52 | 5 | 0.041 | 0.001 | 0.088 | 0.013 | 0.002 | 0.018 | 0.001 | 0.01
556 | 0.019607843 | 0.25 | 12.75 | 61000 | 84500 | 33.3448 | 0.266 | 1.19 | 0.024 | 0.03 | 0.052 | 0.385 | 0.001 | 1961 | X52 | 5 | 0.034 | 0.002 | 0.021 | 0.008 | 0.001 | 0.013 | 0.001 | 0.009
695 | 0.020372093 | 0.219 | 10.75 | 61000 | 93500 | 37.69789 | 0.324 | 1.06 | 0.012 | 0.008 | 0.008 | 0.015 | 0.001 | 1961 | X52 | 5 | 0.014 | 0.005 | 0.015 | 0.007 | 0.003 | 0.001 | 0.002 | 0.007
841 | 0.017488372 | 0.188 | 10.75 | 61000 | 82000 | 32 | 0.167 | 1 | 0.017 | 0.008 | 0.033 | 0.035 | 0.032 | 1970 | X52 | 5 | 0.046 | 0.005 | 0.04 | 0.008 | 0.001 | 0.002 | 0.001 | 0.004
842 | 0.017488372 | 0.188 | 10.75 | 61000 | 88000 | 23 | 0.275 | 1.42 | 0.024 | 0.006 | 0.037 | 0.125 | 0.001 | 1973 | X52 | 5 | 0.017 | 0.005 | 0.036 | 0.009 | 0 | 0.007 | 0.001 | 0.004
927 | 0.028377358 | 0.188 | 6.625 | 61000 | 75500 | 36.3 | 0.176 | 0.79 | 0.006 | 0.019 | 0.029 | 0.01 | 0.001 | 1981 | X52 | 5 | 0.157 | 0.027 | 0.039 | 0.011 | 0 | 0 | 0.001 | 0
211 | 0.009176471 | 0.312 | 34 | 61100 | 84300 | 44.4976 | 0.28 | 1.19 | 0.019 | 0.014 | 0.06 | 0.051 | 0 | 1967 | X52 | 5 | 0.032 | 0 | 0.032 | 0.014 | 0 | 0.001 | 0 | 0.004
133 | 0.029411765 | 0.375 | 12.75 | 61500 | 71500 | 32.14107 | 0.043 | 1.16 | 0.005 | 0.012 | 0.053 | 0.111 | 0.035 | 2001 | X52 | 5 | 0.185 | 0.018 | 0.025 | 0.018 | 0.004 | 0.013 | 0.011 | 0.006
216 | 0.0104 | 0.312 | 30 | 61500 | 80700 | 43.91901 | 0.202 | 1.15 | 0.019 | 0.015 | 0.032 | 0.038 | 0.001 | 1969 | X52 | 5 | 0.04 | 0.001 | 0.035 | 0.009 | 0 | 0.002 | 0.001 | 0.007
309 | 0.008264706 | 0.281 | 34 | 61500 | 79500 | 29.33798 | 0.247 | 1.05 | 0.018 | 0.11 | 0.015 | 0.023 | 0.002 | 1967 | X52 | 5 | 0.024 | 0.01 | 0.044 | 0.014 | 0.002 | 0.002 | 0.002 | 0.006
458 | 0.015625 | 0.25 | 16 | 61500 | 82000 | 30.68316 | 0.306 | 1.02 | 0.025 | 0.008 | 0.011 | 0.014 | 0.001 | 1961 | X52 | 5 | 0.041 | 0.015 | 0.013 | 0.011 | 0.002 | 0.001 | 0.009 | 0.006
459 | 0.015625 | 0.25 | 16 | 61500 | 81500 | 32.40693 | 0.314 | 1.05 | 0.028 | 0.009 | 0.011 | 0.014 | 0.002 | 1961 | X52 | 5 | 0.043 | 0.015 | 0.013 | 0.012 | 0.003 | 0.002 | 0.012 | 0.006
460 | 0.015625 | 0.25 | 16 | 61500 | 88500 | 37.01396 | 0.266 | 1.17 | 0.02 | 0.029 | 0.097 | 0.418 | 0.004 | 1961 | X52 | 5 | 0.038 | 0.002 | 0.024 | 0.02 | 0.003 | 0.012 | 0.002 | 0.013
590 | 0.023255814 | 0.25 | 10.75 | 61500 | 86000 | 40.73003 | 0.246 | 1.03 | 0.027 | 0.007 | 0.008 | 0.013 | 0.002 | 1961 | X52 | 5 | 0.01 | 0.004 | 0.01 | 0.004 | 0.002 | 0.001 | 0.002 | 0.006
613 | 0.028985507 | 0.25 | 8.625 | 61500 | 81000 | 36.50068 | 0.268 | 0.691 | 0.017 | 0.005 | 0.069 | 0.151 | 0.001 | 1968 | X52 | 5 | 0.058 | 0.003 | 0.059 | 0.014 | 0.001 | 0.009 | 0.001 | 0.008
671 | 0.017176471 | 0.219 | 12.75 | 61500 | 84000 | 38.23562 | 0.32 | 1.1 | 0.017 | 0.011 | 0.009 | 0.019 | 0 | 1962 | X52 | 5 | 0.01 | 0.007 | 0.016 | 0.011 | 0 | 0.001 | 0 | 0
672 | 0.017176471 | 0.219 | 12.75 | 61500 | 81500 | 30.03494 | 0.18 | 1.17 | 0.012 | 0.008 | 0.016 | 0.008 | 0.001 | 1962 | X52 | 5 | 0.026 | 0.004 | 0.011 | 0.004 | 0.095 | 0 | 0.002 | 0.005
673 | 0.017176471 | 0.219 | 12.75 | 61500 | 73000 | 28.9919 | 0.243 | 0.968 | 0.026 | 0.01 | 0.013 | 0.023 | 0.001 | 1962 | X52 | 5 | 0.008 | 0.009 | 0.045 | 0.009 | 0 | 0.001 | 0.001 | 0
696 | 0.020372093 | 0.219 | 10.75 | 61500 | 86000 | 30.20717 | 0.288 | 1.06 | 0.021 | 0.009 | 0.008 | 0.017 | 0.001 | 1961 | X52 | 5 | 0.011 | 0.003 | 0.015 | 0.006 | 0.002 | 0.001 | 0.002 | 0.007
697 | 0.020372093 | 0.219 | 10.75 | 61500 | 93500 | 36.44851 | 0.311 | 1.18 | 0.017 | 0.008 | 0.009 | 0.021 | 0.002 | 1961 | X52 | 5 | 0.01 | 0.003 | 0.013 | 0.01 | 0.003 | 0.002 | 0.002 | 0.008
843 | 0.017488372 | 0.188 | 10.75 | 61500 | 79500 | 35 | 0.18 | 0.931 | 0.016 | 0.006 | 0.029 | 0.045 | 0.038 | 1970 | X52 | 5 | 0.028 | 0.004 | 0.028 | 0.014 | 0.002 | 0.004 | 0.003 | 0.006
844 | 0.017488372 | 0.188 | 10.75 | 61500 | 80000 | 27 | 0.168 | 1.03 | 0.024 | 0.013 | 0.03 | 0.046 | 0.028 | 1970 | X52 | 5 | 0.029 | 0 | 0.039 | 0.011 | 0.002 | 0.004 | 0.002 | 0.007
845 | 0.017488372 | 0.188 | 10.75 | 61500 | 81500 | 33 | 0.253 | 1.33 | 0.024 | 0.006 | 0.056 | 0.112 | 0.001 | 1973 | X52 | 5 | 0.018 | 0.006 | 0.038 | 0.014 | 0 | 0.005 | 0.002 | 0.003
970 | 0.018086957 | 0.156 | 8.625 | 61500 | 82500 | 20.6 | 0.27 | 1.21 | 0.028 | 0.013 | 0.013 | 0.015 | 0.02 | 1969 | X52 | 5 | 0.029 | 0.005 | 0.044 | 0.006 | 0.001 | 0.001 | 0.001 | 0.004
1060 | 0.028985507 | 0.25 | 8.625 | 61500 | 73500 | 27.9 | 0.056 | 1 | 0.005 | 0.006 | 0.004 | 0.004 | 0.023 | 1990 | X52 | 5 | 0.22 | 0.041 | 0.004 | 0.013 | 0 | 0 | 0.002 | 0
1264 | 0.019607843 | 0.25 | 12.75 | 61871 | 80491 | 30.9 | 0.264 | 0.718 | 0.027 | 0.01 | 0.036 | 0.122 | 0.001 | 1966 | X52 | 5 | 0.009 | 0.001 | 0.023 | 0.006 | 0 | 0.03 | 0 | 0.004
1270 | 0.015921569 | 0.203 | 12.75 | 61950 | 81701 | 37 | 0.2 | 0.972 | 0.02 | 0.01 | 0.034 | 0.037 | 0.036 | 1972 | X52 | 5 | 0.017 | 0.001 | 0.021 | 0.004 | 0 | 0.002 | 0.001 | 0.009
1183 | 0.02354717 | 0.156 | 6.625 | 61966 | 70353 | 29.6 | 0.179 | 1.197 | 0.023 | 0.009 | 0.054 | 0.063 | 0.001 | 1963 | X52 | 5 | 0.078 | 0.001 | 0.019 | 0.006 | 0 | 0.003 | 0.001 | 0.016
218 | 0.012 | 0.312 | 26 | 62000 | 82550 | 46.25041 | 0.25 | 0.91 | 0.026 | 0.011 | 0.05 | 0.06 | 0.003 | 1951 | X52 | 5 | 0.01 | 0.006 | 0.05 | 0.03 | 0 | 0 | 0.001 | 0
319 | 0.010807692 | 0.281 | 26 | 62000 | 89000 | 30.40932 | 0.29 | 1.04 | 0.023 | 0.01 | 0.034 | 0.048 | 0 | 1949 | X52 | 5 | 0.033 | 0.001 | 0.023 | 0.016 | 0 | 0.003 | 0 | 0
351 | 0.020071429 | 0.281 | 14 | 62000 | 85600 | 30.25404 | 0.24 | 1.19 | 0.022 | 0.029 | 0.037 | 0.04 | 0.001 | 1965 | X52 | 5 | 0.028 | 0.001 | 0.076 | 0.011 | 0 | 0.002 | 0.001 | 0.005
557 | 0.019607843 | 0.25 | 12.75 | 62000 | 84000 | 28.42355 | 0.205 | 1.37 | 0.037 | 0.011 | 0.061 | 0.22 | 0.001 | 1961 | X52 | 5 | 0.026 | 0.002 | 0.032 | 0.008 | 0.002 | 0.012 | 0.001 | 0.01
699 | 0.020372093 | 0.219 | 10.75 | 62000 | 87000 | 29.88676 | 0.285 | 1.18 | 0.014 | 0.007 | 0.008 | 0.011 | 0.001 | 1961 | X52 | 5 | 0.012 | 0.004 | 0.012 | 0.004 | 0.001 | 0 | 0.001 | 0.005
760 | 0.015921569 | 0.203 | 12.75 | 62000 | 78500 | 36 | 0.251 | 1.03 | 0.012 | 0.012 | 0.015 | 0.009 | 0.017 | 1969 | X52 | 5 | 0.024 | 0.002 | 0.042 | 0.006 | 0 | 0.001 | 0.001 | 0.003
846 | 0.017488372 | 0.188 | 10.75 | 62000 | 78500 | 36.9 | 0.189 | 1.03 | 0.019 | 0.012 | 0.03 | 0.046 | 0.03 | 1970 | X52 | 5 | 0.03 | 0.001 | 0.039 | 0.011 | 0.002 | 0.004 | 0.002 | 0.007
847 | 0.017488372 | 0.188 | 10.75 | 62000 | 79500 | 36.9 | 0.189 | 0.94 | 0.033 | 0.009 | 0.017 | 0.021 | 0.035 | 1970 | X52 | 5 | 0.023 | 0 | 0.051 | 0.007 | 0.002 | 0.003 | 0.002 | 0.006
887 | 0.021797101 | 0.188 | 8.625 | 62000 | 74500 | 33 | 0.221 | 0.79 | 0.022 | 0.014 | 0.024 | 0.054 | 0.001 | 1968 | X52 | 5 | 0.008 | 0.011 | 0.021 | 0.005 | 0 | 0.005 | 0.001 | 0.015
971 | 0.018086957 | 0.156 | 8.625 | 62000 | 75500 | 33.8 | 0.255 | 1.08 | 0.016 | 0.012 | 0.011 | 0.016 | 0.018 | 1969 | X52 | 5 | 0.015 | 0.006 | 0.028 | 0.007 | 0.002 | 0.002 | 0.002 | 0.007
1055 | 0.032115942 | 0.277 | 8.625 | 62000 | 70000 | 39.6 | 0.102 | 0.92 | 0.008 | 0.011 | 0.008 | 0.007 | 0.017 | 1990 | X52 | 5 | 0.014 | 0.021 | 0.018 | 0.005 | 0 | 0.005 | 0.001 | 0.002
79 | 0.015625 | 0.375 | 24 | 62500 | 87000 | 41.46207 | 0.289 | 1.2 | 0.02 | 0.011 | 0.079 | 0.217 | 0.001 | 1952 | X52 | 5 | 0.048 | 0.002 | 0.04 | 0.02 | 0 | 0.049 | 0.001 | 0.007
134 | 0.029411765 | 0.375 | 12.75 | 62500 | 73500 | 31.30797 | 0.04 | 1.17 | 0.005 | 0.011 | 0.054 | 0.119 | 0.036 | 2001 | X52 | 5 | 0.207 | 0.024 | 0.025 | 0.02 | 0.004 | 0.014 | 0.011 | 0.007
225 | 0.013 | 0.312 | 24 | 62500 | 84000 | 37.27876 | 0.246 | 1.01 | 0.0235 | 0.018 | 0.2095 | 0.224 | 0.001 | 1948 | X52 | 5 | 0.119 | 0.001 | 0.052 | 0.0355 | 0 | 0.0245 | 0.001 | 0.011
330 | 0.011708333 | 0.281 | 24 | 62500 | 83000 | 29.8536 | 0.269 | 1.07 | 0.033 | 0.016 | 0.03 | 0.19 | 0.004 | 1952 | X52 | 5 | 0.066 | 0.002 | 0.017 | 0.007 | 0.003 | 0.02 | 0.002 | 0.037
400 | 0.010416667 | 0.25 | 24 | 62500 | 82500 | 32.27829 | 0.24 | 0.8 | 0.024 | 0.019 | 0.43 | 0.29 | 0.002 | 1952 | X52 | 5 | 0.07 | 0.001 | 0.026 | 0.002 | 0.001 | 0.034 | 0.002 | 0.015
461 | 0.015625 | 0.25 | 16 | 62500 | 93000 | 24.06942 | 0.279 | 1.15 | 0.02 | 0.029 | 0.07 | 0.357 | 0.004 | 1961 | X52 | 5 | 0.04 | 0.004 | 0.035 | 0.015 | 0.003 | 0.01 | 0.002 | 0.012
848 | 0.017488372 | 0.188 | 10.75 | 62500 | 83000 | 37 | 0.24 | 1.12 | 0.02 | 0.15 | 0.058 | 0.13 | 0.01 | 1973 | X52 | 5 | 0.25 | 0.005 | 0.032 | 0.018 | 0 | 0.007 | 0 | 0
1184 | 0.02354717 | 0.156 | 6.625 | 62541 | 70531 | 30.7 | 0.185 | 1.162 | 0.018 | 0.009 | 0.049 | 0.044 | 0.001 | 1963 | X52 | 5 | 0.071 | 0.001 | 0.015 | 0.005 | 0 | 0.002 | 0.001 | 0.016
1027 | 0.017488372 | 0.188 | 10.75 | 62800 | 78300 | 30.4 | 0.192 | 0.927 | 0.02 | 0.03 | 0.04 | 0.037 | 0.033 | 1970 | X52 | 5 | 0.028 | 0.004 | 0.047 | 0.012 | 0 | 0.003 | 0.001 | 0.003
1189 | 0.02354717 | 0.156 | 6.625 | 62828 | 79135 | 32.4 | 0.224 | 1.165 | 0.02 | 0.02 | 0.057 | 0.065 | 0.001 | 1963 | X52 | 5 | 0.079 | 0.001 | 0.021 | 0.007 | 0 | 0.004 | 0.001 | 0.016
80 | 0.015625 | 0.375 | 24 | 63000 | 85000 | 32.98126 | 0.23 | 1.16 | 0.02 | 0.009 | 0.007 | 0.01 | 0.002 | 1959 | X52 | 5 | 0.046 | 0.012 | 0.017 | 0.007 | 0.003 | 0.001 | 0.006 | 0.006
226 | 0.013 | 0.312 | 24 | 63000 | 87500 | 41.563 | 0.244 | 1.205 | 0.0245 | 0.0145 | 0.0635 | 0.179 | 0.001 | 1948 | X52 | 5 | 0.1485 | 0.0015 | 0.026 | 0.011 | 0 | 0.0255 | 0.001 | 0.01
316 | 0.010035714 | 0.281 | 28 | 63000 | 78000 | 26.38362 | 0.203 | 1.085 | 0.016 | 0.011 | 0.021 | 0.027 | 0.005 | 1970 | X52 | 5 | 0.032 | 0.002 | 0.044 | 0.007 | 0.002 | 0.006 | 0.002 | 0.006
410 | 0.011363636 | 0.25 | 22 | 63000 | 89000 | 26.27641 | 0.28 | 1.01 | 0.04 | 0.025 | 0.072 | 0.29 | 0.004 | 1949 | X52 | 5 | 0.11 | 0.002 | 0.039 | 0.011 | 0.004 | 0.064 | 0.002 | 0.011
411 | 0.011363636 | 0.25 | 22 | 63000 | 89000 | 37.6891 | 0.27 | 1.06 | 0.023 | 0.03 | 0.069 | 0.26 | 0.004 | 1949 | X52 | 5 | 0.15 | 0.003 | 0.038 | 0.01 | 0.004 | 0.048 | 0.002 | 0.012
462 | 0.015625 | 0.25 | 16 | 63000 | 87500 | 27.96975 | 0.275 | 1.25 | 0.023 | 0.027 | 0.105 | 0.364 | 0.004 | 1961 | X52 | 5 | 0.068 | 0.001 | 0.028 | 0.017 | 0.004 | 0.012 | 0.003 | 0.012
558 | 0.019607843 | 0.25 | 12.75 | 63000 | 85000 | 30.74759 | 0.271 | 1.14 | 0.016 | 0.025 | 0.05 | 0.37 | 0.002 | 1961 | X52 | 5 | 0.033 | 0.001 | 0.02 | 0.011 | 0.002 | 0.01 | 0.002 | 0.011
700 | 0.020372093 | 0.219 | 10.75 | 63000 | 91000 | 24.35781 | 0.281 | 1.26 | 0.017 | 0.01 | 0.01 | 0.01 | 0.001 | 1961 | X52 | 5 | 0.013 | 0.003 | 0.014 | 0.005 | 0 | 0 | 0.001 | 0.007
796 | 0.023536232 | 0.203 | 8.625 | 63000 | 87000 | 27 | 0.25 | 1.07 | 0.017 | 0.012 | 0.028 | 0.022 | 0.002 | 1965 | X52 | 5 | 0.164 | 0.035 | 0.025 | 0.019 | 0.029 | 0.003 | 0.003 | 0.005
849 | 0.017488372 | 0.188 | 10.75 | 63000 | 77000 | 38.1 | 0.172 | 0.78 | 0.02 | 0.007 | 0.036 | 0.038 | 0.03 | 1970 | X52 | 5 | 0.019 | 0.002 | 0.027 | 0.012 | 0.002 | 0.004 | 0.002 | 0.005
850 | 0.017488372 | 0.188 | 10.75 | 63000 | 86500 | 32.2 | 0.25 | 1.22 | 0.021 | 0.012 | 0.051 | 0.101 | 0.002 | 1972 | X52 | 5 | 0.244 | 0.009 | 0.042 | 0.011 | 0 | 0.007 | 0.003 | 0.012
888 | 0.021797101 | 0.188 | 8.625 | 63000 | 79500 | 36.9 | 0.234 | 1.29 | 0.024 | 0.016 | 0.052 | 0.145 | 0.002 | 1961 | X52 | 5 | 0.051 | 0.001 | 0.041 | 0.011 | 0.004 | 0.009 | 0.002 | 0.016
1187 | 0.02354717 | 0.156 | 6.625 | 63136 | 79222 | 23.4 | 0.232 | 1.188 | 0.023 | 0.022 | 0.058 | 0.064 | 0.001 | 1963 | X52 | 5 | 0.082 | 0.001 | 0.021 | 0.007 | 0 | 0.005 | 0.001 | 0.017
420 | 0.0125 | 0.25 | 20 | 63300 | 80900 | 42.96146 | 0.157 | 1.07 | 0.015 | 0.019 | 0.048 | 0.098 | 0.023 | 1967 | X52 | 5 | 0.037 | 0.001 | 0.03 | 0.009 | 0 | 0.006 | 0.001 | 0.007
227 | 0.013 | 0.312 | 24 | 63500 | 87000 | 33.08723 | 0.285 | 1.12 | 0.0215 | 0.016 | 0.108 | 0.205 | 0.001 | 1948 | X52 | 5 | 0.161 | 0.0015 | 0.026 | 0.016 | 0 | 0.039 | 0.001 | 0.01
250 | 0.017333333 | 0.312 | 18 | 63500 | 78000 | 34.24808 | 0.199 | 1.1 | 0.018 | 0.01 | 0.015 | 0.076 | 0.006 | 1969 | X52 | 5 | 0.06 | 0.002 | 0.031 | 0.004 | 0.004 | 0.005 | 0.002 | 0.025
344 | 0.0175625 | 0.281 | 16 | 63500 | 82500 | 28.98944 | 0.234 | 0.816 | 0.029 | 0.016 | 0.019 | 0.037 | 0.002 | 1955 | X52 | 5 | 0.007 | 0.006 | 0.03 | 0.001 | 0 | 0.002 | 0.001 | 0.004
422 | 0.0125 | 0.25 | 20 | 63500 | 87000 | 37.74538 | 0.245 | 1.24 | 0.02 | 0.011 | 0.043 | 0.034 | 0.019 | 1973 | X52 | 5 | 0.021 | 0.008 | 0.023 | 0.009 | 0 | 0.001 | 0.001 | 0.001
463 | 0.015625 | 0.25 | 16 | 63500 | 83000 | 42.0103 | 0.25 | 1.05 | 0.014 | 0.008 | 0.016 | 0.148 | 0.001 | 1969 | X52 | 5 | 0.008 | 0.001 | 0.026 | 0.006 | 0.04 | 0.008 | 0.001 | 0.021
560 | 0.019607843 | 0.25 | 12.75 | 63500 | 90500 | 34.20643 | 0.275 | 1.15 | 0.015 | 0.024 | 0.061 | 0.397 | 0.002 | 1961 | X52 | 5 | 0.039 | 0.002 | 0.028 | 0.012 | 0.003 | 0.011 | 0.002 | 0.01
561 | 0.019607843 | 0.25 | 12.75 | 63500 | 87500 | 28.31684 | 0.269 | 1.15 | 0.024 | 0.031 | 0.105 | 0.507 | 0.002 | 1961 | X52 | 5 | 0.039 | 0.001 | 0.038 | 0.015 | 0.003 | 0.02 | 0.002 | 0.01
562 | 0.019607843 | 0.25 | 12.75 | 63500 | 89500 | 35.09357 | 0.278 | 1.21 | 0.029 | 0.027 | 0.079 | 0.402 | 0.001 | 1961 | X52 | 5 | 0.053 | 0.002 | 0.058 | 0.012 | 0.002 | 0.024 | 0.001 | 0.008
592 | 0.023255814 | 0.25 | 10.75 | 63500 | 86500 | 40.03393 | 0.209 | 1.14 | 0.017 | 0.01 | 0.014 | 0.017 | 0.003 | 1960 | X52 | 5 | 0.117 | 0.016 | 0.015 | 0.01 | 0.025 | 0.003 | 0.002 | 0.004
593 | 0.023255814 | 0.25 | 10.75 | 63500 | 86500 | 23.83785 | 0.209 | 1.14 | 0.017 | 0.01 | 0.014 | 0.017 | 0.003 | 1960 | X52 | 5 | 0.117 | 0.016 | 0.015 | 0.01 | 0.025 | 0.003 | 0.002 | 0.004
648 | 0.0115 | 0.23 | 20 | 63500 | 83500 | 45.63576 | 0.268 | 1.12 | 0.017 | 0.014 | 0.033 | 0.028 | 0.001 | 1968 | X52 | 5 | 0.015 | 0.006 | 0.059 | 0.012 | 0.04 | 0.002 | 0.001 | 0.005
674 | 0.017176471 | 0.219 | 12.75 | 63500 | 80000 | 43.55823 | 0.25 | 0.942 | 0.016 | 0.009 | 0.017 | 0.023 | 0.001 | 1962 | X52 | 5 | 0.007 | 0.015 | 0.075 | 0.009 | 0 | 0.002 | 0.001 | 0.001
729 | 0.025391304 | 0.219 | 8.625 | 63500 | 86000 | 30 | 0.25 | 1.25 | 0.013 | 0.011 | 0.59 | 0.418 | 0.001 | 1960 | X52 | 5 | 0.011 | 0.004 | 0.05 | 0.011 | 0.002 | 0.003 | 0.001 | 0.007
890 | 0.021797101 | 0.188 | 8.625 | 63500 | 81500 | 38 | 0.271 | 1.13 | 0.023 | 0.016 | 0.047 | 0.149 | 0.003 | 1961 | X52 | 5 | 0.048 | 0.001 | 0.027 | 0.009 | 0.004 | 0.012 | 0.002 | 0.018
891 | 0.021797101 | 0.188 | 8.625 | 63500 | 81500 | 36.9 | 0.159 | 0.734 | 0.01 | 0.006 | 0.008 | 0.012 | 0.001 | 1983 | X52 | 5 | 0.006 | 0.002 | 0.013 | 0.004 | 0.048 | 0.001 | 0.001 | 0
151 | 0.014333333 | 0.344 | 24 | 64000 | 91000 | 31.37023 | 0.183 | 1.41 | 0.025 | 0.024 | 0.035 | 0.038 | 0.001 | 1972 | X52 | 5 | 0.45 | 0.058 | 0.055 | 0.008 | 0 | 0.004 | 0.004 | 0.015
563 | 0.019607843 | 0.25 | 12.75 | 64000 | 88500 | 36.65472 | 0.301 | 1.38 | 0.019 | 0.039 | 0.068 | 0.4 | 0.002 | 1961 | X52 | 5 | 0.03 | 0.002 | 0.03 | 0.015 | 0.003 | 0.014 | 0.002 | 0.01
564 | 0.019607843 | 0.25 | 12.75 | 64000 | 88000 | 34.56755 | 0.249 | 1.14 | 0.028 | 0.033 | 0.107 | 0.404 | 0.001 | 1961 | X52 | 5 | 0.046 | 0.001 | 0.053 | 0.015 | 0.001 | 0.016 | 0.001 | 0.009
565 | 0.019607843 | 0.25 | 12.75 | 64000 | 90500 | 31.28589 | 0.286 | 1.25 | 0.025 | 0.034 | 0.082 | 0.412 | 0.001 | 1961 | X52 | 5 | 0.043 | 0.003 | 0.053 | 0.011 | 0.002 | 0.018 | 0.001 | 0.01
653 | 0.01095 | 0.219 | 20 | 64000 | 81500 | 35.07922 | 0.249 | 1.08 | 0.015 | 0.012 | 0.034 | 0.026 | 0.002 | 1968 | X52 | 5 | 0.008 | 0.006 | 0.035 | 0.008 | 0.04 | 0.002 | 0.002 | 0.006
892 | 0.021797101 | 0.188 | 8.625 | 64000 | 93500 | 38.2 | 0.28 | 1.21 | 0.02 | 0.032 | 0.063 | 0.432 | 0.003 | 1962 | X52 | 5 | 0.048 | 0.001 | 0.019 | 0.016 | 0.003 | 0.021 | 0.002 | 0.011
208 | 0.0200625 | 0.321 | 16 | 64500 | 82000 | 39.09931 | 0.136 | 0.632 | 0.004 | 0.016 | 0.012 | 0.008 | 0.028 | 2009 | X52 | 5 | 0.227 | 0.032 | 0.024 | 0.004 | 0.001 | 0.001 | 0.017 | 0.001
210 | 0.012019231 | 0.3125 | 26 | 64500 | 82000 | 38.32878 | 0.23 | 1.03 | 0.032 | 0.025 | 0.072 | 0.2 | 0 | 1951 | X52 | 5 | 0.06 | 0 | 0.13 | 0.04 | 0 | 0 | 0 | 0
331 | 0.011708333 | 0.281 | 24 | 64500 | 88000 | 41.1453 | 0.264 | 0.976 | 0.025 | 0.012 | 0.069 | 0.125 | 0.003 | 1952 | X52 | 5 | 0.075 | 0.004 | 0.02 | 0.006 | 0.003 | 0.009 | 0.002 | 0.028
566 | 0.019607843 | 0.25 | 12.75 | 64500 | 89500 | 31.87062 | 0.304 | 1.21 | 0.021 | 0.031 | 0.124 | 0.418 | 0.002 | 1961 | X52 | 5 | 0.038 | 0.001 | 0.036 | 0.016 | 0.003 | 0.017 | 0.002 | 0.011
567 | 0.019607843 | 0.25 | 12.75 | 64500 | 89000 | 26.50069 | 0.27 | 1.13 | 0.027 | 0.031 | 0.078 | 0.432 | 0.002 | 1961 | X52 | 5 | 0.05 | 0.001 | 0.035 | 0.014 | 0.002 | 0.018 | 0.002 | 0.01
568 | 0.019607843 | 0.25 | 12.75 | 64500 | 84500 | 29.77379 | 0.282 | 1.15 | 0.021 | 0.029 | 0.05 | 0.414 | 0.001 | 1961 | X52 | 5 | 0.035 | 0.002 | 0.02 | 0.008 | 0.001 | 0.018 | 0.001 | 0.009
701 | 0.020372093 | 0.219 | 10.75 | 64500 | 96500 | 36.51254 | 0.321 | 1.08 | 0.015 | 0.008 | 0.008 | 0.017 | 0.001 | 1961 | X52 | 5 | 0.012 | 0.009 | 0.01 | 0.007 | 0.002 | 0.001 | 0.002 | 0.006
893 | 0.021797101 | 0.188 | 8.625 | 64500 | 81000 | 36.4 | 0.188 | 0.61 | 0.009 | 0.008 | 0.015 | 0.036 | 0.001 | 1968 | X52 | 5 | 0.007 | 0.007 | 0.014 | 0.003 | 0 | 0.002 | 0.001 | 0.016
1227 | 0.013 | 0.312 | 24 | 64500 | 84900 | 29 | 0.278 | 1.01 | 0.02 | 0.013 | 0.048 | 0.164 | 0.001 | 1948 | X52 | 5 | 0.13 | 0.001 | 0.019 | 0.007 | 0 | 0.032 | 0 | 0.011
1259 | 0.015625 | 0.25 | 16 | 64509 | 80594 | 35.2 | 0.27 | 0.794 | 0.032 | 0.011 | 0.01 | 0.018 | 0.001 | 1954 | X52 | 5 | 0.005 | 0.025 | 0.035 | 0.004 | 0 | 0.001 | 0 | 0.003
401 | 0.010416667 | 0.25 | 24 | 64700 | 82200 | 36.81588 | 0.25 | 0.75 | 0.028 | 0.018 | 0.15 | 0.21 | 0 | 1952 | X52 | 5 | 0.24 | 0.003 | 0.1 | 0.044 | 0.001 | 0.035 | 0.002 | 0.009
402 | 0.010416667 | 0.25 | 24 | 65000 | 85000 | 35.13108 | 0.27 | 0.82 | 0.017 | 0.049 | 0.098 | 0.17 | 0 | 1948 | X52 | 5 | 0.047 | 0 | 0.057 | 0.01 | 0.001 | 0.028 | 0.001 | 0.026
412 | 0.011363636 | 0.25 | 22 | 65000 | 91000 | 40.38594 | 0.28 | 1.01 | 0.04 | 0.025 | 0.072 | 0.29 | 0.004 | 1949 | X52 | 5 | 0.11 | 0.002 | 0.039 | 0.011 | 0.004 | 0.064 | 0.002 | 0.011
569 | 0.019607843 | 0.25 | 12.75 | 65000 | 79000 | 33.215 | 0.201 | 0.737 | 0.014 | 0.008 | 0.036 | 0.054 | 0.028 | 1973 | X52 | 5 | 0.014 | 0.008 | 0.023 | 0.006 | 0.001 | 0.002 | 0.002 | 0.012
570 | 0.019607843 | 0.25 | 12.75 | 65000 | 84500 | 43.03594 | 0.249 | 1.11 | 0.037 | 0.028 | 0.084 | 0.436 | 0.001 | 1961 | X52 | 5 | 0.056 | 0.002 | 0.053 | 0.012 | 0.001 | 0.017 | 0.001 | 0.009
702 | 0.020372093 | 0.219 | 10.75 | 65000 | 94500 | 36.99746 | 0.271 | 1.14 | 0.022 | 0.009 | 0.009 | 0.008 | 0.001 | 1961 | X52 | 5 | 0.012 | 0.002 | 0.012 | 0.002 | 0.001 | 0 | 0.001 | 0.004
703 | 0.020372093 | 0.219 | 10.75 | 65000 | 91500 | 26.35922 | 0.284 | 1.11 | 0.018 | 0.009 | 0.008 | 0.01 | 0.001 | 1961 | X52 | 5 | 0.01 | 0.002 | 0.011 | 0.003 | 0.001 | 0 | 0.001 | 0.004
730 | 0.025391304 | 0.219 | 8.625 | 65000 | 87100 | 33 | 0.188 | 1.08 | 0.015 | 0.01 | 0.022 | 0.023 | 0.001 | 1960 | X52 | 5 | 0.124 | 0.013 | 0.018 | 0.01 | 0.014 | 0.002 | 0.001 | 0.001
761 | 0.015921569 | 0.203 | 12.75 | 65000 | 82500 | 38 | 0.268 | 1.12 | 0.016 | 0.012 | 0.025 | 0.013 | 0.016 | 1969 | X52 | 5 | 0.026 | 0.004 | 0.045 | 0.011 | 0 | 0.001 | 0.002 | 0.002
1053 | 0.032115942 | 0.277 | 8.625 | 65000 | 72500 | 30.5 | 0.107 | 0.92 | 0.005 | 0.008 | 0.011 | 0.007 | 0.018 | 1980 | X52 | 5 | 0.011 | 0.013 | 0.033 | 0.005 | 0 | 0 | 0.001 | 0.001
1056 | 0.037333333 | 0.322 | 8.625 | 65000 | 70000 | 45.7 | 0.047 | 0.092 | 0.006 | 0.008 | 0.01 | 0.022 | 0.022 | 1990 | X52 | 5 | 0.208 | 0.042 | 0.022 | 0.006 | 0 | 0.001 | 0.002 | 0
1186 | 0.02354717 | 0.156 | 6.625 | 65140 | 82151 | 32.4 | 0.23 | 1.188 | 0.026 | 0.013 | 0.062 | 0.089 | 0.001 | 1963 | X52 | 5 | 0.065 | 0.001 | 0.021 | 0.007 | 0 | 0.006 | 0.001 | 0.012
1272 | 0.0115 | 0.23 | 20 | 65253 | 78765 | 31.3 | 0.289 | 1.17 | 0.017 | 0.005 | 0.02 | 0.03 | 0.001 | 1968 | X52 | 5 | 0.065 | 0.001 | 0.026 | 0.008 | 0.003 | 0.004 | 0 | 0.005
704 | 0.020372093 | 0.219 | 10.75 | 65500 | 95000 | 36.94167 | 0.283 | 1.05 | 0.023 | 0.01 | 0.008 | 0.015 | 0.002 | 1961 | X52 | 5 | 0.008 | 0.01 | 0.015 | 0.006 | 0.002 | 0.001 | 0.002 | 0.007
762 | 0.015921569 | 0.203 | 12.75 | 65500 | 81000 | 35 | 0.269 | 1.2 | 0.023 | 0.011 | 0.011 | 0.006 | 0.01 | 1969 | X52 | 5 | 0.021 | 0.003 | 0.028 | 0.007 | 0.001 | 0.004 | 0.001 | 0.004
705 | 0.020372093 | 0.219 | 10.75 | 65900 | 99400 | 35.09984 | 0.299 | 1.16 | 0.016 | 0.008 | 0.008 | 0.014 | 0.002 | 1961 | X52 | 5 | 0.01 | 0.009 | 0.012 | 0.006 | 0.002 | 0.002 | 0.002 | 0.007
1098 | 0.017176471 | 0.219 | 12.75 | 65900 | 83300 | 27.4 | 0.168 | 1.03 | 0.013 | 0.007 | 0.014 | 0.014 | 0.024 | 1968 | X52 | 5 | 0.02 | 0.004 | 0.014 | 0.005 | 0 | 0.001 | 0.001 | 0.004
1256 | 0.014333333 | 0.344 | 24 | 65941 | 86952 | 33.1 | 0.186 | 1.23 | 0.01 | 0.019 | 0.017 | 0.018 | 0.001 | 1972 | X52 | 5 | 0.423 | 0.045 | 0.017 | 0.004 | 0 | 0.001 | 0.003 | 0.005
1255 | 0.014333333 | 0.344 | 24 | 65947 | 77332 | 26 | 0.105 | 1.3 | 0.01 | 0.017 | 0.021 | 0.011 | 0.001 | 1972 | X52 | 5 | 0.351 | 0.033 | 0.014 | 0.005 | 0 | 0.001 | 0.002 | 0.003
81 | 0.015625 | 0.375 | 24 | 66000 | 93500 | 43.09034 | 0.272 | 1.15 | 0.019 | 0.009 | 0.119 | 0.188 | 0.001 | 1952 | X52 | 5 | 0.054 | 0.003 | 0.04 | 0.018 | 0 | 0.037 | 0.001 | 0.009
404 | 0.010416667 | 0.25 | 24 | 66000 | 78700 | 28.71805 | 0.27 | 0.9 | 0.024 | 0.018 | 0.062 | 0.2 | 0 | 1948 | X52 | 5 | 0.048 | 0.001 | 0.018 | 0.01 | 0 | 0.03 | 0.001 | 0.023
464 | 0.015625 | 0.25 | 16 | 66000 | 90500 | 26.61931 | 0.253 | 1.23 | 0.011 | 0.028 | 0.025 | 0.432 | 0.001 | 1966 | X52 | 5 | 0.022 | 0.004 | 0.029 | 0.007 | 0 | 0.005 | 0.002 | 0.01
706 | 0.020372093 | 0.219 | 10.75 | 66000 | 91500 | 31.37819 | 0.286 | 1.18 | 0.015 | 0.007 | 0.009 | 0.011 | 0.001 | 1961 | X52 | 5 | 0.012 | 0.003 | 0.012 | 0.003 | 0.001 | 0 | 0.001 | 0.005
1057 | 0.037333333 | 0.322 | 8.625 | 66000 | 72000 | 30.3 | 0.039 | 1.19 | 0.003 | 0.013 | 0.041 | 0.081 | 0.033 | 1990 | X52 | 5 | 0.189 | 0.025 | 0.029 | 0.013 | 0 | 0.005 | 0.01 | 0.002
1061 | 0.037333333 | 0.322 | 8.625 | 66000 | 72500 | 32.2 | 0.073 | 1.01 | 0.002 | 0.01 | 0.005 | 0.005 | 0.018 | 1990 | X52 | 5 | 0.237 | 0.037 | 0.005 | 0.008 | 0 | 0.001 | 0.003 | 0.001
707 | 0.020372093 | 0.219 | 10.75 | 66200 | 96300 | 28.91548 | 0.281 | 1.07 | 0.014 | 0.009 | 0.011 | 0.02 | 0.002 | 1961 | X52 | 5 | 0.009 | 0.006 | 0.015 | 0.019 | 0.002 | 0.002 | 0.002 | 0.008
217 | 0.0104 | 0.312 | 30 | 66300 | 93500 | 39.68034 | 0.207 | 1.34 | 0.017 | 0.009 | 0.076 | 0.017 | 0.001 | 1969 | X52 | 5 | 0.009 | 0.032 | 0.027 | 0.014 | 0.064 | 0.001 | 0.001 | 0.001
219 | 0.012 | 0.312 | 26 | 66500 | 85500 | 46.82397 | 0.243 | 1.11 | 0.035 | 0.027 | 0.093 | 0.138 | 0.001 | 1951 | X52 | 5 | 0.072 | 0.001 | 0.038 | 0.008 | 0 | 0.012 | 0.001 | 0.029
571 | 0.019607843 | 0.25 | 12.75 | 66500 | 95500 | 29.31519 | 0.278 | 1.15 | 0.015 | 0.029 | 0.062 | 0.407 | 0.002 | 1961 | X52 | 5 | 0.037 | 0 | 0.028 | 0.013 | 0.002 | 0.012 | 0.002 | 0.011
635 | 0.053111111 | 0.239 | 4.5 | 66500 | 92000 | 27.86958 | 0.212 | 1.13 | 0.012 | 0.011 | 0.009 | 0.011 | 0.001 | 2015 | X52 | 5 | 0.151 | 0.019 | 0.021 | 0.009 | 0.024 | 0.001 | 0.002 | 0.001
649 | 0.0115 | 0.23 | 20 | 66500 | 91000 | 42.83691 | 0.236 | 1.22 | 0.021 | 0.019 | 0.041 | 0.03 | 0.029 | 1968 | X52 | 5 | 0.019 | 0.004 | 0.074 | 0.01 | 0.002 | 0.002 | 0.001 | 0.005
708 | 0.020372093 | 0.219 | 10.75 | 66500 | 93500 | 35.61791 | 0.287 | 1.16 | 0.013 | 0.011 | 0.008 | 0.012 | 0.001 | 1961 | X52 | 5 | 0.017 | 0.005 | 0.013 | 0.011 | 0.002 | 0.001 | 0.002 | 0.006
709 | 0.020372093 | 0.219 | 10.75 | 66500 | 91500 | 36.66107 | 0.279 | 1.1 | 0.024 | 0.008 | 0.01 | 0.008 | 0.001 | 1961 | X52 | 5 | 0.01 | 0.003 | 0.01 | 0.002 | 0.001 | 0 | 0.001 | 0.005
894 | 0.021797101 | 0.188 | 8.625 | 66500 | 86000 | 38.6 | 0.269 | 1.21 | 0.011 | 0.009 | 0.013 | 0.08 | 0.001 | 1962 | X52 | 5 | 0.015 | 0.002 | 0.03 | 0.016 | 0.036 | 0.002 | 0.002 | 0.025
1188 | 0.025962264 | 0.172 | 6.625 | 66989 | 79900 | 30.6 | 0.184 | 1.297 | 0.018 | 0.007 | 0.038 | 0.109 | 0.002 | 1963 | X52 | 5 | 0.029 | 0.073 | 0.02 | 0.009 | 0 | 0.01 | 0.001 | 0.011
82 | 0.015625 | 0.375 | 24 | 67000 | 84000 | 33.33912 | 0.31 | 1.15 | 0.018 | 0.011 | 0.006 | 0.009 | 0.003 | 1959 | X52 | 5 | 0.048 | 0.015 | 0.017 | 0.006 | 0.003 | 0.002 | 0.009 | 0.006
220 | 0.012 | 0.312 | 26 | 67000 | 85500 | 42.66239 | 0.261 | 0.99 | 0.02 | 0.018 | 0.074 | 0.156 | 0.001 | 1951 | X52 | 5 | 0.043 | 0.002 | 0.037 | 0.027 | 0 | 0.013 | 0.001 | 0.029
555 | 0.019607843 | 0.25 | 12.75 | 67000 | 81000 | 38.04599 | 0.253 | 1.25 | 0.024 | 0.034 | 0.145 | 0.428 | 0.001 | 1961 | X52 | 5 | 0.043 | 0.001 | 0.03 | 0.01 | 0.002 | 0.016 | 0.001 | 0.01
654 | 0.01095 | 0.219 | 20 | 67000 | 91500 | 34.64217 | 0.258 | 1.06 | 0.016 | 0.012 | 0.039 | 0.017 | 0.019 | 1968 | X52 | 5 | 0.012 | 0.005 | 0.07 | 0.009 | 0.001 | 0.001 | 0.001 | 0.005
675 | 0.017176471 | 0.219 | 12.75 | 67000 | 93000 | 34.74052 | 0.32 | 1 | 0.017 | 0.012 | 0.013 | 0.02 | 0.029 | 1962 | X52 | 5 | 0.007 | 0.006 | 0.015 | 0.013 | 0 | 0.002 | 0 | 0
676 | 0.017176471 | 0.219 | 12.75 | 67000 | 80500 | 35.10876 | 0.251 | 0.967 | 0.014 | 0.01 | 0.014 | 0.024 | 0.001 | 1962 | X52 | 5 | 0.007 | 0.008 | 0.049 | 0.007 | 0 | 0.001 | 0.001 | 0
972 | 0.018086957 | 0.156 | 8.625 | 67000 | 86000 | 34 | 0.206 | 1.11 | 0.017 | 0.01 | 0.073 | 0.043 | 0.001 | 1962 | X52 | 5 | 0.058 | 0.001 | 0.02 | 0.005 | 0 | 0.002 | 0.001 | 0.021
369 | 0.042264151 | 0.28 | 6.625 | 67500 | 72000 | 32.90034 | 0.086 | 0.958 | 0.002 | 0.01 | 0.019 | 0.004 | 0.017 | 2013 | X52 | 5 | 0.113 | 0.027 | 0.016 | 0.003 | 0 | 0 | 0.002 | 0
650 | 0.0115 | 0.23 | 20 | 67500 | 88000 | 35.3248 | 0.248 | 1.16 | 0.017 | 0.011 | 0.028 | 0.022 | 0.001 | 1968 | X52 | 5 | 0.036 | 0.004 | 0.052 | 0.009 | 0.044 | 0.001 | 0.001 | 0.004
710 | 0.020372093 | 0.219 | 10.75 | 67500 | 93000 | 33.41047 | 0.25 | 1.14 | 0.014 | 0.009 | 0.008 | 0.01 | 0.001 | 1961 | X52 | 5 | 0.011 | 0.002 | 0.011 | 0.002 | 0.001 | 0 | 0.001 | 0.005
895 | 0.021797101 | 0.188 | 8.625 | 67500 | 80000 | 35.7 | 0.159 | 0.734 | 0.01 | 0.006 | 0.008 | 0.012 | 0.001 | 1983 | X52 | 5 | 0.006 | 0.002 | 0.013 | 0.004 | 0.048 | 0.001 | 0.001 | 0
896 | 0.021797101 | 0.188 | 8.625 | 67500 | 87500 | 37 | 0.13 | 0.76 | 0.008 | 0.007 | 0.009 | 0.013 | 0.001 | 1983 | X52 | 5 | 0.004 | 0.002 | 0.014 | 0.004 | 0.056 | 0 | 0.001 | 0
731 | 0.025391304 | 0.219 | 8.625 | 67750 | 93250 | 24 | 0.25 | 1.09 | 0.014 | 0.008 | 0.009 | 0.021 | 0 | 1960 | X52 | 5 | 0.006 | 0.002 | 0.009 | 0.011 | 0 | 0 | 0 | 0
333 | 0.011708333 | 0.281 | 24 | 68000 | 85500 | 25.57811 | 0.25 | 1.1 | 0.019 | 0.013 | 0.095 | 0.112 | 0.001 | 1960 | X52 | 5 | 0.069 | 0.001 | 0.044 | 0.023 | 0 | 0.006 | 0.001 | 0.021
633 | 0.037735849 | 0.25 | 6.625 | 68000 | 81000 | 22.45653 | 0.132 | 0.628 | 0.006 | 0.003 | 0.004 | 0.012 | 0.001 | 1950 | X52 | 5 | 0.003 | 0.001 | 0.007 | 0.003 | 0 | 0.001 | 0.001 | 0
651 | 0.0115 | 0.23 | 20 | 68000 | 88500 | 17.3028 | 0.236 | 1.22 | 0.021 | 0.019 | 0.041 | 0.03 | 0.029 | 1968 | X52 | 5 | 0.019 | 0.004 | 0.074 | 0.01 | 0.002 | 0.002 | 0.001 | 0.005
655 | 0.01095 | 0.219 | 20 | 68000 | 91500 | 33.81679 | 0.235 | 1.08 | 0.022 | 0.012 | 0.037 | 0.031 | 0.001 | 1968 | X52 | 5 | 0.023 | 0.004 | 0.058 | 0.009 | 0.038 | 0.005 | 0.001 | 0.004
801 | 0.025375 | 0.203 | 8 | 68500 | 94000 | 21 | 0.248 | 1.11 | 0.02 | 0.01 | 0.009 | 0.009 | 0.001 | 1962 | X52 | 5 | 0.015 | 0.005 | 0.014 | 0.006 | 0 | 0.001 | 0.001 | 0.003
973 | 0.018086957 | 0.156 | 8.625 | 68500 | 85000 | 34.3 | 0.22 | 1.18 | 0.018 | 0.013 | 0.072 | 0.05 | 0.001 | 1962 | X52 | 5 | 0.083 | 0.001 | 0.003 | 0.006 | 0 | 0.004 | 0.002 | 0.021
1001 | 0.021283019 | 0.141 | 6.625 | 68500 | 79000 | 39.8 | 0.209 | 0.964 | 0.017 | 0.008 | 0.019 | 0.072 | 0.019 | 1968 | X52 | 5 | 0.043 | 0.001 | 0.028 | 0.006 | 0 | 0.003 | 0.001 | 0.021
1058 | 0.037333333 | 0.322 | 8.625 | 68500 | 76000 | 26.6 | 0.033 | 1.15 | 0.002 | 0.013 | 0.046 | 0.13 | 0.034 | 1990 | X52 | 5 | 0.205 | 0.023 | 0.047 | 0.015 | 0 | 0.009 | 0.011 | 0.004
770 | 0.018883721 | 0.203 | 10.75 | 68700 | 82300 | 35.5 | 0.16 | 0.88 | 0.021 | 0.01 | 0.009 | 0.009 | 0.024 | 1967 | X52 | 5 | 0.015 | 0.007 | 0.01 | 0.008 | 0.002 | 0.002 | 0.003 | 0.005
49 | 0.035813953 | 0.385 | 10.75 | 69000 | 77000 | 40.15846 | 0.036 | 1.1 | 0.001 | 0.012 | 0.024 | 0.059 | 0.033 | 2012 | X52 | 5 | 0.218 | 0.029 | 0.033 | 0.009 | 0 | 0.004 | 0.011 | 0.002
656 | 0.01095 | 0.219 | 20 | 69000 | 93000 | 38.5739 | 0.266 | 1.21 | 0.02 | 0.01 | 0.044 | 0.032 | 0.001 | 1968 | X52 | 5 | 0.033 | 0.005 | 0.038 | 0.009 | 0.043 | 0.001 | 0.001 | 0.005
657 | 0.01095 | 0.219 | 20 | 69000 | 93000 | 33.67687 | 0.266 | 1.21 | 0.02 | 0.01 | 0.044 | 0.032 | 0.001 | 1968 | X52 | 5 | 0.033 | 0.005 | 0.038 | 0.009 | 0.043 | 0.001 | 0.001 | 0.005
897 | 0.021797101 | 0.188 | 8.625 | 69000 | 89000 | 37.3 | 0.239 | 1.09 | 0.018 | 0.012 | 0.071 | 0.174 | 0.001 | 1972 | X52 | 5 | 0.194 | 0.003 | 0.03 | 0.012 | 0 | 0.009 | 0.002 | 0.011
898 | 0.021797101 | 0.188 | 8.625 | 69000 | 90000 | 37.7 | 0.242 | 1.08 | 0.017 | 0.012 | 0.071 | 0.173 | 0.001 | 1972 | X52 | 5 | 0.196 | 0.005 | 0.03 | 0.012 | 0 | 0.009 | 0.002 | 0.012
899 | 0.021797101 | 0.188 | 8.625 | 69000 | 81500 | 39.5 | 0.208 | 0.747 | 0.015 | 0.008 | 0.039 | 0.047 | 0.018 | 1963 | X52 | 5 | 0.06 | 0.005 | 0.025 | 0.006 | 0 | 0.003 | 0.001 | 0.009
900 | 0.021797101 | 0.188 | 8.625 | 69000 | 77500 | 40.2 | 0.13 | 0.76 | 0.008 | 0.007 | 0.009 | 0.013 | 0.001 | 1983 | X52 | 5 | 0.004 | 0.002 | 0.014 | 0.004 | 0.056 | 0 | 0.001 | 0
1054 | 0.037333333 | 0.322 | 8.625 | 69000 | 75000 | 29.9 | 0.059 | 1.07 | 0.004 | 0.019 | 0.009 | 0.015 | 0.02 | 1980 | X52 | 5 | 0.252 | 0.038 | 0.018 | 0.004 | 0 | 0.001 | 0.002 | 0.001
732 | 0.025391304 | 0.219 | 8.625 | 69250 | 92750 | 38 | 0.29 | 1.14 | 0.018 | 0.009 | 0.008 | 0.016 | 0 | 1960 | X52 | 5 | 0.003 | 0.005 | 0.009 | 0.011 | 0 | 0 | 0 | 0
1046 | 0.041507246 | 0.358 | 8.625 | 69400 | 74400 | 41.1 | 0.074 | 0.946 | 0.009 | 0.017 | 0.022 | 0.008 | 0.011 | 1979 | X52 | 5 | 0.141 | 0.01 | 0.025 | 0.008 | 0 | 0.002 | 0.001 | 0
163 | 0.0172 | 0.344 | 20 | 69500 | 79000 | 41.82117 | 0.23 | 0.93 | 0.032 | 0.014 | 0.032 | 0.14 | 0 | 1952 | X52 | 5 | 0.038 | 0.001 | 0.026 | 0.005 | 0.001 | 0.008 | 0.002 | 0.034
267 | 0.024470588 | 0.312 | 12.75 | 69500 | 81000 | 36.65828 | 0.061 | 1.04 | 0.002 | 0.013 | 0.008 | 0.01 | 0.029 | 2014 | X52 | 5 | 0.154 | 0.042 | 0.02 | 0.006 | 0 | 0.001 | 0.002 | 0
851 | 0.017488372 | 0.188 | 10.75 | 69500 | 86000 | 29.5 | 0.24 | 1.18 | 0.022 | 0.013 | 0.073 | 0.1 | 0.004 | 1972 | X52 | 5 | 0.25 | 0.003 | 0.036 | 0.015 | 0.003 | 0 | 0.003 | 0
852 | 0.017488372 | 0.188 | 10.75 | 69500 | 79000 | 43.2 | 0.18 | 0.931 | 0.016 | 0.006 | 0.029 | 0.045 | 0.038 | 1970 | X52 | 5 | 0.028 | 0.004 | 0.028 | 0.014 | 0.002 | 0.004 | 0.003 | 0.006
763 | 0.015921569 | 0.203 | 12.75 | 70000 | 91500 | 34 | 0.262 | 1.15 | 0.022 | 0.019 | 0.016 | 0.01 | 0.014 | 1969 | X52 | 5 | 0.025 | 0.004 | 0.048 | 0.014 | 0 | 0.001 | 0.002 | 0.002
1004 | 0.019320755 | 0.128 | 6.625 | 70400 | 89900 | 34.7 | 0.26 | 0.7 | 0.018 | 0.009 | 0.008 | 0.009 | 0.003 | 1980 | X52 | 5 | 0.003 | 0.001 | 0.014 | 0.004 | 0.055 | 0 | 0.002 | 0
901 | 0.021797101 | 0.188 | 8.625 | 70500 | 90500 | 35.1 | 0.26 | 1.2 | 0.02 | 0.008 | 0.069 | 0.156 | 0.001 | 1972 | X52 | 5 | 0.245 | 0.002 | 0.035 | 0.015 | 0 | 0.008 | 0.002 | 0.01
902 | 0.021797101 | 0.188 | 8.625 | 70500 | 95000 | 31.2 | 0.272 | 1.08 | 0.01 | 0.009 | 0.008 | 0.007 | 0.001 | 1962 | X52 | 5 | 0.019 | 0.006 | 0.013 | 0.035 | 0 | 0.001 | 0.001 | 0
995 | 0.02354717 | 0.156 | 6.625 | 70500 | 81000 | 37.1 | 0.226 | 0.976 | 0.015 | 0.017 | 0.052 | 0.1 | 0.001 | 1972 | X52 | 5 | 0.128 | 0.003 | 0.04 | 0.01 | 0 | 0.006 | 0.002 | 0.008
1059 | 0.037333333 | 0.322 | 8.625 | 71000 | 76000 | 30.7 | 0.051 | 1.24 | 0.006 | 0.01 | 0.004 | 0.004 | 0.028 | 1990 | X52 | 5 | 0.205 | 0.041 | 0.017 | 0.005 | 0 | 0.001 | 0.002 | 0
26 | 0.046511628 | 0.5 | 10.75 | 71500 | 75700 | 32.05584 | 0.056 | 1 | 0.002 | 0.012 | 0.044 | 0.142 | 0.016 | 2012 | X52 | 5 | 0.186 | 0.027 | 0.053 | 0.017 | 0 | 0.007 | 0.01 | 0.002
658 | 0.01095 | 0.219 | 20 | 71500 | 94000 | 39.9955 | 0.258 | 1.15 | 0.023 | 0.008 | 0.025 | 0.029 | 0.001 | 1968 | X52 | 5 | 0.042 | 0.003 | 0.032 | 0.008 | 0.047 | 0.001 | 0.001 | 0.004
903 | 0.021797101 | 0.188 | 8.625 | 71500 | 95500 | 36.4 | 0.275 | 1.09 | 0.014 | 0.01 | 0.009 | 0.008 | 0.001 | 1962 | X52 | 5 | 0.022 | 0.002 | 0.013 | 0.035 | 0 | 0.001 | 0.001 | 0.003
975 | 0.018086957 | 0.156 | 8.625 | 71500 | 90500 | 38.5 | 0.264 | 1.13 | 0.013 | 0.012 | 0.014 | 0.028 | 0.001 | 1962 | X52 | 5 | 0.016 | 0.002 | 0.024 | 0.005 | 0 | 0.001 | 0.001 | 0.003
771 | 0.018883721 | 0.203 | 10.75 | 71600 | 88100 | 37 | 0.19 | 0.91 | 0.02 | 0.01 | 0.008 | 0.008 | 0.025 | 1967 | X52 | 5 | 0.015 | 0.007 | 0.011 | 0.006 | 0.002 | 0.002 | 0.003 | 0.004
50 | 0.035813953 | 0.385 | 10.75 | 72000 | 79500 | 30.02515 | 0.036 | 1.1 | 0.001 | 0.012 | 0.024 | 0.059 | 0.033 | 2012 | X52 | 5 | 0.218 | 0.029 | 0.033 | 0.009 | 0 | 0.004 | 0.011 | 0.002
573 | 0.019607843 | 0.25 | 12.75 | 72500 | 91000 | 25.02944 | 0.204 | 0.729 | 0.016 | 0.006 | 0.033 | 0.03 | 0.03 | 1971 | X52 | 5 | 0.01 | 0.009 | 0.02 | 0.004 | 0.001 | 0.001 | 0.002 | 0.013
27 | 0.046511628 | 0.5 | 10.75 | 73000 | 79000 | 39.83224 | 0.059 | 0.99 | 0.001 | 0.012 | 0.054 | 0.138 | 0.014 | 2012 | X52 | 5 | 0.193 | 0.026 | 0.044 | 0.015 | 0 | 0.009 | 0.01 | 0.002
322 | 0.010807692 | 0.281 | 26 | 73000 | 81000 | 39.60986 | 0.29 | 1 | 0.023 | 0.01 | 0.036 | 0.07 | 0 | 1956 | X52 | 5 | 0.088 | 0 | 0.16 | 0.01 | 0 | 0.003 | 0 | 0.005
976 | 0.018086957 | 0.156 | 8.625 | 73000 | 87000 | 37.6 | 0.227 | 1.1 | 0.02 | 0.013 | 0.028 | 0.055 | 0.001 | 1962 | X52 | 5 | 0.021 | 0.002 | 0.026 | 0.006 | 0 | 0.004 | 0.001 | 0.004
1168 | 0.061714286 | 0.216 | 3.5 | 73268 | 74913 | 38 | 0.053 | 1.03 | 0.001 | 0.006 | 0.008 | 0.008 | 0.02 | 2014 | X52 | 5 | 0.17 | 0.025 | 0.009 | 0.003 | 0 | 0.001 | 0.001 | 0.004
1025 | 0.043689883 | 0.377 | 8.629 | 73400 | 86600 | 28 | 0.061 | 1.007 | 0.01 | 0.009 | 0.009 | 0.013 | 0.038 | 1982 | X52 | 5 | 0.021 | 0.044 | 0.016 | 0.005 | 0 | 0.005 | 0.001 | 0
1023 | 0.043478261 | 0.375 | 8.625 | 74500 | 82600 | 37.6 | 0.062 | 0.907 | 0.013 | 0.009 | 0.008 | 0.018 | 0.035 | 1982 | X52 | 5 | 0.022 | 0.058 | 0.019 | 0.005 | 0 | 0.011 | 0.001 | 0
802 | 0.025375 | 0.203 | 8 | 76500 | 98000 | 27 | 0.248 | 1.11 | 0.02 | 0.01 | 0.009 | 0.009 | 0.001 | 1962 | X52 | 5 | 0.015 | 0.005 | 0.014 | 0.006 | 0 | 0.001 | 0.001 | 0.003
85 | 0.015625 | 0.375 | 24 | 78200 | 85100 | 33.01111 | 0.275 | 1.11 | 0.02 | 0.012 | 0.08 | 0.194 | 0.001 | 1952 | X52 | 5 | 0.047 | 0.003 | 0.059 | 0.026 | 0 | 0.123 | 0.001 | 0.008
1134 | 0.041441441 | 0.276 | 6.66 | 79700 | 92000 | 27 | 0.195 | 0.773 | 0.011 | 0.007 | 0.159 | 0.162 | 0.001 | 1992 | X52 | 5 | 0.239 | 0.024 | 0.126 | 0.042 | 0 | 0.01 | 0.004 | 0.007
86 | 0.015625 | 0.375 | 24 | 81000 | 84700 | 46.45092 | 0.264 | 1.01 | 0.018 | 0.013 | 0.079 | 0.186 | 0.001 | 1952 | X52 | 5 | 0.042 | 0.0003 | 0.068 | 0.018 | 0 | 0.034 | 0.001 | 0.007
88 | 0.015625 | 0.375 | 24 | 85000 | 89500 | 31.90153 | 0.27 | 1.14 | 0.017 | 0.01 | 0.119 | 0.189 | 0.001 | 1952 | X52 | 5 | 0.054 | 0.004 | 0.04 | 0.018 | 0 | 0.039 | 0.001 | 0.008
737 | 0.0126875 | 0.203 | 16 | 56000 | 72000 | 32.3 | 0.243 | 1.22 | 0.024 | 0.007 | 0.021 | 0.036 | 0.021 | 1965 | X60 | 6 | 0.009 | 0.003 | 0.006 | 0.008 | 0.001 | 0.003 | 0.001 | 0.004
738 | 0.0126875 | 0.203 | 16 | 56000 | 76000 | 29.89894 | 0.257 | 1.25 | 0.025 | 0.007 | 0.019 | 0.031 | 0.011 | 1965 | X60 | 6 | 0.006 | 0.011 | 0.043 | 0.006 | 0.001 | 0.003 | 0.001 | 0.004
739 | 0.0126875 | 0.203 | 16 | 56500 | 72000 | 35.73876 | 0.226 | 1.22 | 0.022 | 0.007 | 0.02 | 0.036 | 0.019 | 1965 | X60 | 6 | 0.01 | 0.004 | 0.065 | 0.008 | 0.002 | 0.003 | 0.001 | 0.004
829 | 0.017488372 | 0.188 | 10.75 | 57000 | 75000 | 26.65712 | 0.206 | 1.07 | 0.018 | 0.006 | 0.011 | 0.014 | 0.051 | 1973 | X60 | 6 | 0.014 | 0.058 | 0.013 | 0.007 | 0.003 | 0.002 | 0.003 | 0.005
740 | 0.0126875 | 0.203 | 16 | 57500 | 75000 | 39.89143 | 0.243 | 1.22 | 0.024 | 0.007 | 0.021 | 0.036 | 0.021 | 1965 | X60 | 6 | 0.009 | 0.003 | 0.006 | 0.008 | 0.001 | 0.003 | 0.001 | 0.004
741 | 0.0126875 | 0.203 | 16 | 57500 | 74500 | 39.50739 | 0.221 | 1.26 | 0.017 | 0.007 | 0.027 | 0.033 | 0.018 | 1965 | X60 | 6 | 0.01 | 0.003 | 0.053 | 0.01 | 0.002 | 0.003 | 0.001 | 0.004
742 | 0.0126875 | 0.203 | 16 | 58000 | 73500 | 41.34276 | 0.232 | 1.26 | 0.019 | 0.008 | 0.027 | 0.033 | 0.019 | 1965 | X60 | 6 | 0.009 | 0.003 | 0.053 | 0.01 | 0.001 | 0.002 | 0.001 | 0.004
743 | 0.0126875 | 0.203 | 16 | 58000 | 74000 | 36.15047 | 0.232 | 1.26 | 0.019 | 0.008 | 0.027 | 0.033 | 0.019 | 1965 | X60 | 6 | 0.009 | 0.003 | 0.053 | 0.01 | 0.001 | 0.002 | 0.001 | 0.004
744 | 0.0126875 | 0.203 | 16 | 59500 | 76000 | 32.19497 | 0.218 | 1.3 | 0.028 | 0.008 | 0.031 | 0.038 | 0.023 | 1965 | X60 | 6 | 0.011 | 0.002 | 0.078 | 0.008 | 0.002 | 0.003 | 0.001 | 0.004
389 | 0.02 | 0.255 | 12.75 | 60500 | 84500 | 34 | 0.227 | 1.2 | 0.016 | 0.005 | 0.031 | 0.096 | 0.023 | 1970 | X60 | 6 | 0.016 | 0.005 | 0.035 | 0.008 | 0.005 | 0.005 | 0.001 | 0.004
472 | 0.017857143 | 0.25 | 14 | 60500 | 80000 | 31.5 | 0.237 | 1.33 | 0.02 | 0.009 | 0.012 | 0.012 | 0.03 | 1975 | X60 | 6 | 0.013 | 0.005 | 0.015 | 0.014 | 0.036 | 0.001 | 0.002 | 0.006
745 | 0.0126875 | 0.203 | 16 | 60500 | 79000 | 40.02581 | 0.275 | 1.41 | 0.018 | 0.007 | 0.028 | 0.042 | 0.025 | 1965 | X60 | 6 | 0.01 | 0.002 | 0.055 | 0.009 | 0.002 | 0.003 | 0.001 | 0.004
149 | 0.03255814 | 0.35 | 10.75 | 61000 | 93000 | 28.9 | 0.243 | 1.03 | 0.015 | 0.012 | 0.01 | 0.005 | 0.002 | 1970 | X60 | 6 | 0.029 | 0.014 | 0.054 | 0.017 | 0.078 | 0.001 | 0.003 | 0.004
746 | 0.0126875 | 0.203 | 16 | 61500 | 79000 | 31.91255 | 0.24 | 1.32 | 0.022 | 0.013 | 0.019 | 0.035 | 0.026 | 1965 | X60 | 6 | 0.011 | 0.003 | 0.06 | 0.007 | 0.002 | 0.004 | 0.001 | 0.005
354 | 0.022039216 | 0.281 | 12.75 | 62000 | 84000 | 32 | 0.214 | 1.15 | 0.021 | 0.016 | 0.06 | 0.073 | 0.034 | 1967 | X60 | 6 | 0.019 | 0.005 | 0.035 | 0.016 | 0.023 | 0.004 | 0.003 | 0.013
747 | 0.0126875 | 0.203 | 16 | 62000 | 78500 | 32.30348 | 0.215 | 1.25 | 0.015 | 0.007 | 0.018 | 0.035 | 0.019 | 1965 | X60 | 6 | 0.013 | 0.003 | 0.062 | 0.006 | 0.002 | 0.003 | 0.001 | 0.004
748 | 0.0126875 | 0.203 | 16 | 62000 | 78000 | 35.57189 | 0.228 | 1.24 | 0.022 | 0.009 | 0.071 | 0.069 | 0.021 | 1965 | X60 | 6 | 0.009 | 0.003 | 0.049 | 0.015 | 0 | 0.002 | 0.001 | 0.004
749 | 0.0126875 | 0.203 | 16 | 62500 | 84500 | 29.39595 | 0.259 | 1.35 | 0.027 | 0.009 | 0.038 | 0.028 | 0.025 | 1965 | X60 | 6 | 0.011 | 0.002 | 0.079 | 0.024 | 0.002 | 0.003 | 0.001 | 0.005
750 | 0.0126875 | 0.203 | 16 | 62500 | 80000 | 29.7762 | 0.231 | 1.22 | 0.023 | 0.007 | 0.021 | 0.036 | 0.02 | 1965 | X60 | 6 | 0.01 | 0.006 | 0.065 | 0.008 | 0.002 | 0.003 | 0.001 | 0.004
751 | 0.0126875 | 0.203 | 16 | 62500 | 82500 | 29.69269 | 0.252 | 1.34 | 0.018 | 0.008 | 0.018 | 0.025 | 0.028 | 1965 | X60 | 6 | 0.014 | 0.002 | 0.08 | 0.006 | 0.002 | 0.002 | 0.002 | 0.004
1005 | 0.018867925 | 0.125 | 6.625 | 62500 | 82500 | 37.07091 | 0.187 | 0.723 | 0.013 | 0.004 | 0.065 | 0.104 | 0.002 | 1981 | X60 | 6 | 0.017 | 0.034 | 0.052 | 0.024 | 0.049 | 0.006 | 0.002 | 0.006
293 | 0.024 | 0.306 | 12.75 | 63000 | 78000 | 35.3 | 0.213 | 1.25 | 0.023 | 0.011 | 0.011 | 0.008 | 0.031 | 1972 | X60 | 6 | 0.162 | 0.044 | 0.014 | 0.008 | 0 | 0.001 | 0.002 | 0.001
294 | 0.024 | 0.306 | 12.75 | 63000 | 78000 | 26.1 | 0.213 | 1.25 | 0.023 | 0.011 | 0.011 | 0.008 | 0.031 | 1972 | X60 | 6 | 0.162 | 0.044 | 0.014 | 0.008 | 0 | 0.001 | 0.002 | 0.001
48 | 0.016916667 | 0.406 | 24 | 63300 | 85900 | 33.9 | 0.23 | 1.11 | 0.03 | 0.015 | 0.05 | 0.09 | 0 | 1962 | X60 | 6 | 0.03 | 0.01 | 0.04 | 0.03 | 0.01 | 0 | 0.01 | 0
31 | 0.012166667 | 0.438 | 36 | 63500 | 84500 | 27.3 | 0.209 | 1.3 | 0.016 | 0.006 | 0.019 | 0.028 | 0.041 | 1970 | X60 | 6 | 0.027 | 0.001 | 0.031 | 0.001 | 0.003 | 0.003 | 0.001 | 0.004
32 | 0.012166667 | 0.438 | 36 | 63500 | 84500 | 27.6 | 0.209 | 1.27 | 0.017 | 0.008 | 0.029 | 0.04 | 0.04 | 1970 | X60 | 6 | 0.029 | 0.001 | 0.055 | 0.001 | 0.003 | 0.004 | 0.001 | 0.003
295 | 0.024 | 0.306 | 12.75 | 63500 | 80000 | 25.6 | 0.223 | 1.32 | 0.016 | 0.011 | 0.017 | 0.015 | 0.028 | 1972 | X60 | 6 | 0.026 | 0.004 | 0.013 | 0.008 | 0.053 | 0.001 | 0.001 | 0.001
296 | 0.024 | 0.306 | 12.75 | 63500 | 80000 | 27.9 | 0.223 | 1.32 | 0.016 | 0.011 | 0.017 | 0.015 | 0.028 | 1972 | X60 | 6 | 0.026 | 0.004 | 0.013 | 0.008 | 0.053 | 0.001 | 0.001 | 0.001
421 | 0.0125 | 0.25 | 20 | 63500 | 82500 | 31 | 0.224 | 1.18 | 0.013 | 0.009 | 0.042 | 0.028 | 0.027 | 1975 | X60 | 6 | 0.017 | 0.002 | 0.055 | 0.006 | 0.051 | 0.002 | 0 | 0.002
752 | 0.0126875 | 0.203 | 16 | 63500 | 88500 | 29.53284 | 0.262 | 1.33 | 0.025 | 0.009 | 0.038 | 0.029 | 0.024 | 1965 | X60 | 6 | 0.011 | 0.002 | 0.079 | 0.023 | 0.002 | 0.003 | 0.001 | 0.005
162 | 0.0172 | 0.344 | 20 | 64000 | 80500 | 35.1 | 0.227 | 1.03 | 0.019 | 0.007 | 0.012 | 0.009 | 0.001 | 1962 | X60 | 6 | 0.012 | 0.006 | 0.013 | 0.006 | 0 | 0 | 0.001 | 0.001
1041 | 0.0172 | 0.344 | 20 | 64000 | 81500 | 31.69514 | 0.066 | 0.97 | 0.013 | 0.005 | 0.017 | 0.025 | 0.074 | 1982 | X60 | 6 | 0.032 | 0.052 | 0.024 | 0.007 | 0 | 0.001 | 0.001 | 0.001
345 | 0.0175625 | 0.281 | 16 | 64500 | 87500 | 25.8 | 0.247 | 1.13 | 0.014 | 0.016 | 0.017 | 0.011 | 0.02 | 1975 | X60 | 6 | 0.016 | 0.006 | 0.048 | 0.02 | 0.049 | 0.001 | 0.001 | 0.003
403 | 0.010416667 | 0.25 | 24 | 65000 | 89500 | 31.5 | 0.245 | 1.31 | 0.024 | 0.011 | 0.03 | 0.024 | 0.014 | 1968 | X60 | 6 | 0.021 | 0.001 | 0.044 | 0.005 | 0.002 | 0.001 | 0.001 | 0.005
297 | 0.024 | 0.306 | 12.75 | 65500 | 81500 | 28.5 | 0.205 | 1.28 | 0.014 | 0.013 | 0.02 | 0.015 | 0.033 | 1972 | X60 | 6 | 0.031 | 0.002 | 0.036 | 0.011 | 0.043 | 0.001 | 0.001 | 0.001
298 | 0.024 | 0.306 | 12.75 | 65500 | 81500 | 31.6 | 0.205 | 1.28 | 0.014 | 0.013 | 0.02 | 0.015 | 0.033 | 1972 | X60 | 6 | 0.031 | 0.002 | 0.036 | 0.011 | 0.043 | 0.001 | 0.001 | 0.001
1039 | 0.019486516 | 0.211 | 10.828 | 65500 | 79500 | 36.19761 | 0.084 | 1.09 | 0.009 | 0.013 | 0.013 | 0.011 | 0.04 | 1992 | X60 | 6 | 0.014 | 0.031 | 0.03 | 0.008 | 0 | 0.002 | 0.001 | 0.001
753 | 0.0126875 | 0.203 | 16 | 66000 | 83000 | 33.77188 | 0.218 | 1.23 | 0.019 | 0.008 | 0.018 | 0.036 | 0.018 | 1965 | X60 | 6 | 0.011 | 0.004 | 0.063 | 0.006 | 0.002 | 0.003 | 0.001 | 0.004
1006 | 0.018867925 | 0.125 | 6.625 | 66000 | 82000 | 27.30522 | 0.188 | 0.744 | 0.016 | 0.004 | 0.073 | 0.139 | 0.001 | 1983 | X60 | 6 | 0.017 | 0.045 | 0.055 | 0.025 | 0.052 | 0.008 | 0.003 | 0.006
320 | 0.010807692 | 0.281 | 26 | 66500 | 92500 | 26.2 | 0.251 | 1.36 | 0.017 | 0.009 | 0.025 | 0.028 | 0.016 | 1968 | X60 | 6 | 0.022 | 0.002 | 0.046 | 0.007 | 0.001 | 0.001 | 0.001 | 0.005
332 | 0.011708333 | 0.281 | 24 | 67000 | 90000 | 32.2 | 0.198 | 1.3 | 0.018 | 0.01 | 0.017 | 0.07 | 0.012 | 1964 | X60 | 6 | 0.044 | 0.001 | 0.018 | 0.002 | 0.003 | 0.008 | 0.001 | 0.023
405 | 0.010416667 | 0.25 | 24 | 67000 | 93500 | 29.9 | 0.245 | 1.31 | 0.024 | 0.011 | 0.03 | 0.024 | 0.014 | 1968 | X60 | 6 | 0.021 | 0.001 | 0.044 | 0.005 | 0.002 | 0.001 | 0.001 | 0.005
473 | 0.017857143 | 0.25 | 14 | 67500 | 82500 | 29.2 | 0.051 | 1.07 | 0.006 | 0.007 | 0.006 | 0.01 | 0.04 | 2002 | X60 | 6 | 0.196 | 0.033 | 0.018 | 0.006 | 0.004 | 0.002 | 0.003 | 0.003
1040 | 0.014127925 | 0.283 | 20.03125 | 68000 | 84000 | 27.4978 | 0.079 | 1.01 | 0.017 | 0.006 | 0.017 | 0.029 | 0.06 | 1982 | X60 | 6 | 0.024 | 0.042 | 0.025 | 0.007 | 0 | 0.001 | 0.001 | 0.002
1007 | 0.018867925 | 0.125 | 6.625 | 68500 | 87500 | 37.04949 | 0.192 | 0.827 | 0.019 | 0.006 | 0.081 | 0.131 | 0.002 | 1983 | X60 | 6 | 0.02 | 0.064 | 0.134 | 0.027 | 0.054 | 0.007 | 0.003 | 0.006
1008 | 0.018867925 | 0.125 | 6.625 | 68500 | 75500 | 41.4225 | 0.197 | 0.742 | 0.016 | 0.004 | 0.056 | 0.069 | 0.001 | 1983 | X60 | 6 | 0.015 | 0.037 | 0.059 | 0.021 | 0.05 | 0.007 | 0.002 | 0.005
69 | 0.014423077 | 0.375 | 26 | 69000 | 92700 | 28.1 | 0.27 | 1.18 | 0.015 | 0.008 | 0.037 | 0.076 | 0.009 | 1968 | X60 | 6 | 0.034 | 0 | 0.01 | 0.008 | 0.001 | 0.008 | 0.002 | 0
346 | 0.0175625 | 0.281 | 16 | 69000 | 88000 | 34.5 | 0.238 | 1.15 | 0.015 | 0.015 | 0.025 | 0.015 | 0.024 | 1975 | X60 | 6 | 0.028 | 0.004 | 0.043 | 0.017 | 0.055 | 0.001 | 0.001 | 0.005
1009 | 0.018867925 | 0.125 | 6.625 | 69200 | 84200 | 23.02308 | 0.186 | 0.775 | 0.019 | 0.004 | 0.068 | 0.138 | 0.001 | 1983 | X60 | 6 | 0.018 | 0.06 | 0.075 | 0.023 | 0.054 | 0.007 | 0.003 | 0.006
423 | 0.0125 | 0.25 | 20 | 69500 | 82000 | 38.1 | 0.22 | 1.1 | 0.015 | 0.016 | 0.018 | 0.083 | 0.014 | 1968 | X60 | 6 | 0.03 | 0.002 | 0.019 | 0.002 | 0.002 | 0.002 | 0.001 | 0.022
1010 | 0.018867925 | 0.125 | 6.625 | 70000 | 77000 | 33.87779 | 0.195 | 0.745 | 0.015 | 0.003 | 0.056 | 0.069 | 0.001 | 1983 | X60 | 6 | 0.015 | 0.037 | 0.059 | 0.021 | 0.05 | 0.006 | 0.003 | 0.005
1011 | 0.018867925 | 0.125 | 6.625 | 70200 | 77800 | 31.93876 | 0.18 | 0.69 | 0.017 | 0.003 | 0.085 | 0.176 | 0.002 | 1983 | X60 | 6 | 0.016 | 0.059 | 0.057 | 0.028 | 0.049 | 0.009 | 0.003 | 0.007
406 | 0.010416667 | 0.25 | 24 | 70500 | 92000 | 30.8 | 0.247 | 1.29 | 0.018 | 0.018 | 0.017 | 0.022 | 0.018 | 1963 | X60 | 6 | 0.053 | 0.001 | 0.054 | 0.002 | 0.003 | 0.002 | 0.001 | 0.005
465 | 0.015625 | 0.25 | 16 | 70500 | 83000 | 28.4 | 0.065 | 1.16 | 0.004 | 0.012 | 0.011 | 0.009 | 0.04 | 1993 | X60 | 6 | 0.194 | 0.033 | 0.022 | 0.006 | 0.006 | 0.001 | 0.002 | 0.002
70 | 0.014423077 | 0.375 | 26 | 71000 | 98500 | 34.4 | 0.27 | 1.18 | 0.015 | 0.008 | 0.037 | 0.076 | 0.009 | 1968 | X60 | 6 | 0.034 | 0 | 0.01 | 0.008 | 0.001 | 0.008 | 0.002 | 0
268 | 0.024470588 | 0.312 | 12.75 | 71000 | 94500 | 21.9 | 0.194 | 0.73 | 0.012 | 0.005 | 1.07 | 0.618 | 0.003 | 1967 | X60 | 6 | 0.004 | 0.001 | 0.025 | 0.131 | 0.051 | 0.004 | 0.002 | 0.009
1038 | 0.019117104 | 0.207 | 10.828 | 71000 | 82000 | 36.29811 | 0.09 | 1.15 | 0.01 | 0.013 | 0.011 | 0.011 | 0.04 | 1992 | X60 | 6 | 0.014 | 0.026 | 0.028 | 0.006 | 0 | 0 | 0.001 | 0.001
1012 | 0.018867925 | 0.125 | 6.625 | 71700 | 82100 | 39.91843 | 0.186 | 0.766 | 0.018 | 0.004 | 0.068 | 0.137 | 0.002 | 1983 | X60 | 6 | 0.018 | 0.06 | 0.075 | 0.023 | 0.053 | 0.007 | 0.003 | 0.006
321 | 0.010807692 | 0.281 | 26 | 72000 | 101000 | 30.1 | 0.244 | 1.34 | 0.016 | 0.008 | 0.023 | 0.03 | 0.015 | 1968 | X60 | 6 | 0.021 | 0.001 | 0.042 | 0.007 | 0.001 | 0.001 | 0.001 | 0.005
347 | 0.0175625 | 0.281 | 16 | 72000 | 96500 | 30.9 | 0.247 | 1.37 | 0.019 | 0.015 | 0.024 | 0.021 | 0.027 | 1975 | X60 | 6 | 0.025 | 0.004 | 0.048 | 0.017 | 0.056 | 0.003 | 0.001 | 0.004
1101 | 0.026980392 | 0.344 | 12.75 | 72000 | 85500 | 23.857 | 0.065 | 1.04 | 0.009 | 0.008 | 0.007 | 0.012 | 0.061 | 1983 | X60 | 6 | 0.22 | 0.056 | 0.015 | 0.006 | 0 | 0.001 | 0.001 | 0
407 | 0.010416667 | 0.25 | 24 | 72500 | 92000 | 32.7 | 0.204 | 1.28 | 0.018 | 0.01 | 0.02 | 0.023 | 0.026 | 1968 | X60 | 6 | 0.023 | 0.002 | 0.051 | 0.01 | 0.003 | 0.003 | 0.002 | 0.008
221 | 0.012 | 0.312 | 26 | 73000 | 90500 | 24.4 | 0.22 | 1.09 | 0.021 | 0.01 | 0.031 | 0.045 | 0.025 | 1969 | X60 | 6 | 0.015 | 0.007 | 0.009 | 0.012 | 0.003 | 0.003 | 0.002 | 0.0012
478 | 0.017857143 | 0.25 | 14 | 73000 | 82000 | 27.5 | 0.054 | 1.08 | 0.005 | 0.007 | 0.007 | 0.011 | 0.041 | 2002 | X60 | 6 | 0.198 | 0.033 | 0.019 | 0.006 | 0.004 | 0.002 | 0.003 | 0.003
1013 | 0.018867925 | 0.125 | 6.625 | 73100 | 89400 | 26.49629 | 0.194 | 0.761 | 0.021 | 0.003 | 0.082 | 0.227 | 0.002 | 1983 | X60 | 6 | 0.025 | 0.058 | 0.066 | 0.024 | 0.057 | 0.011 | 0.003 | 0.007
466 | 0.015625 | 0.25 | 16 | 73500 | 88000 | 33.6 | 0.055 | 1.05 | 0.014 | 0.008 | 0.021 | 0.028 | 0.063 | 1977 | X60 | 6 | 0.034 | 0.05 | 0.028 | 0.003 | 0.002 | 0.002 | 0.001 | 0.003
408 | 0.010416667 | 0.25 | 24 | 74000 | 90500 | 33.8 | 0.204 | 1.28 | 0.018 | 0.01 | 0.02 | 0.023 | 0.026 | 1968 | X60 | 6 | 0.023 | 0.002 | 0.051 | 0.01 | 0.003 | 0.003 | 0.002 | 0.008
680 | 0.017176471 | 0.219 | 12.75 | 74500 | 86500 | 32.5 | 0.06 | 1.12 | 0.013 | 0.012 | 0.009 | 0.15 | 0.054 | 1987 | X60 | 6 | 0.219 | 0.06 | 0.03 | 0.001 | 0.002 | 0.001 | 0.002 | 0.001
1254 | 0.019607843 | 0.25 | 12.75 | 74600 | 99600 | 28.74716 | 0.184 | 1.01 | 0.018 | 0.01 | 0.012 | 0.009 | 0.026 | 1968 | X60 | 6 | 0.018 | 0.001 | 0.014 | 0.004 | 0.052 | 0.001 | 0.001 | 0.003
956 | 0.019942029 | 0.172 | 8.625 | 75000 | 89000 | 33.85309 | 0.059 | 1.42 | 0.005 | 0.016 | 0.125 | 0.395 | 0.069 | 1993 | X60 | 6 | 0.209 | 0.054 | 0.068 | 0.039 | 0.005 | 0.019 | 0.019 | 0.013
150 | 0.0086 | 0.344 | 40 | 75500 | 90000 | 31.8 | 0.197 | 1.12 | 0.017 | 0.009 | 0.029 | 0.085 | 0.037 | 1978 | X60 | 6 | 0.216 | 0.02 | 0.042 | 0.006 | 0.001 | 0.007 | 0.002 | 0.003
1133 | 0.028205128 | 0.242 | 8.58 | 76700 | 98000 | 29.36493 | 0.22 | 0.886 | 0.018 | 0.008 | 0.014 | 0.008 | 0.001 | 1967 | X60 | 6 | 0.014 | 0.001 | 0.013 | 0.005 | 0.034 | 0.001 | 0.001 | 0.002
480 | 0.017857143 | 0.25 | 14 | 77000 | 86500 | 27.8 | 0.054 | 1.08 | 0.005 | 0.007 | 0.007 | 0.011 | 0.041 | 2002 | X60 | 6 | 0.198 | 0.033 | 0.019 | 0.006 | 0.004 | 0.002 | 0.003 | 0.003
35 | 0.0146 | 0.438 | 30 | 77500 | 109000 | 29.1 | 0.244 | 1.37 | 0.019 | 0.013 | 0.044 | 0.103 | 0.035 | 1969 | X60 | 6 | 0.036 | 0.002 | 0.052 | 0.006 | 0.003 | 0.007 | 0.001 | 0.01
1014 | 0.018867925 | 0.125 | 6.625 | 77800 | 87100 | 26.20371 | 0.18 | 0.715 | 0.018 | 0.003 | 0.087 | 0.153 | 0.001 | 1982 | X60 | 6 | 0.018 | 0.041 | 0.094 | 0.025 | 0.042 | 0.008 | 0.001 | 0.005
481 | 0.017857143 | 0.25 | 14 | 78000 | 83000 | 32.7 | 0.051 | 1.07 | 0.006 | 0.007 | 0.006 | 0.01 | 0.04 | 2002 | X60 | 6 | 0.196 | 0.033 | 0.018 | 0.006 | 0.004 | 0.002 | 0.003 | 0.003
1015 | 0.018867925 | 0.125 | 6.625 | 78000 | 87000 | 27.96932 | 0.176 | 0.759 | 0.019 | 0.005 | 0.094 | 0.139 | 0.002 | 1982 | X60 | 6 | 0.013 | 0.054 | 0.085 | 0.036 | 0.051 | 0.007 | 0.003 | 0.007
1107 | 0.024470588 | 0.312 | 12.75 | 78000 | 89000 | 35.43621 | 0.055 | 1.06 | 0.009 | 0.011 | 0.008 | 0.014 | 0.064 | 1983 | X60 | 6 | 0.2 | 0.053 | 0.015 | 0.006 | 0 | 0.001 | 0.001 | 0
1016 | 0.018867925 | 0.125 | 6.625 | 78200 | 87300 | 32.95236 | 0.185 | 0.725 | 0.016 | 0.004 | 0.107 | 0.145 | 0.002 | 1983 | X60 | 6 | 0.017 | 0.031 | 0.087 | 0.03 | 0.051 | 0.008 | 0.003 | 0.007
1132 | 0.028037383 | 0.24 | 8.56 | 81400 | 102200 | 34.01859 | 0.223 | 0.887 | 0.013 | 0.01 | 0.016 | 0.009 | 0.001 | 1967 | X60 | 6 | 0.02 | 0.001 | 0.015 | 0.006 | 0.038 | 0.001 | 0.001 | 0.004
290 | 0.02855814 | 0.307 | 10.75 | 81500 | 99500 | 23.2 | 0.228 | 0.981 | 0.017 | 0.012 | 0.012 | 0.008 | 0.001 | 1967 | X60 | 6 | 0.017 | 0.005 | 0.017 | 0.006 | 0.035 | 0.001 | 0.001 | 0.003
1017 | 0.018867925 | 0.125 | 6.625 | 82300 | 90900 | 22.82742 | 0.181 | 0.763 | 0.017 | 0.004 | 0.078 | 0.137 | 0.001 | 1982 | X60 | 6 | 0.021 | 0.042 | 0.059 | 0.025 | 0.049 | 0.007 | 0.001 | 0.005
1131 | 0.02809633 | 0.245 | 8.72 | 82900 | 104000 | 37.97357 | 0.223 | 0.881 | 0.011 | 0.009 | 0.016 | 0.009 | 0.001 | 1967 | X60 | 6 | 0.02 | 0.001 | 0.015 | 0.006 | 0.038 | 0.001 | 0.001 | 0.004
291 | 0.02855814 | 0.307 | 10.75 | 84000 | 102000 | 20.8 | 0.223 | 0.97 | 0.017 | 0.012 | 0.012 | 0.008 | 0.001 | 1967 | X60 | 6 | 0.016 | 0.005 | 0.017 | 0.005 | 0.034 | 0 | 0.001 | 0.003
25 | 0.046511628 | 0.5 | 10.75 | 62500 | 77000 | 38.08755 | 0.135 | 1.24 | 0.002 | 0.014 | 0.013 | 0.009 | 0.033 | 2002 | X65 | 7 | 0.26 | 0.043 | 0.019 | 0.004 | 0.001 | 0.001 | 0.003 | 0.001
51 | 0.010416667 | 0.375 | 36 | 65500 | 91000 | 27.31337 | 0.156 | 1.43 | 0.003 | 0.017 | 0.016 | 0.01 | 0.043 | 1971 | X65 | 7 | 0.298 | 0.055 | 0.012 | 0 | 0.004 | 0.001 | 0.002 | 0.007
52 | 0.010416667 | 0.375 | 36 | 68000 | 89500 | 28.78068 | 0.161 | 1.43 | 0.003 | 0.018 | 0.016 | 0.012 | 0.045 | 1971 | X65 | 7 | 0.3 | 0.055 | 0.012 | 0 | 0.004 | 0.001 | 0.002 | 0.006
304 | 0.0176875 | 0.283 | 16 | 68000 | 80000 | 18.48754 | 0.045 | 1.3 | 0.006 | 0.01 | 0.023 | 0.056 | 0.056 | 1999 | X65 | 7 | 0.24 | 0.025 | 0.02 | 0.018 | 0.043 | 0.006 | 0.011 | 0.005
474 | 0.017857143 | 0.25 | 14 | 68000 | 84500 | 26.6334 | 0.058 | 1.03 | 0.014 | 0.008 | 0.019 | 0.029 | 0.056 | 1981 | X65 | 7 | 0.021 | 0.038 | 0.018 | 0.007 | 0 | 0.001 | 0.001 | 0
5 | 0.034722222 | 0.625 | 18 | 68500 | 88000 | 29.48101 | 0.075 | 1.47 | 0.003 | 0.006 | 0.094 | 0.291 | 0.042 | 1996 | X65 | 7 | 0.334 | 0.027 | 0.043 | 0.032 | 0.034 | 0.013 | 0.02 | 0.01
677 | 0.017176471 | 0.219 | 12.75 | 68500 | 82000 | 42.98776 | 0.058 | 1.02 | 0.016 | 0.008 | 0.017 | 0.037 | 0.061 | 1980 | X65 | 7 | 0.024 | 0.052 | 0.024 | 0.006 | 0.003 | 0.002 | 0.004 | 0.005
53 | 0.010416667 | 0.375 | 36 | 69500 | 93500 | 38.45071 | 0.167 | 1.44 | 0.005 | 0.022 | 0.014 | 0.013 | 0.045 | 1971 | X65 | 7 | 0.311 | 0.064 | 0.015 | 0 | 0.004 | 0.001 | 0.002 | 0.005
974 | 0.018086957 | 0.156 | 8.625 | 69500 | 83000 | 35.13642 | 0.06 | 1.32 | 0.008 | 0.007 | 0.034 | 0.06 | 0.088 | 1985 | X65 | 7 | 0.034 | 0.055 | 0.027 | 0.008 | 0 | 0.014 | 0.001 | 0.006
1018 | 0.0135 | 0.405 | 30 | 69800 | 87800 | 20.38033 | 0.171 | 0.12 | 0.023 | 0.007 | 0.011 | 0.009 | 0.022 | 1976 | X65 | 7 | 0.023 | 0.001 | 0.036 | 0.015 | 0.044 | 0.001 | 0.001 | 0.001
4 | 0.026041667 | 0.625 | 24 | 70000 | 81500 | 32.34868 | 0.076 | 1.29 | 0.004 | 0.014 | 0.005 | 0.009 | 0.036 | 1997 | X65 | 7 | 0.276 | 0.042 | 0.024 | 0.006 | 0.068 | 0.002 | 0.003 | 0.003
475 | 0.017857143 | 0.25 | 14 | 70000 | 86000 | 42.84772 | 0.053 | 1.05 | 0.02 | 0.005 | 0.014 | 0.02 | 0.06 | 1981 | X65 | 7 | 0.021 | 0.039 | 0.023 | 0.007 | 0 | 0 | 0.001 | 0.001
476 | 0.017857143 | 0.25 | 14 | 70000 | 86000 | 34.92212 | 0.055 | 1.06 | 0.02 | 0.005 | 0.014 | 0.02 | 0.06 | 1981 | X65 | 7 | 0.022 | 0.039 | 0.023 | 0.007 | 0 | 0.001 | 0.001 | 0.001
678 | 0.017176471 | 0.219 | 12.75 | 70000 | 90500 | 36.60365 | 0.093 | 1.56 | 0.01 | 0.007 | 0.013 | 0.021 | 0.05 | 1981 | X65 | 7 | 0.29 | 0.043 | 0.014 | 0.003 | 0.049 | 0.002 | 0.002 | 0.004
54 | 0.010416667 | 0.375 | 36 | 70500 | 90000 | 40.52144 | 0.167 | 1.44 | 0.005 | 0.022 | 0.014 | 0.013 | 0.045 | 1971 | X65 | 7 | 0.311 | 0.064 | 0.015 | 0 | 0.004 | 0.001 | 0.002 | 0.005
55 | 0.010416667 | 0.375 | 36 | 70500 | 87000 | 37.40077 | 0.161 | 1.43 | 0.003 | 0.018 | 0.016 | 0.012 | 0.045 | 1971 | X65 | 7 | 0.3 | 0.055 | 0.012 | 0 | 0.004 | 0.001 | 0.002 | 0.006
245 | 0.0156 | 0.312 | 20 | 71300 | 89400 | 48.23383 | 0.069 | 0.99 | 0.004 | 0.009 | 0.013 | 0.016 | 0.051 | 1994 | X65 | 7 | 0.19 | 0.071 | 0.02 | 0.011 | 0 | 0.006 | 0.019 | 0.002
83 | 0.015625 | 0.375 | 24 | 71500 | 94000 | 27.65194 | 0.055 | 1.62 | 0.005 | 0.012 | 0.016 | 0.045 | 0.042 | 2011 | X65 | 7 | 0.181 | 0.035 | 0.048 | 0.011 | 0.068 | 0.011 | 0.01 | 0.004
334 | 0.011708333 | 0.281 | 24 | 72000 | 91000 | 41.63274 | 0.07 | 1.41 | 0.003 | 0.011 | 0.017 | 0.007 | 0.041 | 1992 | X65 | 7 | 0.225 | 0.026 | 0.024 | 0.005 | 0 | 0 | 0.002 | 0.004
477 | 0.017857143 | 0.25 | 14 | 72000 | 82500 | 39.13512 | 0.05 | 1.01 | 0.014 | 0.006 | 0.013 | 0.025 | 0.055 | 1981 | X65 | 7 | 0.023 | 0.053 | 0.023 | 0.009 | 0.002 | 0.002 | 0.002 | 0.005
269 | 0.024470588 | 0.312 | 12.75 | 73500 | 87500 | 40.23658 | 0.064 | 1.32 | 0.004 | 0.02 | 0.005 | 0.006 | 0.036 | 1999 | X65 | 7 | 0.272 | 0.039 | 0.015 | 0.005 | 0 | 0.001 | 0.001 | 0.002
679 | 0.017176471 | 0.219 | 12.75 | 73500 | 90000 | 37.95038 | 0.11 | 1.5 | 0.006 | 0.016 | 0.011 | 0.022 | 0.054 | 1981 | X65 | 7 | 0.23 | 0.018 | 0.021 | 0.002 | 0.076 | 0.003 | 0.002 | 0.003
56 | 0.010416667 | 0.375 | 36 | 73750 | 96500 | 19.38128 | 0.26 | 1.37 | 0.021 | 0.014 | 0.024 | 0.041 | 0.015 | 1968 | X65 | 7 | 0.027 | 0.001 | 0.038 | 0.015 | 0.004 | 0.003 | 0.002 | 0.008
57 | 0.010416667 | 0.375 | 36 | 74000 | 96500 | 33.70571 | 0.26 | 1.37 | 0.021 | 0.014 | 0.024 | 0.041 | 0.015 | 1968 | X65 | 7 | 0.027 | 0.001 | 0.038 | 0.015 | 0.004 | 0.003 | 0.002 | 0.008
58 | 0.010416667 | 0.375 | 36 | 74500 | 90000 | 31.98093 | 0.156 | 1.43 | 0.003 | 0.017 | 0.016 | 0.01 | 0.043 | 1971 | X65 | 7 | 0.298 | 0.055 | 0.012 | 0 | 0.004 | 0.001 | 0.002 | 0.007
84 | 0.015625 | 0.375 | 24 | 75500 | 91000 | 32.76651 | 0.059 | 1.67 | 0.003 | 0.009 | 0.015 | 0.046 | 0.044 | 2011 | X65 | 7 | 0.203 | 0.045 | 0.049 | 0.011 | 0.065 | 0.009 | 0.011 | 0.002
479 | 0.017857143 | 0.25 | 14 | 75500 | 87000 | 38.59473 | 0.064 | 1.03 | 0.02 | 0.006 | 0.011 | 0.02 | 0.063 | 1981 | X65 | 7 | 0.024 | 0.042 | 0.013 | 0.009 | 0.002 | 0.002 | 0.002 | 0.004
977 | 0.018086957 | 0.156 | 8.625 | 76500 | 93500 | 34.56928 | 0.064 | 1.34 | 0.008 | 0.008 | 0.034 | 0.061 | 0.092 | 1985 | X65 | 7 | 0.035 | 0.053 | 0.027 | 0.008 | 0 | 0.015 | 0.001 | 0.006
30 | 0.009625 | 0.462 | 48 | 77000 | 81600 | 32.73649 | 0.104 | 1.33 | 0.006 | 0.015 | 0.019 | 0.035 | 0.001 | 1972 | X65 | 7 | 0.3 | 0.016 | 0.011 | 0.008 | 0.044 | 0.003 | 0.004 | 0.005
270 | 0.024470588 | 0.312 | 12.75 | 77000 | 83500 | 36.49838 | 0.071 | 1.21 | 0.006 | 0.017 | 0.004 | 0.006 | 0.039 | 2000 | X65 | 7 | 0.258 | 0.045 | 0.012 | 0.004 | 0.004 | 0.002 | 0.003 | 0.003
90 | 0.01875 | 0.375 | 20 | 78500 | 84000 | 26.13964 | 0.074 | 1.36 | 0.002 | 0.015 | 0.011 | 0.018 | 0.04 | 2015 | X65 | 7 | 0.215 | 0.047 | 0.026 | 0.008 | 0.049 | 0.002 | 0.017 | 0.003
91 | 0.01875 | 0.375 | 20 | 80500 | 95000 | 30.55725 | 0.074 | 1.36 | 0.002 | 0.015 | 0.011 | 0.018 | 0.04 | 2015 | X65 | 7 | 0.215 | 0.047 | 0.026 | 0.008 | 0.049 | 0.002 | 0.017 | 0.003
469 | 0.015625 | 0.25 | 16 | 83500 | 97500 | 27.29376 | 0.048 | 1.55 | 0.002 | 0.011 | 0.054 | 0.13 | 0.053 | 2012 | X65 | 7 | 0.251 | 0.021 | 0.056 | 0.024 | 0.068 | 0.009 | 0.003 | 0.006
87 | 0.015625 | 0.375 | 24 | 84000 | 96000 | 37.74409 | 0.062 | 1.68 | 0.003 | 0.009 | 0.015 | 0.045 | 0.045 | 2011 | X65 | 7 | 0.206 | 0.046 | 0.049 | 0.011 | 0.066 | 0.009 | 0.011 | 0.003
470 | 0.015625 | 0.25 | 16 | 87000 | 98500 | 37.66282 | 0.042 | 1.58 | 0.003 | 0.011 | 0.048 | 0.132 | 0.051 | 2012 | X65 | 7 | 0.246 | 0.02 | 0.047 | 0.02 | 0.073 | 0.009 | 0.004 | 0.006
424 | 0.0125 | 0.25 | 20 | 71000 | 95000 | 33.88464 | 0.047 | 1.7 | 0.002 | 0.011 | 0.118 | 0.234 | 0.074 | 2006 | X70 | 8 | 0.215 | 0.048 | 0.069 | 0.191 | 0.006 | 0.014 | 0.019 | 0.009
7 | 0.013888889 | 0.5 | 36 | 72000 | 89000 | 29.9973 | 0.036 | 1.56 | 0.001 | 0.009 | 0.086 | 0.26 | 0.067 | 2013 | X70 | 8 | 0.273 | 0.04 | 0.071 | 0.201 | 0 | 0.011 | 0.014 | 0.007
1019 | 0.017666667 | 0.53 | 30 | 72000 | 91000 | 38.38402 | 0.068 | 0.156 | 0.002 | 0.014 | 0.034 | 0.009 | 0.068 | 2015 | X70 | 8 | 0.283 | 0.034 | 0.016 | 0.008 | 0.06 | 0.002 | 0.002 | 0.003
8 | 0.013888889 | 0.5 | 36 | 72600 | 90700 | 39.2513 | 0.044 | 1.75 | 0.003 | 0.01 | 0.082 | 0.285 | 0.076 | 2013 | X70 | 8 | 0.273 | 0.042 | 0.241 | 0.122 | 0.001 | 0.012 | 0.015 | 0.009
33 | 0.0146 | 0.438 | 30 | 73500 | 90000 | 24.67502 | 0.116 | 1.38 | 0.005 | 0.021 | 0.008 | 0.006 | 0.02 | 2007 | X70 | 8 | 0.246 | 0.033 | 0.036 | 0.004 | 0.068 | 0.001 | 0.013 | 0
34 | 0.0146 | 0.438 | 30 | 73500 | 89500 | 35.71476 | 0.121 | 1.37 | 0.004 | 0.013 | 0.009 | 0.006 | 0.021 | 2007 | X70 | 8 | 0.211 | 0.043 | 0.038 | 0.004 | 0.065 | 0.001 | 0.016 | 0
9 | 0.013888889 | 0.5 | 36 | 74400 | 88900 | 30.90217 | 0.032 | 1.56 | 0.001 | 0.012 | 0.077 | 0.247 | 0.068 | 2013 | X70 | 8 | 0.28 | 0.032 | 0.1 | 0.205 | 0.001 | 0.01 | 0.014 | 0.006
10 | 0.013888889 | 0.5 | 36 | 74925 | 92500 | 22.78246 | 0.045 | 1.74 | 0.003 | 0.013 | 0.092 | 0.345 | 0.071 | 2013 | X70 | 8 | 0.262 | 0.037 | 0.235 | 0.075 | 0.001 | 0.016 | 0.014 | 0.008
425 | 0.0125 | 0.25 | 20 | 75000 | 90500 | 37.29442 | 0.036 | 1.66 | 0.004 | 0.009 | 0.122 | 0.24 | 0.067 | 2006 | X70 | 8 | 0.177 | 0.031 | 0.059 | 0.189 | 0.005 | 0.016 | 0.018 | 0.009
11 | 0.013888889 | 0.5 | 36 | 76000 | 94800 | 37.74086 | 0.046 | 1.74 | 0.001 | 0.014 | 0.073 | 0.208 | 0.077 | 2013 | X70 | 8 | 0.262 | 0.043 | 0.245 | 0.125 | 0.001 | 0.01 | 0.018 | 0.007
3 | 0.014880952 | 0.625 | 42 | 78500 | 97500 | 36.4338 | 0.056 | 1.57 | 0.003 | 0.016 | 0.087 | 0.328 | 0.075 | 2008 | X70 | 8 | 0.25 | 0.035 | 0.143 | 0.207 | 0.008 | 0.013 | 0.029 | 0.007
426 | 0.0125 | 0.25 | 20 | 78500 | 89500 | 23.47738 | 0.036 | 1.66 | 0.004 | 0.009 | 0.122 | 0.24 | 0.067 | 2006 | X70 | 8 | 0.177 | 0.031 | 0.059 | 0.189 | 0.005 | 0.016 | 0.018 | 0.009
467 | 0.015625 | 0.25 | 16 | 78500 | 91000 | 34.4271 | 0.051 | 1.59 | 0.002 | 0.013 | 0.023 | 0.029 | 0.08 | 2013 | X70 | 8 | 0.265 | 0.044 | 0.036 | 0.013 | 0.034 | 0.002 | 0.016 | 0.005
12 | 0.013888889 | 0.5 | 36 | 79600 | 93300 | 39.43052 | 0.047 | 1.55 | 0.002 | 0.01 | 0.155 | 0.227 | 0.082 | 2013 | X70 | 8 | 0.205 | 0.04 | 0.228 | 0.007 | 0.001 | 0.001 | 0.012 | 0.034
13 | 0.013888889 | 0.5 | 36 | 80000 | 93800 | 34.86961 | 0.042 | 1.75 | 0.003 | 0.009 | 0.089 | 0.218 | 0.066 | 2013 | X70 | 8 | 0.27 | 0.041 | 0.249 | 0.072 | 0.001 | 0.01 | 0.017 | 0.009
14 | 0.013888889 | 0.5 | 36 | 80400 | 96000 | 24.50205 | 0.038 | 1.54 | 0.003 | 0.011 | 0.145 | 0.225 | 0.079 | 2013 | X70 | 8 | 0.179 | 0.04 | 0.253 | 0.006 | 0.004 | 0.001 | 0.013 | 0.034
36 | 0.0146 | 0.438 | 30 | 81000 | 89500 | 38.62461 | 0.106 | 1.44 | 0.007 | 0.011 | 0.009 | 0.008 | 0.017 | 2007 | X70 | 8 | 0.204 | 0.051 | 0.033 | 0.006 | 0.062 | 0.001 | 0.016 | 0.001
468 | 0.015625 | 0.25 | 16 | 81500 | 93000 | 41.37847 | 0.048 | 1.59 | 0.002 | 0.014 | 0.013 | 0.023 | 0.076 | 2013 | X70 | 8 | 0.286 | 0.04 | 0.035 | 0.011 | 0.035 | 0.002 | 0.014 | 0.003
45 | 0.0143 | 0.429 | 30 | 82500 | 96500 | 36.24257 | 0.065 | 1.59 | 0.002 | 0.011 | 0.147 | 0.265 | 0.049 | 2011 | X70 | 8 | 0.266 | 0.03 | 0.149 | 0.05 | 0.077 | 0.013 | 0.008 | 0.01
1245 | 0.020625 | 0.495 | 24 | 82995 | 92531 | 23.99176 | 0.036 | 1.56 | 0.003 | 0.011 | 0.089 | 0.25 | 0.064 | 2017 | X70 | 8 | 0.113 | 0.041 | 0.082 | 0.19 | 0.001 | 0.009 | 0.02 | 0.009
1244 | 0.020625 | 0.495 | 24 | 83460 | 90873 | 29.05572 | 0.036 | 1.56 | 0.003 | 0.011 | 0.089 | 0.25 | 0.064 | 2017 | X70 | 8 | 0.113 | 0.041 | 0.082 | 0.19 | 0.001 | 0.009 | 0.02 | 0.009
46 | 0.010047619 | 0.422 | 42 | 85000 | 94000 | 34.05645 | 0.046 | 1.7 | 0.005 | 0.013 | 0.064 | 0.175 | 0.043 | 2008 | X70 | 8 | 0.444 | 0.027 | 0.043 | 0.242 | 0.006 | 0.01 | 0.013 | 0.006
246 | 0.0156 | 0.312 | 20 | 85500 | 99500 | 39.17602 | 0.055 | 1.47 | 0.003 | 0.008 | 0.008 | 0.014 | 0.085 | 2013 | X70 | 8 | 0.167 | 0.041 | 0.034 | 0.009 | 0 | 0.005 | 0.015 | 0
247 | 0.0156 | 0.312 | 20 | 86000 | 96000 | 24.5593 | 0.055 | 1.47 | 0.003 | 0.008 | 0.008 | 0.014 | 0.085 | 2013 | X70 | 8 | 0.167 | 0.041 | 0.034 | 0.009 | 0 | 0.005 | 0.015 | 0
427 | 0.0125 | 0.25 | 20 | 87000 | 95500 | 21.69857 | 0.047 | 1.7 | 0.002 | 0.011 | 0.118 | 0.234 | 0.074 | 2006 | X70 | 8 | 0.215 | 0.048 | 0.069 | 0.191 | 0.006 | 0.014 | 0.019 | 0.009
1246 | 0.020625 | 0.495 | 24 | 87076 | 96987 | 31.65298 | 0.049 | 1.55 | 0.004 | 0.011 | 0.099 | 0.274 | 0.067 | 2017 | X70 | 8 | 0.169 | 0.053 | 0.075 | 0.184 | 0.001 | 0.012 | 0.02 | 0.009
71 | 0.014423077 | 0.375 | 26 | 87500 | 103100 | 23.62914 | 0.064 | 1.61 | 0.001 | 0.008 | 0.117 | 0.239 | 0.072 | 2016 | X70 | 8 | 0.308 | 0.025 | 0.088 | 0.069 | 0.032 | 0.011 | 0.014 | 0.008
146 | 0.011933333 | 0.358 | 30 | 88000 | 100000 | 30.06978 | 0.052 | 1.58 | 0.003 | 0.013 | 0.139 | 0.299 | 0.073 | 2001 | X70 | 8 | 0.338 | 0.043 | 0.092 | 0.245 | 0.004 | 0.015 | 0.02 | 0.008
1247 | 0.020625 | 0.495 | 24 | 88842 | 100660 | 30.02383 | 0.049 | 1.55 | 0.004 | 0.011 | 0.099 | 0.274 | 0.067 | 2017 | X70 | 8 | 0.169 | 0.053 | 0.075 | 0.184 | 0.001 | 0.012 | 0.02 | 0.009