## Sheet1
ID | Yield | Tensile | Elongation | C | Mn | S | P | Ni | Cu | Nb | Vintage | Pipe_Grade | Grade_ID
1 | 35100 | 51500 | 42 | 0.042 | 0.32 | 0.011 | 0.006 | 0.055 | 0.112 | 0.002 | 1948 | Grade A | 1
2 | 37000 | 53500 | 34 | 0.064 | 0.38 | 0.021 | 0.009 | 0.04 | 0.124 | 0.001 | 1948 | Grade A | 1
3 | 41700 | 52500 | 44 | 0.064 | 0.38 | 0.021 | 0.009 | 0.04 | 0.124 | 0.001 | 1948 | Grade A | 1
4 | 35917 | 55021 | 36.5 | 0.122 | 0.373 | 0.02 | 0.006 | 0.019 | 0.013 | 0.001 | 1944 | Grade A | 1
5 | 35917 | 55021 | 36.5 | 0.122 | 0.373 | 0.02 | 0.006 | 0.019 | 0.013 | 0.001 | 1944 | Grade A | 1
6 | 34083.14 | 45706.6 | 31.65664 | 0.05844842 | 0.1968525 | 0.006447736 | 0.01110712 | 0.007634273 | 0.1517107 | 0.001198956 | 1946 | Grade A | 1
7 | 35250.77 | 65918.74 | 54.20107 | 0.05653121 | 0.4782502 | 0.0069646 | 0.02196055 | 0.01739249 | 0.04006204 | 0.001424822 | 1940 | Grade A | 1
8 | 35446.13 | 49620.51 | 30.40473 | 0.01356861 | 0.3931806 | 0.01747388 | 0.0002430037 | 0.03725921 | 0.06612098 | 0.001555513 | 1943 | Grade A | 1
9 | 35651.35 | 51106.77 | 29.08283 | 0.1645618 | 0.3220673 | 0.02059261 | 0.002665034 | 0.03939078 | 0.07409898 | 0.0005108857 | 1949 | Grade A | 1
10 | 32939.61 | 50929.85 | 23.253 | 0.0788684 | 0.6685948 | 0.02504051 | 0.006264514 | 0.01546129 | 0.04051542 | 0.0006736244 | 1945 | Grade A | 1
11 | 33694.89 | 68466.99 | 40.34046 | 0.054473 | 0.568675 | 0.01567192 | 0.01181012 | 0.04510187 | 0.02595205 | 0.001135106 | 1949 | Grade A | 1
12 | 31743.29 | 56102.56 | 33.86449 | 0.02921992 | 0.4496349 | 0.01456198 | 0.009899339 | 0.01265706 | 0.01376424 | 0.0001872251 | 1952 | Grade A | 1
13 | 35539.54 | 44851.95 | 42.17406 | 0.09675883 | 0.6022022 | 0.01340417 | 0.01631507 | 0.01097986 | 0.08702949 | 0.0009725292 | 1946 | Grade A | 1
14 | 35192.67 | 45961.89 | 37.74391 | 0.08558935 | 0.2566736 | 0.02743227 | 0.02280836 | 0.01298515 | 0.08545889 | 0.0009628647 | 1950 | Grade A | 1
15 | 36441.05 | 53574.98 | 45.93915 | 0.09203451 | 0.6199211 | 0.02317396 | 0.0152314 | 0.02402191 | 0.04687981 | 0.0003399179 | 1953 | Grade A | 1
16 | 36803.33 | 64238.19 | 46.32325 | 0.1275876 | 0.2563806 | 0.01608654 | 0.02246474 | 0.01922667 | 0.06596468 | 0.001415155 | 1952 | Grade A | 1
17 | 37015.97 | 48390.63 | 23.12791 | 0.07042989 | 0.5096313 | 0.02640994 | 0.009785016 | 0.007709748 | 0.1278219 | 0.0005502485 | 1940 | Grade A | 1
18 | 35380.79 | 46041.06 | 17.89201 | 0.1542248 | 0.2591362 | 0.01575034 | 0.0009988073 | 0.009471449 | 0.07620661 | 0.0004567887 | 1953 | Grade A | 1
19 | 33518.91 | 55412.01 | 21.53472 | 0.1746831 | 0.3606768 | 0.02116134 | 0.01102348 | 0.03445688 | 0.07410032 | 0.001333814 | 1946 | Grade A | 1
20 | 34073.18 | 56548.18 | 37.95013 | 0.06900949 | 0.5545396 | 0.01661835 | 0.02416339 | 0.02526597 | 0.02208295 | 0.0007553034 | 1941 | Grade A | 1
21 | 34845.42 | 62744.19 | 32.12202 | 0.107028 | 0.6133777 | 0.0185042 | 0.007915384 | 0.0130226 | 0.03427355 | 0.001844075 | 1953 | Grade A | 1
22 | 38044.09 | 47103.65 | 41.81398 | 0.01008554 | 0.2961393 | 0.02409802 | 0.004405561 | 0.01727925 | 0.06937526 | 0.001460569 | 1953 | Grade A | 1
23 | 34955 | 56636.29 | 21.61511 | 0.1782807 | 0.7680904 | 0.02203328 | 0.004010972 | 0.00466355 | 0.1100302 | 0.001518385 | 1954 | Grade A | 1
24 | 33836.76 | 52122.82 | 37.61471 | 0.1095331 | 0.3429504 | 0.01219834 | 0.01022288 | 0.005739622 | 0.07185724 | 0.001110849 | 1942 | Grade A | 1
25 | 32629.91 | 53265.13 | 43.34783 | 0.07783853 | 0.8995599 | 0.02499574 | 0.003555816 | 0.01440102 | 0.03818559 | 8.319425e-05 | 1948 | Grade A | 1
26 | 35647.53 | 48839.91 | 39.66345 | 0.09151012 | 0.3951691 | 0.01761549 | 0.02402365 | 0.03055902 | 0.06572156 | 0.002097592 | 1949 | Grade A | 1
27 | 32967.51 | 51490.16 | 17.41397 | 0.08972794 | 0.3411659 | 0.02023335 | 0.004501403 | 0.03319657 | 0.07292142 | 0.0006506051 | 1953 | Grade A | 1
28 | 33069.04 | 58109.4 | 24.53717 | 0.02108257 | 0.1676143 | 0.01540597 | 0.001050604 | 0.005067491 | 0.07843117 | 0.0001703208 | 1945 | Grade A | 1
29 | 35258.4 | 58718.28 | 21.01491 | 0.005379535 | 0.7065015 | 0.02757788 | 0.004339952 | 0.02124161 | 0.04708496 | 0.0007088386 | 1939 | Grade A | 1
30 | 35038.99 | 58834.87 | 20.91772 | 0.08029201 | 0.271014 | 0.006156588 | 0.008257395 | 0.05351347 | 0.01536389 | 0.0001559478 | 1940 | Grade A | 1
31 | 34464.02 | 46224.73 | 38.42396 | 0.07111199 | 0.538123 | 0.02381037 | 0.01081686 | 0.03503852 | 0.02838603 | 0.0008960636 | 1954 | Grade A | 1
32 | 31070.18 | 52806.98 | 25.53379 | 0.1124746 | 0.4170468 | 0.02371673 | 0.01122139 | 0.02368012 | 0.0418751 | 0.0008057635 | 1946 | Grade A | 1
33 | 33299.24 | 50958.44 | 20.28179 | 0.1434237 | 0.3015991 | 0.0142483 | 0.01131768 | 0.01078856 | 0.00865903 | 0.001284849 | 1943 | Grade A | 1
34 | 34972.9 | 50110.66 | 31.38712 | 0.04960367 | 0.4512298 | 0.02096314 | 0.007961052 | 0.02021102 | 0.04871014 | 0.001029616 | 1948 | Grade A | 1
35 | 35623.65 | 52938.46 | 27.61464 | 0.09345118 | 0.6040689 | 0.02213865 | 0.00138348 | 0.006997402 | 0.09203815 | 0.0014086 | 1948 | Grade A | 1
36 | 38876.11 | 55269.51 | 48.77055 | 0.1078451 | 0.06193299 | 0.01968596 | 0.01964175 | 0.0181841 | 0.09829901 | 0.001129507 | 1952 | Grade A | 1
37 | 30872.08 | 52568.29 | 28.93219 | 0.1005617 | 0.358177 | 0.02306943 | 0.01383152 | 0.01729493 | 0.01297655 | 0.001054849 | 1946 | Grade A | 1
38 | 32701.72 | 53515.23 | 44.76313 | 0.1040584 | 0.3012069 | 0.01316002 | 0.02027287 | 0.02699974 | 0.0450062 | 0.001633253 | 1952 | Grade A | 1
39 | 35481.37 | 61644.55 | 30.63546 | 0.06031408 | 0.3636998 | 0.0270184 | 0.01376764 | 0.02253187 | 0.04903588 | 0.001004446 | 1952 | Grade A | 1
40 | 35953.49 | 60543.7 | 22.07294 | 0.05769969 | 0.2020758 | 0.01956504 | 0.003223165 | 0.01104233 | 0.009301739 | 0.001147513 | 1943 | Grade A | 1
41 | 34461.67 | 68936.74 | 31.03499 | 0.1225597 | 0.2593192 | 0.02561718 | 0.01431232 | 0.0252801 | 0.02617303 | 0.001448814 | 1954 | Grade A | 1
42 | 33777.31 | 67385.98 | 32.96387 | 0.05682125 | 0.5292755 | 0.01317807 | 0.009353532 | 0.0258888 | 0.09732585 | 0.001010795 | 1945 | Grade A | 1
43 | 34240.61 | 49010.51 | 41.88875 | 0.1814415 | 0.3452134 | 0.01755793 | 0.01953094 | 0.01492153 | 0.01858028 | 0.002075495 | 1949 | Grade A | 1
44 | 33405.91 | 47907.36 | 47.83206 | 0.06311917 | 0.3069477 | 0.01225411 | 0.003523994 | 0.04178484 | 0.112867 | 0.0007258799 | 1950 | Grade A | 1
45 | 37233.13 | 55663.66 | 22.8787 | 0.0400613 | 0.3943812 | 0.01322027 | 0.0008110347 | 0.03447029 | 0.008440096 | 0.0009615284 | 1940 | Grade A | 1
46 | 32755.76 | 60729.91 | 27.76789 | 0.0874483 | 0.3901663 | 0.01776394 | 0.01997315 | 0.002324435 | 0.03241071 | 0.000547527 | 1939 | Grade A | 1
47 | 37091.54 | 50220.66 | 32.10508 | 0.1330758 | 0.4974176 | 0.02800093 | 0.01506585 | 0.02881959 | 0.155594 | 0.000321952 | 1949 | Grade A | 1
48 | 37458.18 | 44859.06 | 22.26659 | 0.08102093 | 0.1098259 | 0.02790565 | 0.009737689 | 0.004959028 | 0.05649012 | 0.001018159 | 1945 | Grade A | 1
49 | 35419.55 | 52480.42 | 51.05617 | 0.07538681 | 0.1956489 | 0.02359204 | 0.01228572 | 0.02045597 | 0.07802636 | 0.0007605407 | 1943 | Grade A | 1
50 | 34267.27 | 58138.08 | 58.19381 | 0.04396474 | 0.6899638 | 0.01841472 | 0.007366232 | 0.01871458 | 0.04024179 | 0.001443314 | 1953 | Grade A | 1
51 | 35445.2 | 49766.91 | 16.78612 | 0.1021085 | 0.6450081 | 0.01508129 | 0.0241425 | 0.02980499 | 0.002278281 | 0.001995706 | 1951 | Grade A | 1
52 | 35194.95 | 53162.6 | 32.98487 | 0.05663442 | 0.3091992 | 0.02534234 | 0.01427452 | 0.009078406 | 0.1203585 | 0.0009841692 | 1950 | Grade A | 1
53 | 36894.17 | 56865.92 | 17.13673 | 0.08396079 | 0.7017219 | 0.02380803 | 0.01194631 | 0.0118647 | 0.04691069 | 0.0007895428 | 1947 | Grade A | 1
54 | 38163.35 | 53472.21 | 44.19473 | 0.01776853 | 0.4496267 | 0.02567227 | 0.02040076 | 0.02350322 | 0.03369566 | 0.0002947757 | 1949 | Grade A | 1
55 | 35302.42 | 54532.29 | 17.05517 | 0.05293369 | 0.5220179 | 0.01281873 | 0.01668614 | 0.0226183 | 0.06422521 | 0.0009138601 | 1952 | Grade A | 1
56 | 35560.75 | 48938.7 | 36.60257 | 0.1466703 | 0.3161808 | 0.01670487 | 0.009984089 | 0.02058803 | 0.05974041 | 0.001005984 | 1940 | Grade A | 1
57 | 31184.82 | 55075.02 | 26.45174 | 0.01907569 | 0.4137679 | 0.02160443 | 0.01225167 | 0.01578045 | 0.1104465 | 5.128941e-05 | 1939 | Grade A | 1
58 | 36811.85 | 53098.35 | 44.17741 | 0.1616893 | 0.6570223 | 0.02238879 | 0.01954885 | 0.01777878 | 0.07482758 | 0.0001611934 | 1940 | Grade A | 1
59 | 35337.71 | 67370.43 | 31.32768 | 0.02777083 | 0.4850094 | 0.01475751 | 0.01698489 | 0.02598338 | 0.06446931 | 0.00201615 | 1952 | Grade A | 1
60 | 36858.21 | 48678.42 | 35.39832 | 0.06146786 | 0.3822792 | 0.01712069 | 0.01675185 | 0.02085769 | 0.1079882 | 0.00181101 | 1949 | Grade A | 1
61 | 36475.74 | 48060.83 | 33.42214 | 0.07087794 | 0.2111941 | 0.01850453 | 0.00491608 | 0.03247578 | 0.1158599 | 0.001462009 | 1951 | Grade A | 1
62 | 38072.73 | 54871.5 | 35.77062 | 0.1098778 | 0.2248926 | 0.02658811 | 0.01336436 | 0.03930504 | 0.02473688 | 0.0006312433 | 1942 | Grade A | 1
63 | 33690.97 | 52491.46 | 34.71867 | 0.153549 | 0.3787199 | 0.02648054 | 0.001430368 | 0.05197144 | 0.1214564 | 0.0008942017 | 1951 | Grade A | 1
64 | 35021.47 | 59892.91 | 15.73618 | 0.163918 | 0.3525623 | 0.02270759 | 0.00337607 | 0.02027896 | 0.07441322 | 0.001777507 | 1947 | Grade A | 1
65 | 35048.64 | 54574.97 | 49.9552 | 0.01973323 | 0.3850147 | 0.02045364 | 0.03388081 | 0.02411278 | 0.005632535 | 0.001237114 | 1954 | Grade A | 1
66 | 32756.89 | 54834.64 | 32.91106 | 0.03367763 | 0.4109102 | 0.02577413 | 0.00918066 | 0.04006744 | 0.07018291 | 0.0004875929 | 1954 | Grade A | 1
67 | 32735.74 | 53600.29 | 41.46595 | 0.09279839 | 0.2774195 | 0.02403055 | 0.000320438 | 0.008917705 | 0.05865319 | 0.0002936466 | 1943 | Grade A | 1
68 | 31350.48 | 63862.02 | 20.12091 | 0.06691548 | 0.4644561 | 0.0074535 | 0.004006393 | 0.01571391 | 0.02947922 | 0.0009506872 | 1945 | Grade A | 1
69 | 33740.9 | 53762.27 | 59.72057 | 0.03253922 | 0.1957434 | 0.02874051 | 0.01117727 | 0.01851833 | 0.04154216 | 0.001043026 | 1945 | Grade A | 1
70 | 37322.09 | 57872.17 | 25.96124 | 0.1030845 | 0.3280283 | 0.02587337 | 0.003822881 | 0.03068493 | 0.0431042 | 0.0006086278 | 1941 | Grade A | 1
71 | 36088.23 | 49122.8 | 14.98836 | 0.09046722 | 0.413333 | 0.02657046 | 0.02192519 | 0.0118166 | 0.04743154 | 0.0007587068 | 1953 | Grade A | 1
72 | 35271.4 | 59521.86 | 34.81042 | 0.0494808 | 0.6550179 | 0.02308301 | 0.02435872 | 0.005754381 | 0.09947794 | 0.001625877 | 1945 | Grade A | 1
73 | 33267.55 | 59151.79 | 34.38677 | 0.1524561 | 0.4871238 | 0.02250221 | 0.03337412 | 0.0380637 | 0.07358289 | 0.001072865 | 1942 | Grade A | 1
74 | 34476.69 | 44922.55 | 36.78679 | 0.04253661 | 0.5563355 | 0.01224488 | 0.005259132 | 0.03785297 | 0.0919794 | 0.0002260007 | 1946 | Grade A | 1
75 | 37589.94 | 52959.15 | 25.35755 | 0.06740417 | 0.3124504 | 0.02561005 | 0.0218985 | 0.01227577 | 0.05591087 | 0.001187865 | 1942 | Grade A | 1
76 | 34385.86 | 54856.88 | 49.6996 | 0.04639241 | 0.6953894 | 0.02362887 | 0.02177631 | 0.01633507 | 0.08393149 | 0.0003587335 | 1950 | Grade A | 1
77 | 33346.44 | 45604.49 | 23.97716 | 0.12958 | 0.39016 | 0.02218274 | 0.02045141 | 0.0184458 | 0.0126758 | 0.001860567 | 1942 | Grade A | 1
78 | 31859.87 | 48343.19 | 40.03787 | 0.08687795 | 0.2915851 | 0.02401048 | 0.005069805 | 0.02138929 | 0.132093 | 0.00142047 | 1952 | Grade A | 1
79 | 34107.76 | 52079.26 | 30.36828 | 0.09655424 | 0.5120486 | 0.02552013 | 0.02189246 | 0.007245325 | 0.04642461 | 5.231417e-05 | 1939 | Grade A | 1
80 | 36226.76 | 66384.41 | 38.62949 | 0.03848367 | 0.5633641 | 0.01732618 | 0.02431103 | 0.01262695 | 0.05715656 | 0.001759719 | 1939 | Grade A | 1
81 | 33172.71 | 46560.13 | 32.12693 | 0.1050042 | 0.4066112 | 0.01724296 | 0.02778526 | 0.01098579 | 0.0621159 | 0.0007167975 | 1949 | Grade A | 1
82 | 37893.56 | 55282.06 | 43.42169 | 0.09664933 | 0.5489979 | 0.02068563 | 0.005610213 | 0.02794349 | 0.04516822 | 4.983543e-05 | 1952 | Grade A | 1
83 | 36190.11 | 54305.21 | 14.52822 | 0.04579391 | 0.5043666 | 0.02170317 | 0.02225723 | 0.03918463 | 0.03822229 | 0.001114721 | 1946 | Grade A | 1
84 | 35312.57 | 50050.41 | 37.77601 | 0.0810781 | 0.265752 | 0.018708 | 0.02728835 | 0.02430618 | 0.08861906 | 0.0008980904 | 1944 | Grade A | 1
85 | 37368.19 | 53149.14 | 36.10763 | 0.1557563 | 0.267943 | 0.02326756 | 0.03082913 | 0.03241949 | 0.04963639 | 0.0006446195 | 1951 | Grade A | 1
86 | 36510.65 | 58428.15 | 8.150957 | 0.1700284 | 0.613298 | 0.02513135 | 0.02441829 | 0.01312652 | 0.05545138 | 0.00147265 | 1950 | Grade A | 1
87 | 37502.3 | 57641.72 | 47.13308 | 0.1260398 | 0.3891955 | 0.01462432 | 0.006027154 | 0.02586877 | 0.009626456 | 0.0005383749 | 1948 | Grade A | 1
88 | 36510.71 | 65028.18 | 39.96194 | 0.1132902 | 0.4553224 | 0.02053887 | 0.004210315 | 0.02311317 | 0.1024834 | 0.0008209874 | 1946 | Grade A | 1
89 | 35414.1 | 53744.99 | 26.60783 | 0.02401453 | 0.6695167 | 0.01685714 | 0.001270037 | 0.02905282 | 0.03585755 | 0.0005920546 | 1949 | Grade A | 1
90 | 33926.16 | 62733.96 | 15.15984 | 0.09653972 | 0.5610781 | 0.02093415 | 0.01742106 | 0.01770131 | 0.1122679 | 0.0003193392 | 1950 | Grade A | 1
91 | 35333.73 | 60862.52 | 30.73746 | 0.1004913 | 0.4410934 | 0.01483791 | 0.01748306 | 0.003018338 | 0.06879655 | 0.0007359364 | 1952 | Grade A | 1
92 | 33899.4 | 58372.11 | 46.94803 | 0.1481996 | 0.5527981 | 0.01570742 | 0.01420982 | 0.01850383 | 0.06070381 | 0.001190212 | 1949 | Grade A | 1
93 | 38471.57 | 59605.03 | 42.59929 | 0.09591219 | 0.4402067 | 0.02022594 | 0.01590866 | 0.05181037 | 0.01483512 | 0.001031883 | 1942 | Grade A | 1
94 | 31827.39 | 55732.32 | 30.84488 | 0.1547036 | 0.1123474 | 0.0136186 | 0.01988732 | 0.02036706 | 0.09596829 | 0.0007465363 | 1949 | Grade A | 1
95 | 36254.2 | 63703.82 | 33.65835 | 0.003146497 | 0.3845005 | 0.02119404 | 0.01400826 | 0.03207798 | 0.1019417 | 0.0006182858 | 1954 | Grade A | 1
96 | 37466.96 | 48161.35 | 31.57452 | 0.03540776 | 0.5583951 | 0.02267059 | 0.02538821 | 0.009702809 | 0.04640165 | 0.0004556474 | 1954 | Grade A | 1
97 | 35059.54 | 49658.48 | 30.13299 | 0.1676169 | 0.5056659 | 0.02678064 | 0.02062655 | 0.02603085 | 0.08913666 | 0.001143113 | 1945 | Grade A | 1
98 | 35320.48 | 55128.8 | 43.24396 | 0.01636554 | 0.1233919 | 0.02130077 | 0.007648093 | 0.0155991 | 0.02703442 | 0.001277209 | 1951 | Grade A | 1
99 | 32951.6 | 53134.1 | 25.34998 | 0.1195226 | 0.1620293 | 0.02964291 | 0.03189669 | 0.02446184 | 0.07111041 | 0.001525641 | 1954 | Grade A | 1
100 | 34033.42 | 53944.62 | 39.76487 | 0.07916515 | 0.4082002 | 0.01778623 | 0.01171987 | 0.01054858 | 0.08709002 | 0.001166668 | 1950 | Grade A | 1
101 | 32228.24 | 55649.48 | 31.9234 | 0.03791901 | 0.332896 | 0.02590574 | 0.009685003 | 0.02368404 | 0.05693183 | 0.0007397797 | 1953 | Grade A | 1
102 | 32917.17 | 57880.2 | 35.69444 | 0.1870677 | 0.4060879 | 0.02583003 | 0.009247868 | 0.01616969 | 0.05793875 | 0.0007592231 | 1948 | Grade A | 1
103 | 35749.91 | 56861.18 | 38.44359 | 0.01175093 | 0.5594837 | 0.02733517 | 0.006483614 | 0.02203657 | 0.09620932 | 0.0016665 | 1953 | Grade A | 1
104 | 36557.26 | 51797.97 | 42.36739 | 0.05296878 | 0.1254957 | 0.008726842 | 0.005396177 | 0.02003091 | 0.09184464 | 0.001659678 | 1948 | Grade A | 1
105 | 33738.73 | 53119.66 | 42.85788 | 0.03522872 | 0.4483375 | 0.01321837 | 0.01795331 | 0.0178554 | 0.03233556 | 0.001565147 | 1950 | Grade A | 1
106 | 34090.31 | 60045.02 | 23.43158 | 0.0595178 | 0.5856579 | 0.02485384 | 0.04163466 | 0.03837521 | 0.1286156 | 0.0005215534 | 1947 | Grade A | 1
107 | 38200.29 | 50499.82 | 31.76339 | 0.135808 | 0.5212246 | 0.02256991 | 0.00671674 | 0.04117224 | 0.08593057 | 0.0005432765 | 1953 | Grade A | 1
108 | 31826.09 | 54106.44 | 45.6771 | 0.06160522 | 0.408669 | 0.01365168 | 0.01187113 | 0.02857973 | 0.01351552 | 0.001385374 | 1951 | Grade A | 1
109 | 33775.59 | 54227.78 | 36.58655 | 0.09875954 | 0.5471533 | 0.01540767 | 0.007580766 | 0.02751026 | 0.03103846 | 0.001557492 | 1954 | Grade A | 1
110 | 35151.77 | 43148.3 | 29.32967 | 0.0262039 | 0.6438175 | 0.01096326 | 0.01710621 | 0.02353602 | 0.115054 | 0.001140825 | 1946 | Grade A | 1
111 | 36194.26 | 50884.15 | 20.32046 | 0.1051781 | 0.2409294 | 0.01463131 | 0.007338839 | 0.01046011 | 0.05660088 | 0.001648257 | 1947 | Grade A | 1
112 | 35472.07 | 57671.4 | 40.16813 | 0.1193035 | 0.2971118 | 0.02358402 | 0.009979663 | 0.02919446 | 0.06356837 | 0.0006855103 | 1942 | Grade A | 1
113 | 34352.6 | 50712.63 | 49.30326 | 0.08705318 | 0.3508267 | 0.02933557 | 0.01389493 | 0.03848336 | 0.0316032 | 0.001535642 | 1941 | Grade A | 1
114 | 34766.79 | 56671.06 | 34.39843 | 0.02032575 | 0.4554798 | 0.01415979 | 0.004765206 | 0.02452232 | 0.1052761 | 0.001210137 | 1953 | Grade A | 1
115 | 37572.37 | 57021.57 | 34.51223 | 0.02611127 | 0.5640724 | 0.009930823 | 0.009036218 | 0.01462556 | 0.05271978 | 0.001139737 | 1946 | Grade A | 1
116 | 35368.49 | 61027.01 | 19.36808 | 0.1237275 | 0.09626835 | 0.01687615 | 0.02499671 | 0.02536655 | 0.09747469 | 0.001176178 | 1945 | Grade A | 1
117 | 33758.79 | 46794.53 | 37.55457 | 0.02189202 | 0.4174609 | 0.01201116 | 0.01125706 | 0.02409372 | 0.104667 | 0.0005432335 | 1954 | Grade A | 1
118 | 33260.47 | 40934.2 | 5.013578 | 0.1236167 | 0.4336846 | 0.02242626 | 0.01703373 | 0.03789944 | 0.02937635 | 0.001156669 | 1939 | Grade A | 1
119 | 36327.49 | 56055.81 | 21.24921 | 0.05380933 | 0.2508778 | 0.0189896 | 0.005482195 | 0.02299864 | 0.0132353 | 0.000515829 | 1947 | Grade A | 1
120 | 34189.78 | 57855.9 | 40.69701 | 0.0439627 | 0.5072151 | 0.0270643 | 0.003876359 | 0.009949916 | 0.02073779 | 0.001069231 | 1954 | Grade A | 1
121 | 37498.15 | 50741.03 | 28.93048 | 0.1019415 | 0.4798549 | 0.008588691 | 0.02290029 | 0.01892517 | 0.09726013 | 0.0004134207 | 1952 | Grade A | 1
122 | 36311.57 | 59843.34 | 36.94542 | 0.1065898 | 0.525389 | 0.02442143 | 0.005329727 | 0.0359695 | 0.1097731 | 0.0009156994 | 1942 | Grade A | 1
123 | 38214.81 | 58824.11 | 31.21028 | 0.04090429 | 0.2108958 | 0.02680706 | 0.02113693 | 0.02493643 | 0.02471525 | 0.002167496 | 1944 | Grade A | 1
124 | 34570.87 | 59521.33 | 43.00636 | 0.1637474 | 0.3915837 | 0.02356232 | 0.008406022 | 0.03018042 | 0.1032113 | 0.000464442 | 1953 | Grade A | 1
125 | 35072.99 | 56437.51 | 47.27154 | 0.03473667 | 0.4535823 | 0.01882829 | 0.01990265 | 0.03412655 | 0.04589608 | 0.001150193 | 1943 | Grade A | 1
126 | 37851.99 | 49059.96 | 42.55943 | 0.1300815 | 0.5337238 | 0.01013762 | 0.01474647 | 0.0004249301 | 0.0826646 | 0.00150587 | 1939 | Grade A | 1
127 | 34146.99 | 50793.26 | 39.81545 | 0.04196741 | 0.3219787 | 0.01971592 | 0.01878447 | 0.02436665 | 0.09753085 | 0.001631992 | 1946 | Grade A | 1
128 | 37411.43 | 59524.21 | 21.98955 | 0.18758 | 0.2707359 | 0.02259109 | 0.01443467 | 0.02181564 | 0.1072521 | 0.001519945 | 1948 | Grade A | 1
129 | 34318.69 | 49103.37 | 16.97719 | 0.1095714 | 0.6360726 | 0.02601695 | 0.01840254 | 0.02929882 | 0.07482837 | 0.0001248329 | 1953 | Grade A | 1
130 | 34281.13 | 59815.67 | 26.08943 | 0.07788227 | 0.5081926 | 0.01942912 | 0.009271998 | 0.01929685 | 0.06815263 | 0.0008514249 | 1949 | Grade A | 1
131 | 36192.66 | 54634.31 | 51.87609 | 0.141735 | 0.2018253 | 0.02858086 | 0.02239494 | 0.002722632 | 0.06365047 | 0.001118027 | 1945 | Grade A | 1
132 | 33541.69 | 41357.85 | 29.95601 | 0.01244853 | 0.3096011 | 0.02240854 | 0.009583613 | 0.02129076 | 0.07279799 | 0.0001339634 | 1951 | Grade A | 1
133 | 31963.84 | 57335.45 | 49.58052 | 0.06421428 | 0.5493335 | 0.02663235 | 0.02275845 | 0.04887443 | 0.09448631 | 0.001712396 | 1951 | Grade A | 1
134 | 35977.85 | 39521.13 | 25.76202 | 0.1365477 | 0.6620213 | 0.02043675 | 0.005917324 | 0.02633192 | 0.03580326 | 0.001377489 | 1952 | Grade A | 1
135 | 36125.3 | 45552.69 | 33.18431 | 0.05417716 | 0.4477367 | 0.02961162 | 0.01471684 | 0.02015375 | 0.02789472 | 0.001458905 | 1954 | Grade A | 1
136 | 36250.47 | 59927.52 | 35.88163 | 0.1345785 | 0.3255188 | 0.01506935 | 0.01219277 | 0.02328711 | 0.04160679 | 0.001184412 | 1947.375 | Grade A | 1
137 | 33311.49 | 45760.3 | 35.71893 | 0.179126 | 0.2543515 | 0.02345271 | 0.01252799 | 0.02841013 | 0.1083436 | 0.001301982 | 1942.583 | Grade A | 1
138 | 37072.74 | 45790.46 | 40.60945 | 0.02816603 | 0.2402907 | 0.02430043 | 0.01542392 | 0.03870147 | 0.07031103 | 0.001517578 | 1948.648 | Grade A | 1
139 | 37747.2 | 45350.97 | 16.81805 | 0.02443995 | 0.8245063 | 0.02838688 | 0.01447308 | 0.0243542 | 0.06310668 | 0.0007385058 | 1954.821 | Grade A | 1
140 | 33882.35 | 59235.19 | 15.50382 | 0.1140304 | 0.1163875 | 0.02924745 | 0.02028101 | 0.02718255 | 0.09455984 | 0.0009755724 | 1942.05 | Grade A | 1
141 | 35388.82 | 48079.33 | 26.88344 | 0.076761 | 0.06794625 | 0.02308421 | 0.0211682 | 0.02777867 | 0.08956663 | 0.0006959532 | 1953.04 | Grade A | 1
142 | 35207.97 | 52519.56 | 25.30971 | 0.1205688 | 0.4155072 | 0.02175573 | 0.01232307 | 0.01808222 | 0.1064683 | 0.001504106 | 1945.185 | Grade A | 1
143 | 34747.22 | 55327.04 | 31.57604 | 0.05195533 | 0.1343912 | 0.02435727 | 0.01762337 | 0.02764158 | 0.04418616 | 0.0007837613 | 1939.323 | Grade A | 1
144 | 34195.98 | 58436.71 | 33.54792 | 0.09462698 | 0.21287 | 0.009643326 | 0.02096691 | 0.02027769 | 0.04599875 | 0.001663347 | 1947.031 | Grade A | 1
145 | 36189.32 | 60762.67 | 36.76224 | 0.1444652 | 0.5821397 | 0.009939008 | 0.01386227 | 0.03730968 | 0.07009037 | 0.002450477 | 1945.467 | Grade A | 1
146 | 33007.52 | 62263.79 | 32.05832 | 0.02654804 | 0.432338 | 0.02330314 | 0.01277412 | 0.01201318 | 0.07644885 | 0.001620247 | 1939.76 | Grade A | 1
147 | 34017.94 | 43177.4 | 24.08221 | 0.1087815 | 0.6427714 | 0.01816382 | 0.01048918 | 0.02682814 | 0.1066253 | 0.001695382 | 1948.286 | Grade A | 1
148 | 35062.55 | 51851.61 | 14.78491 | 0.1069362 | 0.7120787 | 0.02476942 | 0.02506321 | 0.009542268 | 0.03539951 | 0.0009336209 | 1951.177 | Grade A | 1
149 | 36999.23 | 55791.83 | 31.19106 | 0.02357225 | 0.5763518 | 0.02342188 | 0.008271557 | 0.02247428 | 0.09787092 | 0.001778564 | 1953.709 | Grade A | 1
150 | 33455.58 | 55466.18 | 17.42507 | 0.07613758 | 0.4349892 | 0.02734076 | 0.01955732 | 0.02155163 | 0.04907814 | 0.001200528 | 1943.43 | Grade A | 1
151 | 32430.01 | 57553.3 | 27.0365 | 0.1397885 | 0.3789728 | 0.0235797 | 0.01112895 | 0.05174222 | 0.03546159 | 0.001147475 | 1945.425 | Grade A | 1
152 | 34989.62 | 52956.42 | 20.55021 | 0.08755086 | 0.7980998 | 0.01333209 | 0.02056088 | 0.01216627 | 0.04753198 | 0.001712312 | 1945.048 | Grade A | 1
153 | 34985.24 | 49313.75 | 32.85159 | 0.03842833 | 0.5219368 | 0.02072397 | 0.02674759 | 0.02469296 | 0.1038878 | 0.001347284 | 1941.187 | Grade A | 1
154 | 35013.3 | 55151.98 | 23.50532 | 0.1565852 | 0.648706 | 0.0144221 | 0.00749726 | 0.0302577 | 0.1083102 | 0.001642671 | 1954.737 | Grade A | 1
155 | 34742.77 | 56670.01 | 49.7656 | 0.05257925 | 0.4427549 | 0.02457929 | 0.00510455 | 0.01567375 | 0.05339583 | 0.0009528717 | 1948.75 | Grade A | 1
156 | 36826.58 | 49309.43 | 48.83154 | 5.552299e-05 | 0.6194122 | 0.02682183 | 0.01934258 | 0.02346517 | 0.09718153 | 0.001434595 | 1946.041 | Grade A | 1
157 | 36097.38 | 55198.95 | 31.26378 | 0.0923772 | 0.4735813 | 0.0172265 | 0.001657968 | 0.009872088 | 0.05942656 | 0.001736645 | 1947.944 | Grade A | 1
158 | 36991.4 | 54501.42 | 35.52454 | 0.02854501 | 0.58966 | 0.02618088 | 0.0176672 | 0.04922544 | 0.02054496 | 0.001736931 | 1939.93 | Grade A | 1
159 | 33178.3 | 55240 | 25.77028 | 0.06663575 | 0.2307516 | 0.02292788 | 0.01267867 | 0.0453227 | 0.0211688 | 0.001040328 | 1954.012 | Grade A | 1
160 | 34708.93 | 51556.31 | 36.03958 | 0.02488363 | 0.3713142 | 0.02748742 | 0.006304852 | 0.01726102 | 0.1243693 | 0.0009184249 | 1949.565 | Grade A | 1
161 | 33147.1 | 52350.38 | 25.71145 | 0.1074618 | 0.3449935 | 0.02750081 | 0.02052807 | 0.001897056 | 0.06316802 | 0.001259096 | 1953.79 | Grade A | 1
162 | 36129.96 | 55334.25 | 23.61148 | 0.138554 | 0.6848657 | 0.02682291 | 0.00217532 | 0.02216687 | 0.0581532 | 0.0009234659 | 1952.38 | Grade A | 1
163 | 36633.99 | 45388.82 | 43.47661 | 0.09751035 | 0.2735015 | 0.01707603 | 0.004384593 | 0.01239604 | 0.03998319 | 0.0008137796 | 1945.716 | Grade A | 1
164 | 32964.35 | 57951.77 | 21.35052 | 0.06893309 | 0.3878513 | 0.01919971 | 0.007916474 | 0.01721264 | 0.07349844 | 0.001540836 | 1938.509 | Grade A | 1
165 | 33740.82 | 51786.24 | 33.80571 | 0.1184189 | 0.3724712 | 0.01655674 | 0.02491292 | 0.009630338 | 0.07956543 | 0.001033768 | 1947.093 | Grade A | 1
166 | 34501.6 | 50121.33 | 46.85249 | 0.1300857 | 0.4948863 | 0.02252669 | 0.01074698 | 0.02755033 | 0.0736209 | 0.001432092 | 1947.654 | Grade A | 1
167 | 38626.42 | 56110.82 | 39.47821 | 0.05026632 | 0.6408081 | 0.02044968 | 0.03473972 | 0.01381461 | 0.06285359 | 0.001437378 | 1948.481 | Grade A | 1
168 | 34047.25 | 52654.86 | 48.64677 | 0.1453116 | 0.5211701 | 0.02267447 | 0.01517382 | 0.00309495 | 0.1008188 | 0.0008125694 | 1945.657 | Grade A | 1
169 | 33981.15 | 47845.1 | 35.58702 | 0.08908344 | 0.598499 | 0.01875984 | 0.01852179 | 0.01711786 | 0.02044596 | 0.0003183673 | 1943.755 | Grade A | 1
170 | 33110.98 | 54645.97 | 21.90171 | 0.09336502 | 0.2708695 | 0.0209981 | 0.01929007 | 0.04470369 | 0.07528396 | 0.001425203 | 1944.479 | Grade A | 1
171 | 33699.41 | 59412.07 | 33.33954 | 0.04302987 | 0.4775756 | 0.0243586 | 0.01128846 | 0.03371713 | 0.07535459 | 0.0008608477 | 1951.591 | Grade A | 1
172 | 35090.37 | 46678.46 | 30.50097 | 0.04698074 | 0.481818 | 0.0007815641 | 0.01731056 | 0.02643155 | 0.07353461 | 0.0006729281 | 1940.893 | Grade A | 1
173 | 33112.11 | 51040.51 | 28.35105 | 0.06178146 | 0.3530613 | 0.02742457 | 0.01960562 | 0.01047851 | 0.001378941 | 0.00169417 | 1939.067 | Grade A | 1
174 | 33586.05 | 50010.31 | 28.44369 | 0.06019965 | 0.6209041 | 0.009733861 | 0.01404461 | 0.01761032 | 0.1102262 | 0.001294963 | 1942.282 | Grade A | 1
175 | 35796.5 | 58044.88 | 45.33035 | 0.09108764 | 0.5406621 | 0.0106918 | 0.009865216 | 0.02870788 | 0.1087251 | 0.00131406 | 1940.649 | Grade A | 1
176 | 38304.31 | 54859.76 | 31.64265 | 0.09950416 | 0.3214622 | 0.02563025 | 0.01802819 | 0.02377954 | 0.08447081 | 0.001667057 | 1948.533 | Grade A | 1
177 | 34984.66 | 57968.52 | 41.37276 | 0.03306781 | 0.7520173 | 0.01280472 | 0.01716147 | 0.01610772 | 0.03181763 | 0.001006955 | 1942.485 | Grade A | 1
178 | 33704.71 | 47587.92 | 40.60925 | 0.09546419 | 0.4113063 | 0.023514 | 0.01448801 | 0.02222406 | 0.05213591 | 0.001656941 | 1946.133 | Grade A | 1
179 | 34815.35 | 45992.18 | 26.77059 | 0.1049726 | 0.3076822 | 0.02674895 | 0.01892646 | 0.02133281 | 0.05770376 | 0.0004057736 | 1954.125 | Grade A | 1
180 | 35389.91 | 52282.26 | 32.84187 | 0.07924694 | 0.5877299 | 0.01946893 | 0.005745587 | 0.0008704242 | 0.1018229 | 1.395715e-05 | 1945.966 | Grade A | 1
181 | 34753.72 | 47844.4 | 15.33617 | 0.08487607 | 0.5664249 | 0.01578539 | 0.01175474 | 0.02654624 | 0.02957735 | 0.0009195589 | 1953.086 | Grade A | 1
182 | 31962.16 | 56547.63 | 38.83274 | 0.04381056 | 0.3332014 | 0.02052042 | 0.01910342 | 0.02381504 | 0.02409132 | 0.0001856444 | 1948.571 | Grade A | 1
183 | 35900.6 | 51432.92 | 25.16097 | 0.05389165 | 0.5776837 | 0.02188109 | 0.01716983 | 0.01911586 | 0.0794476 | 0.000275488 | 1946.869 | Grade A | 1
184 | 34766.39 | 52909.13 | 42.54728 | 0.04630086 | 0.2500733 | 0.02764737 | 0.006816525 | 0.0265765 | 0.0893173 | 0.0001155109 | 1945.087 | Grade A | 1
185 | 32697.05 | 56847.44 | 40.56231 | 0.09381767 | 0.3001864 | 0.008637193 | 0.01957521 | 0.001345099 | 0.1779199 | 0.002059015 | 1943.221 | Grade A | 1
186 | 31812.49 | 48596.47 | 57.20465 | 0.04371618 | 0.6676897 | 0.01332769 | 0.02851661 | 0.0438218 | 0.04940023 | 0.001933215 | 1951.166 | Grade A | 1
187 | 37120 | 43361.65 | 33.80671 | 0.02443168 | 0.3445784 | 0.0114448 | 0.01379044 | 0.02994791 | 0.1000446 | 0.0008110322 | 1945.438 | Grade A | 1
188 | 34055.99 | 51871.94 | 1.03382 | 0.1074996 | 0.3452826 | 0.02667104 | 0.01836024 | 0.01386705 | 0.05087292 | 0.000916818 | 1953.649 | Grade A | 1
189 | 32849.37 | 48136.18 | 44.76161 | 0.01781164 | 0.2741097 | 0.0172802 | 4.205135e-05 | 0.005243755 | 0.05362907 | 0.0009022557 | 1947.633 | Grade A | 1
190 | 35906.44 | 57244.45 | 40.72254 | 0.1376728 | 0.6479697 | 0.02025313 | 0.02118048 | 0.03713074 | 0.05205713 | 0.000700196 | 1940.892 | Grade A | 1
191 | 32702.83 | 42769.33 | 49.4763 | 0.07596454 | 0.3814821 | 0.02009367 | 0.005701627 | 0.03464454 | 0.07541466 | 0.0002941667 | 1944.276 | Grade A | 1
192 | 36700.88 | 67134.91 | 33.21927 | 0.04229763 | 0.1352883 | 0.01929944 | 0.02348588 | 0.02762848 | 0.09196181 | 0.0006155494 | 1948.805 | Grade A | 1
193 | 33400.44 | 46946.97 | 30.11622 | 0.03928442 | 0.3995983 | 0.02009027 | 0.005987408 | 0.02117824 | 0.02764503 | 0.001991423 | 1940.645 | Grade A | 1
194 | 34982.19 | 57343.08 | 36.83759 | 0.05775362 | 0.6156396 | 0.01484325 | 0.01208799 | 0.006067658 | 0.01006832 | 0.0001637637 | 1941.458 | Grade A | 1
195 | 33932.97 | 52281 | 33.02804 | 0.06204992 | 0.08613362 | 0.02553839 | 0.002335551 | 0.02742213 | 0.03856407 | 0.0005720047 | 1949.832 | Grade A | 1
196 | 36179.15 | 60611.29 | 52.4698 | 0.002191794 | 0.4868929 | 0.02898042 | 0.0107621 | 0.01890492 | 0.07781257 | 0.002027885 | 1944.045 | Grade A | 1
197 | 31711.6 | 54996.33 | 31.49091 | 0.01347007 | 0.3786502 | 0.02310662 | 0.002299114 | 0.01498185 | 0.1116592 | 0.001636131 | 1948.531 | Grade A | 1
198 | 37863.14 | 46899.61 | 32.75013 | 0.1024313 | 0.3981842 | 0.01340757 | 0.006079784 | 0.04376757 | 0.04238115 | 0.001610265 | 1945.896 | Grade A | 1
199 | 35363.96 | 54476.97 | 24.35786 | 0.09146532 | 0.5240115 | 0.01404818 | 0.02909547 | 0.02567188 | 0.02354452 | 5.243502e-05 | 1945.188 | Grade A | 1
200 | 35769.19 | 57161.41 | 39.71512 | 0.1006214 | 0.5337333 | 0.01428955 | 0.008381586 | 0.01794524 | 0.05313838 | 0.001325209 | 1946.836 | Grade A | 1
201 | 32300.16 | 56229.83 | 29.97493 | 0.105563 | 0.5931521 | 0.02111782 | 0.01058411 | 0.02444513 | 0.05468372 | 0.000476786 | 1944.103 | Grade A | 1
202 | 32406.75 | 50932.46 | 23.94473 | 0.03985789 | 0.5029026 | 0.02447136 | 0.02730758 | 0.03539993 | 0.06544182 | 0.0011891 | 1946.863 | Grade A | 1
203 | 35652.44 | 55864.04 | 30.80355 | 0.1763771 | 0.1296204 | 0.02561883 | 0.02282061 | 0.01144632 | 0.01959836 | 0.001092394 | 1947.698 | Grade A | 1
204 | 33937.52 | 53256.58 | 26.57694 | 0.1206887 | 0.510722 | 0.009980793 | 0.00708785 | 0.02219287 | 0.1271303 | 0.0007456232 | 1952.184 | Grade A | 1
205 | 33928.14 | 53918.95 | 35.91992 | 0.01283573 | 0.2166622 | 0.02296091 | 0.02348731 | 0.02128667 | 0.03334837 | 0.001065437 | 1941.185 | Grade A | 1
206 | 36468.88 | 46894.17 | 34.67094 | 0.09174884 | 0.1788482 | 0.0201281 | 0.00740953 | 0.02169342 | 0.01836841 | 0.0007045384 | 1947.706 | Grade A | 1
207 | 34810.47 | 39619.07 | 29.30817 | 0.1067077 | 0.6366692 | 0.0193991 | 0.007805958 | 0.03845115 | 0.0708216 | 0.001447624 | 1949.254 | Grade A | 1
208 | 33855.99 | 59755.52 | 26.57841 | 0.07668798 | 0.4386182 | 0.01100892 | 0.01201622 | 0.02716468 | 0.04654122 | 0.001280561 | 1943.997 | Grade A | 1
209 | 33301.21 | 53967.5 | 19.58515 | 0.0776985 | 0.3676608 | 0.02661196 | 0.01403302 | 0.04938842 | 0.08465579 | 0.000981719 | 1953.373 | Grade A | 1
210 | 33842.47 | 56238.81 | 32.23426 | 0.09737185 | 0.4865526 | 0.01929892 | 0.002636065 | 0.0177472 | 0.07778623 | 0.000741398 | 1948.216 | Grade A | 1
211 | 35153.31 | 53569.88 | 42.98634 | 0.05260913 | 0.5037871 | 0.01337421 | 0.006158619 | 0.01169947 | 0.1277605 | 0.0003152254 | 1947.716 | Grade A | 1
212 | 34259.49 | 54214.49 | 33.41009 | 0.04444429 | 0.3607115 | 0.02249874 | 0.02417015 | 0.01497566 | 0.04398596 | 0.0006046657 | 1947.515 | Grade A | 1
213 | 34172.6 | 42536.9 | 43.75701 | 0.1193127 | 0.1840418 | 0.01679249 | 0.02422287 | 0.003500991 | 0.09719734 | 0.001640127 | 1943.631 | Grade A | 1
214 | 32788.8 | 55568.58 | 34.49274 | 0.01761638 | 0.1469382 | 0.0188304 | 0.0201535 | 0.03362224 | 0.01257236 | 0.001175179 | 1945.062 | Grade A | 1
215 | 36032.74 | 54287.68 | 30.99961 | 0.126184 | 0.4499852 | 0.01583679 | 0.016736 | 0.02508138 | 0.1025331 | 0.0003255939 | 1950.345 | Grade A | 1
216 | 32845.23 | 52775.64 | 12.0247 | 0.09335461 | 0.4503182 | 0.02325202 | 0.02049423 | 0.02271932 | 0.02876092 | 0.001412164 | 1946.487 | Grade A | 1
217 | 34946.1 | 45371.3 | 29.49808 | 0.1488167 | 0.2830712 | 0.02843164 | 0.01970557 | 0.02024247 | 0.1238664 | 0.001026421 | 1941.408 | Grade A | 1
218 | 36173.18 | 51450.14 | 28.29164 | 0.1612898 | 0.4467377 | 0.02295053 | 0.01824464 | 0.008550843 | 0.07107641 | 0.001212298 | 1952.516 | Grade A | 1
219 | 35230.44 | 52484.96 | 43.40935 | 0.1500593 | 0.132646 | 0.02437402 | 0.02087746 | 0.02977757 | 0.01700081 | 0.0009607993 | 1950.45 | Grade A | 1
220 | 33496.25 | 53969.13 | 31.33763 | 0.03274905 | 0.5205871 | 0.01681361 | 0.01730546 | 0.03079683 | 0.03683769 | 0.001439202 | 1948.84 | Grade A | 1
221 | 37206.35 | 47846.53 | 25.33911 | 0.07571993 | 0.3773964 | 0.02199487 | 0.005438507 | 0.05016414 | 0.01952459 | 0.0006454224 | 1940.381 | Grade A | 1
222 | 37789.44 | 42163.4 | 35.10876 | 0.09159117 | 0.3144408 | 0.01939239 | 0.01917635 | 0.01722686 | 0.01291112 | 0.001660125 | 1945.047 | Grade A | 1
223 | 35863.2 | 62182.34 | 40.51141 | 0.02894286 | 0.4786629 | 0.0267773 | 0.01929769 | 0.0165808 | 0.05799957 | 0.001877276 | 1948.903 | Grade A | 1
224 | 36404.59 | 59418.42 | 47.90998 | 0.07386495 | 0.5771836 | 0.01774264 | 0.009469235 | 0.00453014 | 0.08325874 | 0.0008446136 | 1938.237 | Grade A | 1
225 | 37643.63 | 52764.23 | 25.00665 | 0.08198031 | 0.3665767 | 0.01781135 | 0.01517268 | 0.008814584 | 0.07612506 | 0.001287482 | 1946.81 | Grade A | 1
226 | 33736.97 | 41297.14 | 5.315775 | 0.1927745 | 0.6000798 | 0.02528346 | 0.004098728 | 0.007988582 | 0.04073822 | 0.001472386 | 1946.033 | Grade A | 1
227 | 36397.55 | 53115.52 | 24.50528 | 0.1819224 | 0.3901106 | 0.02568255 | 0.01615073 | 0.02929278 | 0.08376803 | 0.001265318 | 1950.128 | Grade A | 1
228 | 34519.92 | 47533.5 | 49.06289 | 0.05016527 | 0.724036 | 0.02001591 | 0.002812698 | 0.03359812 | 0.07079348 | 0.001233902 | 1942.951 | Grade A | 1
229 | 34147.66 | 65548.49 | 26.2871 | 0.03097852 | 0.1291383 | 0.02013234 | 0.001802471 | 0.01343866 | 0.08472664 | 0.0009486592 | 1944.969 | Grade A | 1
230 | 36658.18 | 47735.7 | 34.80554 | 0.07520804 | 0.3102086 | 0.02817844 | 0.01287125 | 0.02327691 | 0.007480038 | 0.001085285 | 1944.611 | Grade A | 1
231 | 34612.34 | 45194.46 | 38.68054 | 0.01099275 | 0.5696747 | 0.02173989 | 0.01241237 | 0.02021369 | 0.0208974 | 0.001380238 | 1953.409 | Grade A | 1
232 | 33288.82 | 53117.22 | 37.23638 | 0.185397 | 0.1081275 | 0.02687243 | 0.003621841 | 0.03004965 | 0.05446892 | 0.001412455 | 1942.888 | Grade A | 1
233 | 35719.42 | 55463.18 | 25.17986 | 0.08998573 | 0.5919569 | 0.02584081 | 0.01538868 | 0.03208682 | 0.1163607 | 0.000698591 | 1950.999 | Grade A | 1
234 | 33090.21 | 50563.36 | 24.53739 | 0.04027919 | 0.2197121 | 0.01592472 | 0.02027049 | 0.01664649 | 0.1271814 | 0.0007126007 | 1944.849 | Grade A | 1
235 | 35001.88 | 43958.56 | 28.39735 | 0.1168391 | 0.4797545 | 0.01308437 | 0.002613297 | 0.02844378 | 0.03731964 | 0.0004672706 | 1945.632 | Grade A | 1
236 | 35155.02 | 50755.28 | 20.30444 | 0.06325855 | 0.4086231 | 0.0200325 | 0.02574423 | 0.01661792 | 0.08269003 | 0.001336287 | 1949.86 | Grade A | 1
237 | 32330.8 | 43754.25 | 44.213 | 0.05744798 | 0.3060871 | 0.02302261 | 0.0206297 | 0.02790686 | 0.03937082 | 0.001310205 | 1943.695 | Grade A | 1
238 | 36426.19 | 54486.18 | 34.70603 | 0.138714 | 0.6344469 | 0.01899702 | 0.02219985 | 0.01758722 | 0.05528856 | 0.0006452532 | 1941.666 | Grade A | 1
239 | 37638.27 | 55435.88 | 38.52039 | 0.1579666 | 0.4277933 | 0.01914724 | 0.02312266 | 0.02609601 | 0.04085201 | 0.002149128 | 1944.254 | Grade A | 1
240 | 32703.82 | 47991.74 | 48.53812 | 0.07301555 | 0.5274199 | 0.02026071 | 0.02545572 | 0.02580396 | 0.06827704 | 0.001209956 | 1941.761 | Grade A | 1
241 | 35024.62 | 51710.19 | 31.29898 | 0.06496897 | 0.3418494 | 0.01732196 | 0.02322106 | 0.04680458 | 0.09662352 | 0.001514389 | 1948.408 | Grade A | 1
242 | 34963.11 | 58273.36 | 28.52833 | 0.09761508 | 0.7035747 | 0.01332243 | 0.02527593 | 0.01510951 | 0.08276526 | 0.0006589278 | 1947.69 | Grade A | 1
243 | 36714.43 | 44481.92 | 22.53324 | 0.06236212 | 0.3608147 | 0.01160107 | 0.01219065 | 0.03788176 | 0.01296049 | 0.002037074 | 1954.239 | Grade A | 1
244 | 32403.97 | 54357.99 | 24.7223 | 0.1382661 | 0.4267746 | 0.0113115 | 0.007977482 | 0.04177643 | 0.08665681 | 0.001048514 | 1946.866 | Grade A | 1
245 | 36836.58 | 53328.98 | 40.73168 | 0.08551799 | 0.5307178 | 0.02177012 | 0.008957314 | 0.02441685 | 0.06279572 | 0.0007313243 | 1951.09 | Grade A | 1
246 | 36786.02 | 45918.45 | 16.57907 | 0.0705809 | 0.6846496 | 0.0202343 | 0.002213029 | 0.04313888 | 0.1096199 | 0.001600291 | 1951.946 | Grade A | 1
247 | 35358.69 | 49216.15 | 33.74639 | 0.1024449 | 0.5862654 | 0.01375501 | 0.008514573 | 0.01863337 | 0.04543708 | 0.001152962 | 1951.602 | Grade A | 1
248 | 35723.69 | 46649.73 | 29.55964 | 0.141894 | 0.5271115 | 0.01906901 | 0.01830634 | 0.03666192 | 0.07433014 | 0.0005262332 | 1951.221 | Grade A | 1
249 | 34058.78 | 51067.78 | 38.29386 | 0.03373138 | 0.09419121 | 0.01209947 | 0.0109933 | 0.009995797 | 0.09329672 | 0.001319055 | 1951.44 | Grade A | 1
250 | 35900.83 | 53889.69 | 41.59938 | 0.04027005 | 0.1756937 | 0.009518647 | 0.01381112 | 0.03720093 | 0.02725269 | 0.001256966 | 1948.576 | Grade A | 1
251 | 36216.14 | 54775.78 | 32.93279 | 0.07006283 | 0.7903078 | 0.02510518 | 0.02527934 | 0.02771923 | 0.1049061 | 6.95522e-05 | 1944.754 | Grade A | 1
252 | 37278.39 | 57036.14 | 48.72618 | 0.09676515 | 0.6762823 | 0.01190667 | 0.01060347 | 0.02272352 | 0.01936468 | 0.001484986 | 1944.591 | Grade A | 1
253 | 35327.52 | 55821.91 | 27.45826 | 0.05025992 | 0.6445107 | 0.01990789 | 0.009080422 | 0.01308749 | 0.02637495 | 0.0011044 | 1950.209 | Grade A | 1
254 | 33599.92 | 52974.01 | 48.4945 | 0.09031372 | 0.4844394 | 0.01880311 | 0.01644825 | 0.02680778 | 0.09106836 | 0.001067732 | 1944.942 | Grade A | 1
255 | 34486.65 | 57109.02 | 30.23891 | 0.1621665 | 0.4563672 | 0.01640065 | 0.02350681 | 0.04151626 | 0.07383792 | 0.0009744595 | 1948.87 | Grade A | 1
256 | 35121.29 | 46753.35 | 28.30514 | 0.1115881 | 0.2784125 | 0.01168697 | 0.001964036 | 0.02770152 | 0.06941936 | 0.0007342455 | 1949.368 | Grade A | 1
257 | 32339.37 | 65470.9 | 28.61548 | 0.04348389 | 0.1981788 | 0.01883483 | 0.01490114 | 0.03896096 | 0.007443721 | 0.00144747 | 1953.445 | Grade A | 1
258 | 35123.15 | 59578.11 | 34.85698 | 0.1017524 | 0.325588 | 0.02444451 | 0.01063209 | 0.02256783 | 0.0911946 | 0.001953163 | 1945.755 | Grade A | 1
259 | 33286.87 | 62943.01 | 13.53322 | 0.0929729 | 0.3890814 | 0.01570973 | 0.01493094 | 0.02311897 | 0.06139904 | 0.00134056 | 1946.502 | Grade A | 1
260 | 37274.5 | 62353.48 | 25.81057 | 0.05089363 | 0.3747262 | 0.02144321 | 0.0179851 | 0.02360959 | 0.05705217 | 0.001817623 | 1941.189 | Grade A | 1
261 | 32529.11 | 48832.36 | 52.20241 | 0.1212122 | 0.2057902 | 0.0185383 | 0.01330679 | 0.02512927 | 0.1629235 | 0.001194308 | 1945.623 | Grade A | 1
262 | 37059.24 | 49464.61 | 51.2834 | 0.03827778 | 0.4889988 | 0.02250938 | 0.0007867548 | 0.02281737 | 0.07737662 | 0.001254964 | 1942.799 | Grade A | 1
263 | 34440.46 | 62232.92 | 21.95292 | 0.02652861 | 0.5348769 | 0.01896792 | 0.0009758273 | 0.02768877 | 0.09089089 | 0.0008002724 | 1943.132 | Grade A | 1
264 | 35609.04 | 51912.63 | 37.82556 | 0.08093655 | 0.4807427 | 0.01169408 | 0.01226743 | 0.01424201 | 0.04635414 | 0.001242094 | 1946.753 | Grade A | 1
265 | 36344.76 | 48276.78 | 24.03331 | 0.004222709 | 0.3177979 | 0.02871882 | 0.02229565 | 0.01930674 | 0.001986916 | 0.0005080896 | 1941.803 | Grade A | 1
266 | 36860.28 | 43302.2 | 20.98382 | 0.1350006 | 0.3465408 | 0.00774972 | 0.01782413 | 0.02481379 | 0.06833905 | 0.00149425 | 1952.851 | Grade A | 1
267 | 33495.71 | 52556.93 | 46.70349 | 0.08650028 | 0.2287247 | 0.016255 | 0.01754584 | 0.01923016 | 0.01927238 | 0.0008617607 | 1942.214 | Grade A | 1
268 | 36254.87 | 56019.11 | 32.82971 | 0.04760263 | 0.2028782 | 0.01733599 | 0.02262285 | 0.03068169 | 0.06853212 | 0.001109657 | 1951.157 | Grade A | 1
269 | 37734.71 | 52819.74 | 30.64634 | 0.1102809 | 0.3631209 | 0.01776174 | 0.01385259 | 0.0210858 | 0.07591378 | 0.001226259 | 1950.362 | Grade A | 1
270 | 33753.59 | 55532.72 | 26.05076 | 0.1025411 | 0.5601853 | 0.01437669 | 0.009225849 | 0.007078697 | 0.07916302 | 0.0004781206 | 1941.523 | Grade A | 1
271 | 36440.39 | 52235.34 | 26.8524 | 0.009524815 | 0.2076047 | 0.01631194 | 0.002597928 | 0.02305718 | 0.05139705 | 0.001102151 | 1946.015 | Grade A | 1
272 | 32812.85 | 51931.3 | 27.77652 | 0.09170413 | 0.2796162 | 0.01692138 | 0.004639572 | 0.03625396 | 0.07052903 | 0.002101395 | 1949.089 | Grade A | 1
273 | 35421.12 | 44941.95 | 42.6711 | 0.01505376 | 0.3605574 | 0.02370416 | 0.01572696 | 0.02039069 | 0.05789367 | 0.0007471326 | 1940.604 | Grade A | 1
274 | 36247.01 | 42974.45 | 47.2002 | 0.05151203 | 0.4797266 | 0.02557902 | 0.01014749 | 0.03726787 | 0.04838425 | 0.001137367 | 1946.43 | Grade A | 1
275 | 34681.06 | 53546.71 | 40.70962 | 0.09281423 | 0.5893779 | 0.01007421 | 0.01815366 | 0.02308865 | 0.1090799 | 0.001887116 | 1951.776 | Grade A | 1
276 | 33641.13 | 59639.41 | 43.17251 | 0.007695429 | 0.4545959 | 0.01948664 | 0.01739281 | 0.0144746 | 0.08649834 | 0.001461242 | 1945.878 | Grade A | 1
277 | 35877.54 | 47486.8 | 56.33958 | 0.001067604 | 0.4653793 | 0.02081916 | 0.01608375 | 0.02630316 | 0.0527716 | 0.001058808 | 1940.273 | Grade A | 1
278 | 36545.53 | 53354.29 | 54.20618 | 0.1534716 | 0.4855763 | 0.01776124 | 0.01806234 | 0.05248069 | 0.0115286 | 0.0009144679 | 1946.877 | Grade A | 1
279 | 35119.67 | 63743.73 | 44.50887 | 0.07104977 | 0.3469936 | 0.02132031 | 0.009247917 | 0.02783424 | 0.1068865 | 0.001622363 | 1946.438 | Grade A | 1
280 | 34713.32 | 51487.42 | 38.58556 | 0.0866249 | 0.3348147 | 0.02070562 | 0.008494244 | 0.02668789 | 0.08570544 | 0.0003961663 | 1949.252 | Grade A | 1
281 | 34733.7 | 49511.23 | 22.98677 | 0.09515341 | 0.5130309 | 0.01868045 | 0.001862943 | 0.03942739 | 0.1013783 | 0.0001055482 | 1939.968 | Grade A | 1
282 | 34339.33 | 53139.05 | 26.60293 | 0.1297134 | 0.3920698 | 0.02200229 | 0.02395224 | 0.02470276 | 0.07312077 | 0.0002454408 | 1954.047 | Grade A | 1
283 | 36863.5 | 53616.88 | 45.88787 | 0.150995 | 0.6020959 | 0.01476411 | 0.01569776 | 0.02382095 | 0.06648713 | 0.0008143139 | 1954.217 | Grade A | 1
284 | 32488.48 | 56551.73 | 25.30725 | 0.05862156 | 0.06295808 | 0.02153172 | 0.002833348 | 0.02448371 | 0.04671593 | 0.0007713833 | 1946.571 | Grade A | 1
285 | 32647.42 | 55651.43 | 35.54778 | 0.1286744 | 0.1173914 | 0.02083039 | 0.02753104 | 0.0175981 | 0.08588301 | 0.00120599 | 1944.079 | Grade A | 1
286 | 33324.04 | 54186.36 | 26.22599 | 0.1582784 | 0.7358954 | 0.02284374 | 0.02193143 | 0.03181581 | 0.06637766 | 0.001385073 | 1939.734 | Grade A | 1
287 | 35670.59 | 43820.08 | 32.20622 | 0.01772365 | 0.4196867 | 0.01271889 | 0.02661003 | 0.01554236 | 0.07462086 | 0.0006748647 | 1938.844 | Grade A | 1
288 | 35763.38 | 61767.09 | 53.6724 | 0.08736639 | 0.04072921 | 0.02764953 | 0.01945045 | 0.02796246 | 0.03491973 | 0.001255797 | 1945.383 | Grade A | 1
289 | 34812.37 | 47756.98 | 29.05584 | 0.1011623 | 0.6550144 | 0.02609213 | 0.01853834 | 0.009615232 | 0.03672247 | 0.001030804 | 1953.981 | Grade A | 1
290 | 35625.64 | 55496.85 | 25.34479 | 0.04750858 | 0.2786288 | 0.02166703 | 0.001417175 | 0.0386445 | 0.1204229 | 0.0006959496 | 1949.474 | Grade A | 1
291 | 35630.68 | 50962.7 | 26.47633 | 0.04075819 | 0.5824485 | 0.01756024 | 0.01131294 | 0.02498536 | 0.05163531 | 0.001084671 | 1945.778 | Grade A | 1
292 | 36027.4 | 51212.49 | 50.60618 | 0.109841 | 0.2871373 | 0.0145974 | 0.01141227 | 0.03786056 | 0.07950212 | 0.0008718836 | 1954.24 | Grade A | 1
293 | 36782.1 | 52983.51 | 30.45836 | 0.181421 | 0.5371697 | 0.01350854 | 0.0110245 | 0.01209869 | 0.05347295 | 0.0002168915 | 1941.527 | Grade A | 1
294 | 35749.33 | 44774.67 | 35.27744 | 0.1649155 | 0.5359607 | 0.02097953 | 0.0179551 | 0.02565722 | 0.07856881 | 0.002047566 | 1950.532 | Grade A | 1
295 | 35688.03 | 45545.67 | 19.64865 | 0.169802 | 0.4403436 | 0.01138432 | 0.01433253 | 0.02530046 | 0.1481215 | 0.001359265 | 1942.949 | Grade A | 1
296 | 37345.6 | 53970.25 | 34.35692 | 0.0564277 | 0.2276458 | 0.01578746 | 0.01166627 | 0.03343199 | 0.02110588 | 0.001319984 | 1945.526 | Grade A | 1
297 | 34433.68 | 56003.47 | 33.04511 | 0.1433466 | 0.14502 | 0.025633 | 0.007925835 | 0.01711005 | 0.07078997 | 0.0008642245 | 1949.859 | Grade A | 1
298 | 36310.26 | 46931.26 | 35.95465 | 0.08103756 | 0.363639 | 0.006873852 | 0.01592591 | 0.0129297 | 0.04003669 | 0.001082088 | 1949.131 | Grade A | 1
299 | 34582.76 | 50753.29 | 39.76949 | 0.07711724 | 0.67394 | 0.02637343 | 0.003881819 | 0.02250316 | 0.07979199 | 0.001390684 | 1948.487 | Grade A | 1
300 | 36731.28 | 51359.04 | 20.64563 | 0.05020241 | 0.2377273 | 0.02261563 | 0.02010653 | 0.02455927 | 0.08850651 | 0.00102638 | 1950.854 | Grade A | 1
301 | 32828.28 | 51286.52 | 26.81852 | 0.1112143 | 0.3268818 | 0.01452889 | 0.01427766 | 0.01364899 | 0.07577593 | 0.001518343 | 1954.924 | Grade A | 1
302 | 36064.39 | 57183.09 | 7.841201 | 0.1724438 | 0.2629106 | 0.02401137 | 0.009619493 | 0.02044313 | 0.06884637 | 0.0009729518 | 1945.778 | Grade A | 1
303 | 35521.44 | 60426.94 | 46.88292 | 0.0472319 | 0.4316796 | 0.02760438 | 0.00891363 | 0.02888309 | 0.07497427 | 0.001409809 | 1942.939 | Grade A | 1
304 | 37129.3 | 48142.89 | 34.55653 | 0.09354334 | 0.6047731 | 0.02794946 | 0.008260983 | 0.02816757 | 0.08064671 | 0.001782039 | 1948.917 | Grade A | 1
305 | 35041.37 | 51955.64 | 49.33545 | 0.1154176 | 0.5288859 | 0.01892748 | 0.007082385 | 0.03559264 | 0.07401086 | 0.001092724 | 1953.815 | Grade A | 1
306 | 35888.16 | 54442.66 | 20.2741 | 0.01704429 | 0.2733282 | 0.02072139 | 0.01836189 | 0.008151073 | 0.07098387 | 0.0005944817 | 1942.977 | Grade A | 1
307 | 35156.25 | 57518.65 | 26.19694 | 0.06470511 | 0.5902891 | 0.01576998 | 0.02551755 | 0.01714114 | 0.04583571 | 0.001297133 | 1949.665 | Grade A | 1
308 | 36436.76 | 47888.66 | 33.21267 | 0.1069049 | 0.4349118 | 0.02743866 | 0.007724332 | 0.009080078 | 0.06049146 | 0.001226022 | 1949.342 | Grade A | 1
309 | 33493.77 | 57050.42 | 24.22461 | 0.09553344 | 0.254675 | 0.02287618 | 0.02023742 | 0.01213252 | 0.1576864 | 0.001719591 | 1943.857 | Grade A | 1
310 | 33381.66 | 49339.45 | 33.06194 | 0.06759519 | 0.7835713 | 0.02002849 | 0.008142854 | 0.01451386 | 0.04470751 | 0.0004994203 | 1939.252 | Grade A | 1
311 | 35025.94 | 44366.82 | 37.09797 | 0.06012885 | 0.5808346 | 0.02449187 | 0.007497681 | 0.01138216 | 0.05674583 | 2.751097e-05 | 1948.849 | Grade A | 1
312 | 35263.4 | 60600.39 | 45.96547 | 0.007261708 | 0.3191042 | 0.0253554 | 0.01991296 | 0.02955852 | 0.08456244 | 0.001015022 | 1952.208 | Grade A | 1
313 | 37062.32 | 45897.95 | 43.16456 | 0.006014194 | 0.6504854 | 0.019953 | 0.02167225 | 0.01231735 | 0.08650153 | 0.001673945 | 1938.841 | Grade A | 1
314 | 36005.81 | 60244.91 | 27.26658 | 0.02970468 | 0.492712 | 0.02439121 | 0.0212697 | 0.02977834 | 0.05509961 | 0.001334942 | 1949.866 | Grade A | 1
315 | 33058.6 | 50847.24 | 24.84756 | 0.09960444 | 0.4699939 | 0.01719487 | 0.03069556 | 0.03065904 | 0.0864041 | 0.001794582 | 1954.513 | Grade A | 1
316 | 34992.07 | 51611.85 | 51.62643 | 0.08777676 | 0.4715539 | 0.02108997 | 0.01274754 | 0.01326751 | 0.03356575 | 0.0008396448 | 1951.857 | Grade A | 1
317 | 31863.21 | 54402.99 | 26.56056 | 0.05482132 | 0.09131346 | 0.02109635 | 0.02238749 | 0.01486603 | 0.009806822 | 0.0006465798 | 1952.955 | Grade A | 1
318 | 36335.45 | 51948.06 | 26.97712 | 0.05414642 | 0.6231875 | 0.02502735 | 0.01712664 | 0.01573272 | 0.1073075 | 1.586246e-05 | 1951.212 | Grade A | 1
319 | 36649.72 | 50040.1 | 26.29511 | 0.1117768 | 0.6128464 | 0.01969091 | 0.008876067 | 0.002705574 | 0.09220027 | 0.001154829 | 1949.864 | Grade A | 1
320 | 37406.46 | 47155.32 | 39.13595 | 0.0618364 | 0.5579192 | 0.01725332 | 0.0217366 | 0.0358847 | 0.04355179 | 0.0009695262 | 1946.052 | Grade A | 1
321 | 34367.21 | 53843.22 | 26.29796 | 0.07755385 | 0.622649 | 0.0132813 | 0.02784123 | 0.01565006 | 0.05004721 | 0.001805206 | 1947.414 | Grade A | 1
322 | 37672.74 | 48548.8 | 29.32735 | 0.1285816 | 0.4323002 | 0.02521704 | 0.02925868 | 0.01941772 | 0.07352676 | 0.00115363 | 1950.118 | Grade A | 1
323 | 37351.5 | 55629.16 | 15.62328 | 0.08044042 | 0.4578767 | 0.01420439 | 0.007857183 | 0.01081002 | 0.06674157 | 0.001578857 | 1951.304 | Grade A | 1
324 | 36115.51 | 51162.52 | 30.93189 | 0.128736 | 0.4179851 | 0.01525626 | 0.01001263 | 0.03969781 | 0.01784144 | 0.0006786948 | 1948.839 | Grade A | 1
325 | 33904.39 | 46311.54 | 26.25758 | 0.08883144 | 0.3317145 | 0.02386973 | 0.01417824 | 0.007499544 | 0.04906989 | 0.001055564 | 1945.321 | Grade A | 1
326 | 32367.63 | 51259.88 | 31.46883 | 0.1410729 | 0.4888621 | 0.01921563 | 0.01406623 | 0.01947738 | 0.05364419 | 0.001117997 | 1942.629 | Grade A | 1
327 | 35951.5 | 61340.38 | 24.21513 | 0.02132593 | 0.4256546 | 0.0190359 | 0.0212373 | 0.0191791 | 0.05871777 | 0.002028209 | 1950.805 | Grade A | 1
328 | 35281.53 | 59140.43 | 42.9386 | 0.0005231744 | 0.373125 | 0.01249714 | 0.01331477 | 0.02588698 | 0.1034927 | 0.0008234162 | 1945.083 | Grade A | 1
329 | 37498.92 | 50772.7 | 28.07756 | 0.07382577 | 0.1014241 | 0.01154166 | 0.01100396 | 0.02085071 | 0.04637042 | 0.0008622641 | 1945.856 | Grade A | 1
330 | 35448.61 | 38322.36 | 33.55253 | 0.08497485 | 0.09558791 | 0.02333967 | 0.01086644 | 0.02940851 | 0.06621665 | 0.001278438 | 1944.085 | Grade A | 1
331 | 33354.29 | 49449.18 | 23.85617 | 0.04968133 | 0.3780144 | 0.009076374 | 0.008861765 | 0.04154866 | 0.06936795 | 0.0002003012 | 1940.46 | Grade A | 1
332 | 34991.25 | 51397.53 | 34.21549 | 0.1063372 | 0.5211402 | 0.01379526 | 0.007742947 | 0.01277056 | 0.03787747 | 0.000979866 | 1948.052 | Grade A | 1
333 | 35311.57 | 48980.81 | 36.23504 | 0.04195847 | 0.1713526 | 0.01663215 | 0.01544351 | 0.01731085 | 0.06052945 | 0.000529101 | 1949.179 | Grade A | 1
334 | 32709.71 | 48389.51 | 22.96383 | 0.1696795 | 0.3223021 | 0.01375164 | 0.03617295 | 0.02667411 | 0.04699079 | 0.0009166223 | 1948.536 | Grade A | 1
335 | 36149.32 | 62357.38 | 41.49981 | 0.05055126 | 0.2620754 | 0.02398515 | 0.003095981 | 0.04277449 | 0.07250789 | 0.001494434 | 1944.665 | Grade A | 1
336 | 33302.36 | 50896.22 | 21.9621 | 0.1067057 | 0.3526557 | 0.02200261 | 0.009760213 | 0.03923488 | 0.04718285 | 0.0005284514 | 1946.812 | Grade A | 1
337 | 34700.21 | 56518.68 | 32.00227 | 0.05564649 | 0.4392497 | 0.02718118 | 0.004845439 | 0.02452966 | 0.05638044 | 0.0002708043 | 1947.551 | Grade A | 1
338 | 36194.81 | 51214.81 | 25.75829 | 0.04199131 | 0.1027321 | 0.01904111 | 0.001140811 | 0.0476284 | 0.0741984 | 0.0004711583 | 1948.359 | Grade A | 1
339 | 32696.28 | 54581.33 | 33.33575 | 0.07675834 | 0.6274934 | 0.007957695 | 0.01221293 | 0.02340278 | 0.005215296 | 0.000888979 | 1948.021 | Grade A | 1
340 | 36838.43 | 55487.25 | 54.34172 | 0.1304862 | 0.3950436 | 0.02528252 | 0.01057313 | 0.01342507 | 0.09042555 | 0.001065754 | 1947.49 | Grade A | 1
341 | 35250.02 | 60229.79 | 26.92495 | 0.01955207 | 0.5583124 | 0.01231584 | 0.005966694 | 0.02020842 | 0.007889061 | 0.0003206567 | 1952.959 | Grade A | 1
342 | 34790.68 | 49974.45 | 16.58695 | 0.1032817 | 0.2002099 | 0.01722504 | 0.005123468 | 0.02448266 | 0.08262535 | 0.001083965 | 1948.895 | Grade A | 1
343 | 35401.23 | 53463.35 | 36.39518 | 0.08567749 | 0.5529084 | 0.02973349 | 0.01694341 | 0.02908244 | 0.06622505 | 0.0008436098 | 1943.927 | Grade A | 1
344 | 33985.14 | 50221.62 | 21.25911 | 0.08118778 | 0.4963542 | 0.01572286 | 0.01184315 | 0.03472777 | 0.04372157 | 0.001518839 | 1951.836 | Grade A | 1
345 | 35528.28 | 49717.28 | 42.0922 | 0.09468037 | 0.4038757 | 0.02596162 | 0.01786365 | 0.01979957 | 0.120022 | 0.0008995054 | 1946.717 | Grade A | 1
346 | 35211.08 | 51889.26 | 31.97773 | 0.1387668 | 0.4372727 | 0.0291939 | 0.01556667 | 0.02307509 | 0.04063849 | 0.0009115614 | 1947.671 | Grade A | 1
347 | 34290.89 | 55075.4 | 37.02792 | 0.1473414 | 0.6184936 | 0.01529532 | 0.02128809 | 0.009055986 | 0.05432335 | 0.001169039 | 1953.361 | Grade A | 1
348 | 31703.07 | 44349.4 | 36.80551 | 0.1709788 | 0.489212 | 0.02237836 | 0.02180147 | 0.02726408 | 0.1223574 | 0.001877256 | 1954.414 | Grade A | 1
349 | 34416.17 | 58476.44 | 20.54263 | 0.1028634 | 0.08416359 | 0.01465654 | 0.01557032 | 0.03466403 | 0.08767899 | 0.0002916565 | 1942.23 | Grade A | 1
350 | 33963.34 | 47967.04 | 39.70864 | 0.03579698 | 0.4106116 | 0.02128969 | 0.007849142 | 0.005779783 | 0.05509884 | 0.0009754001 | 1939.967 | Grade A | 1
351 | 35456.31 | 44888.2 | 30.2989 | 0.0113776 | 0.394023 | 0.02224074 | 0.02333685 | 0.02048395 | 0.1159842 | 0.001012994 | 1946.456 | Grade A | 1
352 | 32614.7 | 55284.39 | 41.49219 | 0.05355145 | 0.3779406 | 0.01270237 | 0.01090436 | 0.02814803 | 0.007301128 | 0.001352585 | 1953.987 | Grade A | 1
353 | 34783.42 | 54647.39 | 29.60551 | 0.06581937 | 0.6594612 | 0.02320775 | 0.02888339 | 0.04530936 | 0.1048205 | 0.0009754454 | 1954.071 | Grade A | 1
354 | 38053.87 | 43271.19 | 29.23752 | 0.1460575 | 0.64871 | 0.02343869 | 0.01489046 | 0.01277865 | 0.04413975 | 0.001168376 | 1947.631 | Grade A | 1
355 | 35220.48 | 61647.34 | 26.92639 | 0.03761205 | 0.3205185 | 0.02525406 | 0.02375887 | 0.0433255 | 0.03183561 | 0.0008719715 | 1948.861 | Grade A | 1
356 | 36424.44 | 50275.39 | 51.41967 | 0.1206645 | 0.3727052 | 0.02722133 | 0.001118403 | 0.04856759 | 0.06469923 | 0.001299835 | 1946.26 | Grade A | 1
357 | 34207.2 | 58804.71 | 9.979457 | 0.04188979 | 0.6108899 | 0.01533793 | 0.01220099 | 0.02512209 | 0.07190728 | 0.0004517708 | 1950.616 | Grade A | 1
358 | 35309.46 | 54693.91 | 30.35944 | 0.07493074 | 0.3993662 | 0.02426162 | 0.01692203 | 0.04119149 | 0.05132084 | 0.0008101677 | 1950.053 | Grade A | 1
359 | 33632.9 | 48003.45 | 29.24833 | 0.1126616 | 0.2769591 | 0.02890152 | 0.007223933 | 0.009840593 | 0.1244678 | 0.0009077959 | 1943.355 | Grade A | 1
360 | 35650.66 | 49790.66 | 50.94148 | 0.08070398 | 0.5176171 | 0.009640899 | 0.01284003 | 0.01791005 | 0.07776957 | 0.0005171211 | 1952.675 | Grade A | 1
361 | 36715.09 | 45312.68 | 32.22734 | 0.07372818 | 0.787349 | 0.02115975 | 0.01812875 | 0.02998538 | 0.1412436 | 0.001471809 | 1945.953 | Grade A | 1
362 | 34022.25 | 58861.79 | 33.25322 | 0.06673861 | 0.6577239 | 0.0262965 | 0.01966761 | 0.01374585 | 0.09280577 | 0.0007288181 | 1946.259 | Grade A | 1
363 | 33368.89 | 41187.6 | 5.773625 | 0.05943343 | 0.3469482 | 0.01417229 | 0.01591369 | 0.03133586 | 0.02633485 | 0.0007352373 | 1941.199 | Grade A | 1
364 | 32077.55 | 48172.67 | 44.45522 | 0.09840186 | 0.4374767 | 0.02259809 | 0.003498573 | 0.009078149 | 0.09072016 | 0.001153706 | 1949.854 | Grade A | 1
365 | 33405.68 | 50304.99 | 30.37307 | 0.03806749 | 0.2910907 | 0.01284489 | 0.005260312 | 0.03075142 | 0.1097359 | 0.0006895522 | 1943.687 | Grade A | 1
366 | 37578.18 | 50562.52 | 34.87506 | 0.06187555 | 0.2692521 | 0.01112357 | 0.00244804 | 0.01412347 | 0.04323812 | 0.0007851185 | 1948.303 | Grade A | 1
367 | 34661.89 | 39150 | 36.89055 | 0.05200167 | 0.3432913 | 0.02511225 | 0.01593798 | 0.02244823 | 0.107584 | 0.001120893 | 1939.496 | Grade A | 1
368 | 36275.37 | 56977.86 | 36.18017 | 0.0930058 | 0.04278291 | 0.01722527 | 0.01206201 | 0.0291343 | 0.03896193 | 0.001154838 | 1948.687 | Grade A | 1
369 | 35718.41 | 51942.34 | 28.46068 | 0.08316767 | 0.6190849 | 0.02148604 | 0.007294287 | 0.02540648 | 0.04954016 | 0.000490873 | 1948.419 | Grade A | 1
370 | 34522.82 | 41853.4 | 25.53108 | 0.03337466 | 0.5563839 | 0.02762802 | 0.006431534 | 0.01985086 | 0.05418426 | 0.001557916 | 1945.651 | Grade A | 1
371 | 33002.28 | 50671.74 | 44.55562 | 0.1391351 | 0.5721462 | 0.01249863 | 0.01678513 | 0.0269068 | 0.08591588 | 0.001699819 | 1940.977 | Grade A | 1
372 | 36300.23 | 56288.38 | 21.56276 | 0.1175608 | 0.4748822 | 0.01595216 | 0.01279766 | 0.03136939 | 0.06161671 | 0.002169284 | 1944.732 | Grade A | 1
373 | 34126.5 | 40839.64 | 28.97361 | 0.08496794 | 0.1546664 | 0.01772776 | 0.021618 | 0.04190251 | 0.1036658 | 0.0004094425 | 1947.891 | Grade A | 1
374 | 33742.06 | 48446.7 | 34.51108 | 0.06895551 | 0.2144428 | 0.01755605 | 0.01005299 | 0.03319579 | 0.05242648 | 0.001618757 | 1947.717 | Grade A | 1
375 | 36839.1 | 49497.94 | 54.50569 | 0.08688677 | 0.7231357 | 0.02722277 | 0.01741034 | 0.0316071 | 0.07412489 | 0.001096556 | 1950.899 | Grade A | 1
376 | 37616.6 | 43677.46 | 36.50753 | 0.05184784 | 0.3957058 | 0.02167917 | 0.01399329 | 0.01926206 | 0.02044073 | 0.0009499086 | 1948.297 | Grade A | 1
377 | 34614.72 | 52997.19 | 41.69966 | 0.1354589 | 0.202702 | 0.0236549 | 0.008105322 | 0.0205102 | 0.03130261 | 0.001564316 | 1954.932 | Grade A | 1
378 | 36348.9 | 46628.52 | 22.45249 | 0.01444895 | 0.490192 | 0.0193811 | 0.01164147 | 0.04883157 | 0.0499542 | 0.001234024 | 1952.709 | Grade A | 1
379 | 33634.72 | 44686.94 | 34.61726 | 0.09792003 | 0.3768087 | 0.02940737 | 0.005463329 | 0.01520685 | 0.0302677 | 0.001227152 | 1948.633 | Grade A | 1
380 | 36738.54 | 54600.43 | 42.91095 | 0.05232399 | 0.06626051 | 0.02243168 | 0.006869289 | 0.03032234 | 0.09230344 | 0.0001852017 | 1952.094 | Grade A | 1
381 | 36757.04 | 51878.55 | 59.4967 | 0.1663105 | 0.5021793 | 0.02193794 | 0.01919677 | 0.01574902 | 0.05226157 | 0.001744953 | 1943.384 | Grade A | 1
382 | 36618.15 | 53772.15 | 48.31616 | 0.1538036 | 0.4580286 | 0.01340118 | 0.009866696 | 0.005907412 | 0.06800317 | 0.0009236117 | 1943.953 | Grade A | 1
383 | 36592.75 | 53969.27 | 11.14653 | 0.07519826 | 0.6729202 | 0.01503949 | 0.01999765 | 0.02274825 | 0.0956802 | 0.001292088 | 1950.549 | Grade A | 1
384 | 35043.91 | 53245.54 | 32.96251 | 0.04201133 | 0.3418664 | 0.0188333 | 0.005325118 | 0.02342042 | 0.0685784 | 0.001780334 | 1948.763 | Grade A | 1
385 | 35515.99 | 50148.81 | 42.41731 | 0.08617274 | 0.2529517 | 0.02527386 | 0.02196247 | 0.01899372 | 0.09924709 | 0.001544731 | 1947.317 | Grade A | 1
386 | 33761.17 | 57153.39 | 23.52824 | 0.03438267 | 0.4636979 | 0.02578362 | 0.02050482 | 0.02647125 | 0.009081864 | 0.001014428 | 1951.634 | Grade A | 1
387 | 34595.77 | 41881.49 | 49.67621 | 0.0581934 | 0.4241348 | 0.02339093 | 0.009983792 | 0.03221414 | 0.03151849 | 0.001393691 | 1945.582 | Grade A | 1
388 | 33972.05 | 61078.39 | 45.21002 | 0.02348373 | 0.2386987 | 0.01664085 | 0.008408746 | 0.0271313 | 0.04162105 | 0.001681631 | 1944.113 | Grade A | 1
389 | 34192.84 | 51489.38 | 33.5617 | 0.09449278 | 0.6604632 | 0.01881487 | 0.01084544 | 0.02286192 | 0.0791095 | 0.0009897958 | 1946.099 | Grade A | 1
390 | 31614.36 | 57173.36 | 33.44366 | 0.0815828 | 0.2682231 | 0.01448577 | 0.00342556 | 0.0315328 | 0.04899689 | 0.0005735326 | 1952.375 | Grade A | 1
391 | 33878.2 | 52576.05 | 28.78484 | 0.06026933 | 0.3543895 | 0.0202361 | 0.007374046 | 0.01391915 | 0.1053121 | 0.0003168677 | 1947.376 | Grade A | 1
392 | 37159.3 | 56359.47 | 53.74109 | 0.09007491 | 0.1452509 | 0.02598434 | 0.02519832 | 0.03947457 | 0.03428151 | 0.001029147 | 1942.954 | Grade A | 1
393 | 35819.74 | 57365.7 | 28.71539 | 0.03511852 | 0.4873027 | 0.01259241 | 0.01460109 | 0.0235723 | 0.05373733 | 0.0006018678 | 1948.493 | Grade A | 1
394 | 32731.95 | 62594.67 | 31.86057 | 0.1327233 | 0.4718559 | 0.0156942 | 0.02230852 | 0.01995697 | 0.1402225 | 0.0008532085 | 1942.116 | Grade A | 1
395 | 32085.42 | 47332.92 | 25.47241 | 0.06638949 | 0.6636774 | 0.0179646 | 0.008356369 | 0.03234287 | 0.1279277 | 0.001321825 | 1954.406 | Grade A | 1
396 | 33651.44 | 52609.45 | 17.52744 | 0.04550027 | 0.5422267 | 0.01730209 | 0.01666 | 0.006456393 | 0.07440893 | 0.0002399482 | 1946.106 | Grade A | 1
397 | 35908.66 | 56189.94 | 38.54844 | 0.07229371 | 0.4453615 | 0.01656561 | 0.0142664 | 0.03143196 | 0.0829792 | 0.000662239 | 1948.633 | Grade A | 1
398 | 33637.92 | 52864.12 | 23.95152 | 0.08697634 | 0.5872416 | 0.01692365 | 0.02459842 | 0.01507292 | 0.09304433 | 0.0009767667 | 1947.432 | Grade A | 1
399 | 34422.41 | 53262.56 | 36.41716 | 0.04168888 | 0.4119214 | 0.02485292 | 0.003867959 | 0.01764436 | 0.00409441 | 0.0004423413 | 1938.08 | Grade A | 1
400 | 36514.1 | 57448.51 | 44.85128 | 0.08383937 | 0.1088346 | 0.02697622 | 0.0202314 | 0.02823867 | 0.03003079 | 0.001068777 | 1947.235 | Grade A | 1
401 | 33490.47 | 44590.42 | 19.76602 | 0.03874041 | 0.8260482 | 0.01486522 | 0.01397949 | 0.02038008 | 0.1567132 | 0.0008597509 | 1951.598 | Grade A | 1
402 | 34637.59 | 46292.95 | 43.00248 | 0.05360133 | 0.6258534 | 0.02154277 | 0.01749887 | 0.02284257 | 0.02950816 | 0.001048463 | 1951.558 | Grade A | 1
403 | 36348.17 | 44516.53 | 39.33982 | 0.08395964 | 0.3263662 | 0.009038864 | 0.02478591 | 0.02974811 | 0.05973109 | 0.0006166945 | 1945.146 | Grade A | 1
404 | 33513.15 | 52178.93 | 34.32063 | 0.1607504 | 0.2885936 | 0.01830684 | 0.01918939 | 0.005197837 | 0.08402123 | 0.0004183504 | 1954.204 | Grade A | 1
405 | 35398.73 | 56065.52 | 42.18661 | 0.03220535 | 0.5170547 | 0.01694221 | 0.01323228 | 0.01821947 | 0.05039932 | 0.001024438 | 1948.584 | Grade A | 1
406 | 35353.65 | 61612.75 | 53.53719 | 0.07757218 | 0.02167407 | 0.01901693 | 0.009017074 | 0.02240136 | 0.02072406 | 0.001838376 | 1945.534 | Grade A | 1
407 | 34911.86 | 47930.28 | 25.04207 | 0.1673326 | 0.5541562 | 0.02030243 | 0.01614267 | 0.02733802 | 0.07507579 | 0.002023423 | 1948.895 | Grade A | 1
408 | 34772.08 | 57178.83 | 24.22037 | 0.08668735 | 0.6386071 | 0.01765527 | 0.01515631 | 0.02586441 | 0.09397686 | 0.00186633 | 1950.485 | Grade A | 1
409 | 34597.96 | 52994.67 | 50.43137 | 0.08576394 | 0.5589217 | 0.02114838 | 0.02097352 | 0.005894449 | 0.04308345 | 0.0006168369 | 1941.607 | Grade A | 1
410 | 35261.23 | 54309.62 | 21.02849 | 0.1269669 | 0.5678788 | 0.02002531 | 0.02155807 | 0.02557832 | 0.03083786 | 0.001474052 | 1950.771 | Grade A | 1
411 | 32225.77 | 39727.3 | 36.4446 | 0.1180296 | 0.4102381 | 0.01915834 | 0.02175683 | 0.009662579 | 0.1723442 | 0.0007061136 | 1952.296 | Grade A | 1
412 | 35257.42 | 53962.42 | 33.87775 | 0.04159773 | 0.1209291 | 0.009946984 | 0.02250686 | 0.0077728 | 0.07330224 | 0.001088486 | 1951.399 | Grade A | 1
413 | 36103.11 | 50341.96 | 44.23225 | 0.03084152 | 0.4435983 | 0.02210259 | 0.01361233 | 0.03166135 | 0.02800655 | 0.001403888 | 1949.816 | Grade A | 1
414 | 32252.36 | 50335.95 | 37.50337 | 0.01143068 | 0.3981905 | 0.01910808 | 0.01208667 | 0.01239718 | 0.04961333 | 2.520082e-05 | 1946.219 | Grade A | 1
415 | 35387.48 | 53584.34 | 36.73477 | 0.02638709 | 0.4059468 | 0.01870976 | 0.02343353 | 0.01703495 | 0.01594731 | 0.0005188952 | 1942.459 | Grade A | 1
416 | 37103.41 | 51683.16 | 43.48788 | 0.1034902 | 0.643381 | 0.02266483 | 0.007282526 | 0.02328201 | 0.01598487 | 1.167504e-05 | 1946.426 | Grade A | 1
417 | 36026.48 | 60426.6 | 52.78946 | 0.01622166 | 0.342187 | 0.01218629 | 0.008804689 | 0.0300445 | 0.091553 | 0.001763728 | 1950.272 | Grade A | 1
418 | 35527.67 | 56336.34 | 33.7581 | 0.08817237 | 0.4315988 | 0.01360355 | 0.01825566 | 0.01728029 | 0.1178681 | 0.0002076075 | 1939.027 | Grade A | 1
419 | 32931.59 | 45804.25 | 42.16711 | 0.08357307 | 0.5603247 | 0.01878029 | 0.009161053 | 0.02589479 | 0.06466334 | 0.00145524 | 1944.071 | Grade A | 1
420 | 34873.62 | 49795.49 | 57.37474 | 0.138687 | 0.6619401 | 0.02379896 | 0.01404436 | 0.01435273 | 0.1072633 | 0.0008634012 | 1954.752 | Grade A | 1
421 | 36315.62 | 39790.86 | 29.7537 | 0.06692702 | 0.2925588 | 0.02003383 | 0.01331329 | 0.04176675 | 0.06053014 | 0.0007276769 | 1948.468 | Grade A | 1
422 | 36362.04 | 54644.23 | 22.12241 | 0.07473252 | 0.3247855 | 0.02321261 | 0.01397413 | 0.03159848 | 0.08619616 | 0.001739126 | 1943.211 | Grade A | 1
423 | 35260.71 | 42428.83 | 49.10388 | 0.1044753 | 0.4735244 | 0.0187643 | 0.001936168 | 0.02604477 | 0.09185838 | 0.001248063 | 1944.021 | Grade A | 1
424 | 31985.24 | 59654.71 | 33.13267 | 0.004494857 | 0.4256132 | 0.02768446 | 0.0172038 | 0.03887495 | 0.06873586 | 0.001003422 | 1948.758 | Grade A | 1
425 | 35519.4 | 49777.87 | 49.18771 | 0.1459202 | 0.3063044 | 0.02174897 | 0.006720048 | 0.01658909 | 0.04070759 | 0.001527623 | 1944.768 | Grade A | 1
426 | 33014.28 | 44771.09 | 25.64115 | 0.1464151 | 0.41348 | 0.01278431 | 0.01235652 | 0.03845859 | 0.1052649 | 0.001675067 | 1949.42 | Grade A | 1
427 | 34799.71 | 54627.17 | 35.01744 | 0.04211154 | 0.09862027 | 0.02876245 | 0.008391263 | 0.02823003 | 0.02113168 | 0.0007673604 | 1943.852 | Grade A | 1
428 | 35673 | 56246.65 | 23.07495 | 0.146406 | 0.7331561 | 0.02043767 | 0.02084318 | 0.03027513 | 0.02395804 | 0.0007315574 | 1940.944 | Grade A | 1
429 | 35101 | 52820.39 | 43.79587 | 0.08254059 | 0.4041238 | 0.02409037 | 0.006421565 | 0.02403016 | 0.099434 | 0.0006306264 | 1949.56 | Grade A | 1
430 | 34217.74 | 55457.43 | 12.51399 | 0.07268433 | 0.47758 | 0.01522237 | 0.0200689 | 0.03590093 | 0.06645628 | 0.0002497406 | 1946.539 | Grade A | 1
431 | 36976.48 | 47462.71 | 20.36373 | 0.1460758 | 0.2483149 | 0.01681332 | 0.01402578 | 0.02197502 | 0.1078836 | 0.00152448 | 1942.08 | Grade A | 1
432 | 35179.54 | 57575.69 | 37.30154 | 0.1133839 | 0.5363676 | 0.0245588 | 0.01271278 | 0.03209929 | 0.08785402 | 0.0009808999 | 1951.108 | Grade A | 1
433 | 33774.69 | 54848.9 | 33.98917 | 0.07419157 | 0.3053575 | 0.02043058 | 0.00826989 | 0.03446069 | 0.06775239 | 0.001492818 | 1946.294 | Grade A | 1
434 | 35812.66 | 46587.01 | 26.07537 | 0.1066296 | 0.7008322 | 0.01547414 | 0.0006632939 | 0.009710938 | 0.03260579 | 0.0006806319 | 1945.129 | Grade A | 1
435 | 32775.3 | 51212.58 | 39.09472 | 0.0357916 | 0.2595974 | 0.009608364 | 0.01818348 | 0.003813717 | 0.01215174 | 0.0004189807 | 1949.231 | Grade A | 1
436 | 34142.72 | 52917.47 | 35.05273 | 0.06254599 | 0.3557354 | 0.0265124 | 0.00175628 | 0.02532538 | 0.01047931 | 0.0009794531 | 1943.24 | Grade A | 1
437 | 35701.2 | 67225.31 | 27.98042 | 0.04091556 | 0.5211988 | 0.02662475 | 0.009533228 | 0.01212723 | 0.0798686 | 0.001519641 | 1951.925 | Grade A | 1
438 | 37896.58 | 46915.57 | 21.66372 | 0.1489657 | 0.1681552 | 0.02452633 | 0.01084765 | 0.01978139 | 0.02464851 | 0.0007438186 | 1947.77 | Grade A | 1
439 | 34744.94 | 55712.24 | 31.11411 | 0.0907493 | 0.1293779 | 0.01650444 | 0.01397726 | 0.02057523 | 0.1071292 | 0.0009132317 | 1942.688 | Grade A | 1
440 | 35645.89 | 58244.05 | 50.12934 | 0.1267251 | 0.4111727 | 0.026818 | 0.01738915 | 0.02837021 | 0.1247222 | 0.000963705 | 1949.502 | Grade A | 1
441 | 34890.25 | 54823.13 | 44.00439 | 0.1127496 | 0.07242656 | 0.02641138 | 0.02418732 | 0.02488808 | 0.03200056 | 0.0006053385 | 1951.823 | Grade A | 1
442 | 37244.62 | 45054.66 | 32.30881 | 0.02007003 | 0.05748738 | 0.02619006 | 0.01362676 | 0.01268579 | 0.0458361 | 0.001488433 | 1946.835 | Grade A | 1
443 | 35500.54 | 55108.53 | 19.80818 | 0.01026374 | 0.6092266 | 0.01317937 | 0.01899156 | 0.008489968 | 0.07075279 | 0.001957255 | 1942.664 | Grade A | 1
444 | 32628.72 | 54065.83 | 44.06522 | 0.06028865 | 0.1294832 | 0.007273916 | 0.01646664 | 0.02909533 | 0.0471737 | 0.00154974 | 1954.443 | Grade A | 1
445 | 33667.42 | 44844.38 | 35.85617 | 0.0928841 | 0.4536605 | 0.01521983 | 0.005595551 | 0.020842 | 0.02621645 | 0.0004781227 | 1952.912 | Grade A | 1
446 | 33555.46 | 58353.21 | 31.97154 | 0.1383852 | 0.6465658 | 0.01531758 | 0.02622927 | 0.02139539 | 0.08971466 | 0.001689317 | 1945.82 | Grade A | 1
447 | 35163.67 | 49394.1 | 38.00758 | 0.1162507 | 0.4577148 | 0.02492174 | 0.01731558 | 0.03930802 | 0.02412098 | 9.349194e-05 | 1943.633 | Grade A | 1
448 | 36935.11 | 55559.95 | 34.69287 | 0.03206096 | 0.3685415 | 0.02361873 | 0.02273242 | 0.01237966 | 0.05399061 | 0.0005193381 | 1952.559 | Grade A | 1
449 | 33152.84 | 45746.6 | 33.25871 | 0.07128131 | 0.3662776 | 0.01694436 | 0.01310312 | 0.02853296 | 0.0257463 | 0.001664276 | 1952.067 | Grade A | 1
450 | 34366.54 | 44029.44 | 27.74555 | 0.01399632 | 0.5324828 | 0.01080731 | 0.01790043 | 0.03479518 | 0.03515057 | 0.0006312457 | 1946.3 | Grade A | 1
451 | 35706.53 | 60909.37 | 50.91981 | 0.04087898 | 0.3485414 | 0.02120309 | 0.02082262 | 0.05386299 | 0.09101609 | 0.001860621 | 1948.413 | Grade A | 1
452 | 36219.28 | 58998.02 | 51.1794 | 0.05298497 | 0.2303765 | 0.01970176 | 0.01473557 | 0.03032219 | 0.07193121 | 0.001311653 | 1948.863 | Grade A | 1
453 | 35523.82 | 58741.31 | 51.14949 | 0.008084567 | 0.4938132 | 0.01908817 | 0.009412775 | 0.02698566 | 0.1076602 | 0.001505985 | 1944.3 | Grade A | 1
454 | 36338.28 | 50965 | 37.39267 | 0.07781365 | 0.4933024 | 0.02600008 | 0.008710214 | 0.01030021 | 0.01049256 | 0.001098984 | 1946.514 | Grade A | 1
455 | 36284.52 | 63243.44 | 34.54907 | 0.04694937 | 0.4557528 | 0.01423587 | 0.02709623 | 0.02951344 | 0.0713503 | 0.0005728201 | 1948.067 | Grade A | 1
456 | 36917.47 | 47724.64 | 37.99489 | 0.1646096 | 0.3009726 | 0.01856175 | 0.01364788 | 0.02793109 | 0.01115062 | 0.0005213705 | 1950.197 | Grade A | 1
457 | 33045.68 | 49366.95 | 35.282 | 0.1807936 | 0.2524014 | 0.01720143 | 0.01045934 | 0.007087029 | 0.01239091 | 0.0003835005 | 1943.888 | Grade A | 1
458 | 36399.11 | 51779.66 | 32.64996 | 0.06379238 | 0.4991882 | 0.01757177 | 0.01287134 | 0.01945267 | 0.09012401 | 0.001435073 | 1949.987 | Grade A | 1
459 | 34121.91 | 54556.69 | 48.94674 | 0.005539662 | 0.3737253 | 0.01285646 | 0.01482247 | 0.0342638 | 0.09277039 | 0.001394437 | 1945.924 | Grade A | 1
460 | 35215.33 | 59865.8 | 8.658916 | 0.09515379 | 0.6706658 | 0.02213862 | 0.01229912 | 0.01317899 | 0.1056588 | 0.0007631181 | 1946.576 | Grade A | 1
461 | 33094.85 | 52905.66 | 39.95681 | 0.04733722 | 0.4966349 | 0.01548645 | 0.01801469 | 0.01742273 | 0.02644191 | 0.001509877 | 1942.384 | Grade A | 1
462 | 36698.42 | 48829.78 | 20.30099 | 0.08551569 | 0.5250377 | 0.01956079 | 0.02642253 | 0.03391056 | 0.05380187 | 0.001658876 | 1942.133 | Grade A | 1
463 | 35218.64 | 56589.88 | 26.89973 | 0.05837276 | 0.3101113 | 0.01903188 | 0.01088785 | 0.03974925 | 0.03615514 | 0.001576563 | 1943.12 | Grade A | 1
464 | 33823.28 | 46152.94 | 48.58624 | 0.01671718 | 0.4859886 | 0.01742969 | 0.008571556 | 0.01898245 | 0.05997978 | 0.001736038 | 1947.456 | Grade A | 1
465 | 33298.76 | 46834.14 | 22.91696 | 0.1410103 | 0.520065 | 0.02022413 | 0.02228331 | 0.0267281 | 0.07589324 | 0.001247082 | 1945.341 | Grade A | 1
466 | 32835.54 | 57844.88 | 18.38868 | 0.03794783 | 0.6699315 | 0.02326355 | 0.01952932 | 0.01246298 | 0.1587358 | 0.001820874 | 1949.998 | Grade A | 1
467 | 33100.37 | 58736.12 | 37.53148 | 0.06417042 | 0.615493 | 0.02114632 | 0.01399111 | 0.009793723 | 0.03230401 | 0.001620764 | 1942.691 | Grade A | 1
468 | 33208.19 | 57298.43 | 40.56869 | 0.05516525 | 0.3619062 | 0.0172656 | 0.01929016 | 0.02738972 | 0.06933067 | 0.001198655 | 1949.393 | Grade A | 1
469 | 35001.16 | 52488.7 | 23.90472 | 0.1004555 | 0.489572 | 0.0242851 | 0.01869654 | 0.02992106 | 0.1344803 | 0.001168846 | 1948.782 | Grade A | 1
470 | 34470.29 | 54444.32 | 24.90934 | 0.05774734 | 0.3899104 | 0.01227514 | 0.01593301 | 0.007630673 | 0.05993455 | 0.001045943 | 1943.063 | Grade A | 1
471 | 36948.74 | 55168.45 | 32.60182 | 0.131358 | 0.2900386 | 0.02069206 | 0.007875812 | 0.02345503 | 0.07524806 | 0.00195192 | 1941.488 | Grade A | 1
472 | 33861.51 | 54101.66 | 30.20822 | 0.1639878 | 0.6587185 | 0.02613769 | 0.009441087 | 0.04609243 | 0.09814583 | 0.0010453 | 1950.967 | Grade A | 1
473 | 33851.92 | 56668.61 | 43.34842 | 0.0240588 | 0.3923756 | 0.02418595 | 0.003853619 | 0.01573528 | 0.09353834 | 0.001743099 | 1950.939 | Grade A | 1
474 | 35747.68 | 51480.04 | 27.94867 | 0.1320711 | 0.260962 | 0.01973748 | 0.02370087 | 0.004708522 | 0.1249826 | 0.001936384 | 1943.233 | Grade A | 1
475 | 35020.39 | 52372.13 | 46.7429 | 0.08379294 | 0.3230082 | 0.01411457 | 0.01436456 | 0.02504159 | 0.0544228 | 0.00148276 | 1950.61 | Grade A | 1
476 | 35551.45 | 50954.8 | 36.93127 | 0.09257552 | 0.2915635 | 0.02278202 | 0.02315172 | 0.004359971 | 0.06964802 | 0.001668385 | 1948.256 | Grade A | 1
477 | 36862.67 | 52706.74 | 24.56929 | 0.0689099 | 0.2686391 | 0.02314736 | 0.00132403 | 0.0230068 | 0.06198001 | 0.001245049 | 1948.307 | Grade A | 1
478 | 32728.98 | 46414.51 | 27.35046 | 0.08565752 | 0.3817048 | 0.02340865 | 0.003689431 | 0.01299554 | 0.05083408 | 0.001004037 | 1946.319 | Grade A | 1
479 | 37608.61 | 49519.33 | 34.41013 | 0.1456211 | 0.08282882 | 0.02275494 | 0.01588485 | 0.02002593 | 0.07776643 | 0.001374121 | 1950.113 | Grade A | 1
480 | 33620.12 | 53678.05 | 25.97562 | 0.07696302 | 0.5379501 | 0.0139836 | 0.01037824 | 0.009219097 | 0.01972549 | 0.0004963115 | 1945.8 | Grade A | 1
481 | 36674.45 | 53010.27 | 46.51282 | 0.05289736 | 0.5104365 | 0.01319896 | 0.01229846 | 0.01588104 | 0.186656 | 0.0004399262 | 1939.452 | Grade A | 1
482 | 34713.51 | 49378.09 | 54.24789 | 0.03169533 | 0.636124 | 0.02232489 | 0.01615859 | 0.04509396 | 0.03510303 | 0.001410744 | 1945.439 | Grade A | 1
483 | 32577.57 | 63690.74 | 39.11301 | 0.05224521 | 0.4977202 | 0.01127266 | 0.01155264 | 0.01419973 | 0.0296741 | 0.001043164 | 1945.486 | Grade A | 1
484 | 33666.84 | 49335.72 | 42.40335 | 0.09222262 | 0.3139477 | 0.01821195 | 0.006926211 | 0.01504212 | 0.07457806 | 0.0006447221 | 1944.618 | Grade A | 1
485 | 35731.57 | 45632.84 | 13.17324 | 0.1233725 | 0.4043168 | 0.01406038 | 0.001817871 | 0.02874217 | 0.08351124 | 0.001132481 | 1949.07 | Grade A | 1
486 | 33511.78 | 51462.14 | 31.44285 | 0.004926811 | 0.762134 | 0.02069095 | 0.01942758 | 0.001010538 | 0.0460928 | 0.0005406824 | 1952.231 | Grade A | 1
487 | 34230.37 | 51942.66 | 21.81473 | 0.05611395 | 0.6353154 | 0.01471083 | 0.01932912 | 0.0126985 | 0.068858 | 0.001268196 | 1946.809 | Grade A | 1
488 | 34625.44 | 52611.73 | 32.01731 | 0.05050881 | 0.52986 | 0.01481707 | 0.01655469 | 0.01205899 | 0.07760101 | 0.0008483287 | 1946.389 | Grade A | 1
489 | 33242.78 | 42271.5 | 37.69213 | 0.1218294 | 0.4615261 | 0.01750407 | 0.004663584 | 0.03121365 | 0.0606687 | 0.001956795 | 1948.184 | Grade A | 1
490 | 35735.2 | 51301.04 | 1.332473 | 0.04791575 | 0.7461143 | 0.007347596 | 0.01183878 | 0.01660947 | 0.05518168 | 0.001439149 | 1954.218 | Grade A | 1
491 | 41800 | 66500 | 36.25 | 0.24 | 0.48 | 0.026 | 0.004 | 0.011 | 0.015 | 0 | 1952 | Grade B | 2
492 | 68500 | 82000 | 27.5 | 0.17 | 0.52 | 0.017 | 0.005 | 0.059 | 0.013 | 0 | 1973 | Grade B | 2
493 | 44200 | 77000 | 29 | 0.2 | 0.52 | 0.027 | 0.026 | 0.13 | 0.2 | 0 | 1951 | Grade B | 2
494 | 44800 | 65500 | 26 | 0.19 | 0.49 | 0.018 | 0.053 | 0.004 | 0.009 | 0.001 | 1956 | Grade B | 2
495 | 46400 | 68000 | 35 | 0.19 | 0.49 | 0.018 | 0.053 | 0.004 | 0.009 | 0.001 | 1956 | Grade B | 2
496 | 46800 | 69500 | 29 | 0.21 | 0.46 | 0.026 | 0.009 | 0.07 | 0.18 | 0.003 | 1950 | Grade B | 2
497 | 45900 | 62500 | 34.5 | 0.22 | 0.76 | 0.022 | 0.009 | 0.009 | 0.016 | 0.002 | 1974 | Grade B | 2
498 | 49700 | 65000 | 35.7 | 0.22 | 0.76 | 0.022 | 0.009 | 0.009 | 0.016 | 0.002 | 1974 | Grade B | 2
499 | 51500 | 66500 | 29 | 0.22 | 0.76 | 0.022 | 0.009 | 0.009 | 0.016 | 0.002 | 1974 | Grade B | 2
500 | 48700 | 65000 | 25 | 0.23 | 0.541 | 0.027 | 0.008 | 0.031 | 0.055 | 0.002 | 1946 | Grade B | 2
501 | 49500 | 62000 | 25 | 0.202 | 0.461 | 0.02 | 0.013 | 0.03 | 0.057 | 0.001 | 1955 | Grade B | 2
502 | 39800 | 61500 | 33 | 0.132 | 0.451 | 0.015 | 0.006 | 0.012 | 0.035 | 0.001 | 1949 | Grade B | 2
503 | 57000 | 71000 | 33 | 0.149 | 0.685 | 0.019 | 0.008 | 0.082 | 0.113 | 0.002 | 1946 | Grade B | 2
504 | 45400 | 66500 | 40 | 0.191 | 0.406 | 0.012 | 0.005 | 0.012 | 0.024 | 0 | 1942 | Grade B | 2
505 | 47900 | 68500 | 36 | 0.233 | 0.389 | 0.01 | 0.005 | 0.038 | 0.042 | 0 | 1942 | Grade B | 2
506 | 48500 | 66500 | 35 | 0.228 | 0.353 | 0.02 | 0.012 | 0.018 | 0.029 | 0 | 1942 | Grade B | 2
507 | 53500 | 68500 | 23 | 0.278 | 0.841 | 0.016 | 0.009 | 0.015 | 0.017 | 0.002 | 1969 | Grade B | 2
508 | 56500 | 73500 | 28 | 0.237 | 0.949 | 0.022 | 0.016 | 0.011 | 0.012 | 0.002 | 1969 | Grade B | 2
509 | 49600 | 64000 | 31 | 0.201 | 0.557 | 0.021 | 0.006 | 0.034 | 0.042 | 0.002 | 1968 | Grade B | 2
510 | 49100 | 63000 | 37 | 0.184 | 0.536 | 0.025 | 0.008 | 0.094 | 0.167 | 0.003 | 1968 | Grade B | 2
511 | 59500 | 71500 | 27 | 0.215 | 0.786 | 0.025 | 0.008 | 0.023 | 0.031 | 0.002 | 1972 | Grade B | 2
512 | 40300 | 69500 | 29 | 0.235 | 0.498 | 0.017 | 0.008 | 0.034 | 0.066 | 0.001 | 1970 | Grade B | 2
513 | 54500 | 72000 | 26 | 0.231 | 0.44 | 0.024 | 0.009 | 0.026 | 0.04 | 0.002 | 1946 | Grade B | 2
514 | 37400 | 64500 | 43 | 0.255 | 0.631 | 0.024 | 0.007 | 0.009 | 0.012 | 0.001 | 1955 | Grade B | 2
515 | 48000 | 69000 | 37 | 0.248 | 0.599 | 0.021 | 0.006 | 0.013 | 0.013 | 0.003 | 1938 | Grade B | 2
516 | 48900 | 74000 | 30 | 0.246 | 0.353 | 0.014 | 0.006 | 0.008 | 0.013 | 0.001 | 1962 | Grade B | 2
517 | 48700 | 76000 | 27 | 0.227 | 0.795 | 0.024 | 0.012 | 0.027 | 0.025 | 0.001 | 1962 | Grade B | 2
518 | 52500 | 66000 | 28 | 0.207 | 0.64 | 0.02 | 0.007 | 0.056 | 0.093 | 0.006 | 1962 | Grade B | 2
519 | 46700 | 72500 | 29 | 0.253 | 0.748 | 0.029 | 0.008 | 0.078 | 0.17 | 0.002 | 1938 | Grade B | 2
520 | 50500 | 65000 | 34 | 0.261 | 0.76 | 0.028 | 0.009 | 0.028 | 0.143 | 0.002 | 1938 | Grade B | 2
521 | 35900 | 62100 | 37.3 | 0.235 | 0.439 | 0.02 | 0.008 | 0.018 | 0.036 | 0.001 | 1957 | Grade B | 2
522 | 49700 | 68500 | 30 | 0.236 | 0.466 | 0.028 | 0.027 | 0.031 | 0.038 | 0.002 | 1962 | Grade B | 2
523 | 58000 | 71500 | 30 | 0.255 | 0.553 | 0.019 | 0.028 | 0.059 | 0.059 | 0.004 | 1948 | Grade B | 2
524 | 57500 | 74500 | 31 | 0.238 | 0.838 | 0.014 | 0.004 | 0.025 | 0.052 | 0.004 | 1977 | Grade B | 2
525 | 58500 | 77000 | 27 | 0.23 | 0.851 | 0.013 | 0.003 | 0.024 | 0.05 | 0.004 | 1977 | Grade B | 2
526 | 52500 | 68000 | 30.1 | 0.196 | 0.458 | 0.024 | 0.03 | 0.047 | 0.046 | 0.001 | 1961 | Grade B | 2
527 | 41900 | 70000 | 37.5 | 0.259 | 0.463 | 0.024 | 0.011 | 0.024 | 0.061 | 0.002 | 1961 | Grade B | 2
528 | 42700 | 69000 | 36 | 0.271 | 0.463 | 0.027 | 0.012 | 0.024 | 0.061 | 0.002 | 1961 | Grade B | 2
529 | 46600 | 72500 | 32.9 | 0.268 | 0.438 | 0.021 | 0.011 | 0.014 | 0.024 | 0.002 | 1961 | Grade B | 2
530 | 44500 | 65500 | 30 | 0.228 | 0.541 | 0.021 | 0.008 | 0.028 | 0.06 | 0.002 | 1961 | Grade B | 2
531 | 55500 | 71000 | 32.6 | 0.15 | 0.588 | 0.023 | 0.006 | 0.009 | 0.022 | 0.001 | 1959 | Grade B | 2
532 | 57500 | 69000 | 31.6 | 0.15 | 0.588 | 0.023 | 0.006 | 0.009 | 0.022 | 0.001 | 1959 | Grade B | 2
533 | 39900 | 63000 | 40.9 | 0.145 | 0.946 | 0.016 | 0.012 | 0.008 | 0.016 | 0 | 1957 | Grade B | 2
534 | 45000 | 69000 | 35.1 | 0.153 | 0.727 | 0.024 | 0.011 | 0.009 | 0.015 | 0.001 | 1946 | Grade B | 2
535 | 46600 | 66000 | 35.5 | 0.262 | 0.715 | 0.03 | 0.01 | 0.052 | 0.181 | 0.003 | 1955 | Grade B | 2
536 | 58000 | 76000 | 32.9 | 0.262 | 0.713 | 0.028 | 0.011 | 0.053 | 0.18 | 0.003 | 1955 | Grade B | 2
537 | 42800 | 72500 | 30 | 0.25 | 0.84 | 0.023 | 0.007 | 0.009 | 0.012 | 0.001 | 1957 | Grade B | 2
538 | 36700 | 69500 | 43.5 | 0.247 | 0.74 | 0.017 | 0.011 | 0.023 | 0.018 | 0.001 | 1952 | Grade B | 2
539 | 42400 | 73500 | 41.2 | 0.24 | 0.71 | 0.017 | 0.01 | 0.023 | 0.018 | 0.001 | 1984 | Grade B | 2
540 | 49000 | 66500 | 31.7 | 0.271 | 0.99 | 0.018 | 0.02 | 0.009 | 0.012 | 0.001 | 1957 | Grade B | 2
541 | 51500 | 75500 | 31 | 0.26 | 1.07 | 0.013 | 0.012 | 0.009 | 0.01 | 0.001 | 1957 | Grade B | 2
542 | 57500 | 69000 | 32.2 | 0.137 | 0.63 | 0.016 | 0.004 | 0.045 | 0.058 | 0.001 | 1957 | Grade B | 2
543 | 61000 | 71000 | 27.8 | 0.274 | 0.68 | 0.027 | 0.005 | 0.036 | 0.068 | 0.001 | 1957 | Grade B | 2
544 | 45600 | 79000 | 37.1 | 0.251 | 0.41 | 0.022 | 0.008 | 0.008 | 0.007 | 0.001 | 1957 | Grade B | 2
545 | 45600 | 79000 | 37.1 | 0.215 | 0.74 | 0.021 | 0.006 | 0.021 | 0.025 | 0.001 | 1957 | Grade B | 2
546 | 47100 | 66500 | 42.2 | 0.205 | 0.547 | 0.008 | 0.013 | 0.021 | 0.036 | 0.001 | 1989 | Grade B | 2
547 | 38000 | 62000 | 45.8 | 0.194 | 0.534 | 0.014 | 0.005 | 0.01 | 0.011 | 0.001 | 1953 | Grade B | 2
548 | 40400 | 64500 | 44.2 | 0.254 | 0.563 | 0.02 | 0.007 | 0.011 | 0.012 | 0.001 | 1953 | Grade B | 2
549 | 40500 | 66000 | 43.6 | 0.259 | 0.562 | 0.017 | 0.007 | 0.011 | 0.012 | 0.001 | 1953 | Grade B | 2
550 | 48000 | 69000 | 36.4 | 0.231 | 0.687 | 0.022 | 0.009 | 0.023 | 0.117 | 0.001 | 1956 | Grade B | 2
551 | 49700 | 69500 | 34.6 | 0.261 | 0.719 | 0.027 | 0.012 | 0.024 | 0.121 | 0.001 | 1956 | Grade B | 2
552 | 50500 | 71000 | 34.7 | 0.159 | 0.476 | 0.016 | 0.011 | 0.096 | 0.129 | 0.001 | 1956 | Grade B | 2
553 | 51000 | 73000 | 31.6 | 0.241 | 0.717 | 0.024 | 0.009 | 0.025 | 0.121 | 0.001 | 1956 | Grade B | 2
554 | 39100 | 64000 | 44.4 | 0.185 | 0.462 | 0.014 | 0.004 | 0.006 | 0.009 | 0.001 | 1947 | Grade B | 2
555 | 41800 | 64000 | 43.2 | 0.186 | 0.437 | 0.017 | 0.004 | 0.008 | 0.012 | 0.001 | 1947 | Grade B | 2
556 | 45600 | 73000 | 28.8 | 0.192 | 0.896 | 0.019 | 0.027 | 0.01 | 0.03 | 0.001 | 1929 | Grade B | 2
557 | 48200 | 78500 | 32.3 | 0.218 | 0.927 | 0.017 | 0.029 | 0.008 | 0.009 | 0.001 | 1929 | Grade B | 2
558 | 49700 | 66500 | 41.7 | 0.243 | 0.816 | 0.013 | 0.016 | 0.005 | 0.006 | 0.001 | 1930 | Grade B | 2
559 | 51500 | 78000 | 33.4 | 0.233 | 0.843 | 0.021 | 0.012 | 0.005 | 0.006 | 0.001 | 1930 | Grade B | 2
560 | 51500 | 65000 | 33.1 | 0.202 | 0.468 | 0.03 | 0.011 | 0.013 | 0.057 | 0.001 | 1959 | Grade B | 2
561 | 57000 | 74500 | 31.5 | 0.227 | 0.69 | 0.016 | 0.008 | 0.007 | 0.009 | 0.001 | 1966 | Grade B | 2
562 | 60000 | 74500 | 23.9 | 0.227 | 0.69 | 0.016 | 0.008 | 0.007 | 0.009 | 0.001 | 1966 | Grade B | 2
563 | 66000 | 82000 | 11.4 | 0.227 | 0.69 | 0.016 | 0.008 | 0.007 | 0.009 | 0.001 | 1966 | Grade B | 2
564 | 51000 | 66500 | 35.1 | 0.218 | 0.591 | 0.024 | 0.01 | 0.018 | 0.04 | 0.001 | 1952 | Grade B | 2
565 | 54500 | 65500 | 35.2 | 0.159 | 0.855 | 0.015 | 0.004 | 0.015 | 0.01 | 0.001 | 1985 | Grade B | 2
566 | 48300 | 76500 | 34.2 | 0.178 | 1.16 | 0.015 | 0.018 | 0.011 | 0.019 | 0.001 | 1952 | Grade B | 2
567 | 53000 | 77500 | 32.7 | 0.16 | 1.16 | 0.019 | 0.018 | 0.01 | 0.018 | 0.001 | 1952 | Grade B | 2
568 | 52500 | 74500 | 21 | 0.246 | 1.14 | 0.014 | 0.008 | 0.031 | 0.027 | 0.001 | 1973 | Grade B | 2
569 | 63000 | 77500 | 17.2 | 0.246 | 1.14 | 0.014 | 0.008 | 0.031 | 0.027 | 0.001 | 1973 | Grade B | 2
570 | 49300 | 73500 | 39.7 | 0.192 | 0.451 | 0.028 | 0.036 | 0.051 | 0.115 | 0.001 | 1955 | Grade B | 2
571 | 56000 | 76500 | 38.8 | 0.245 | 0.498 | 0.023 | 0.007 | 0.044 | 0.097 | 0.001 | 1946 | Grade B | 2
572 | 38400 | 63500 | 42.2 | 0.216 | 0.435 | 0.018 | 0.004 | 0.007 | 0.013 | 0.001 | 1946 | Grade B | 2
573 | 53000 | 73500 | 33.4 | 0.224 | 0.09 | 0.015 | 0.009 | 0.022 | 0.017 | 0.001 | 1946 | Grade B | 2
574 | 36800 | 65500 | 44.6 | 0.212 | 0.434 | 0.014 | 0.004 | 0.007 | 0.013 | 0.001 | 1946 | Grade B | 2
575 | 45700 | 67500 | 40.8 | 0.252 | 0.428 | 0.021 | 0.006 | 0.008 | 0.016 | 0.001 | 1946 | Grade B | 2
576 | 55000 | 69500 | 32.1 | 0.183 | 0.374 | 0.018 | 0.006 | 0.062 | 0.204 | 0.001 | 1965 | Grade B | 2
577 | 49100 | 71500 | 30.5 | 0.181 | 0.471 | 0.012 | 0.073 | 0.006 | 0.013 | 0.001 | 1952 | Grade B | 2
578 | 42400 | 64500 | 43.6 | 0.203 | 0.588 | 0.013 | 0.015 | 0.006 | 0.006 | 0.001 | 1939 | Grade B | 2
579 | 47700 | 70000 | 35.6 | 0.228 | 0.542 | 0.025 | 0.028 | 0.06 | 0.05 | 0.001 | 1948 | Grade B | 2
580 | 38500 | 64000 | 40.4 | 0.205 | 0.429 | 0.022 | 0.006 | 0.016 | 0.021 | 0.001 | 1951 | Grade B | 2
581 | 40900 | 63000 | 42 | 0.196 | 0.423 | 0.018 | 0.005 | 0.016 | 0.021 | 0.001 | 1951 | Grade B | 2
582 | 42200 | 63500 | 41.2 | 0.218 | 0.392 | 0.022 | 0.006 | 0.007 | 0.009 | 0.001 | 1951 | Grade B | 2
583 | 43000 | 66500 | 41.2 | 0.271 | 0.459 | 0.027 | 0.007 | 0.017 | 0.023 | 0.001 | 1951 | Grade B | 2
584 | 56000 | 71500 | 30.3 | 0.241 | 0.893 | 0.017 | 0.011 | 0.023 | 0.034 | 0.001 | 1961 | Grade B | 2
585 | 44700 | 62900 | 29.1 | 0.244 | 0.708 | 0.026 | 0.009 | 0.003 | 0.011 | 0 | 1956 | Grade B | 2
586 | 47900 | 69000 | 30.3 | 0.199 | 0.832 | 0.029 | 0.014 | 0.066 | 0.045 | 0.001 | 1956 | Grade B | 2
587 | 49500 | 62000 | 33.4 | 0.217 | 0.548 | 0.016 | 0.008 | 0.029 | 0.067 | 0.001 | 1956 | Grade B | 2
588 | 52000 | 72500 | 35.1 | 0.237 | 0.713 | 0.026 | 0.009 | 0.024 | 0.121 | 0.001 | 1956 | Grade B | 2
589 | 42200 | 61500 | 39.5 | 0.215 | 0.47 | 0.002 | 0.004 | 0.008 | 0.01 | 0.001 | 1970 | Grade B | 2
590 | 41100 | 62000 | 37.2 | 0.165 | 0.433 | 0.025 | 0.017 | 0.014 | 0.029 | 0.001 | 1939 | Grade B | 2
591 | 53500 | 70000 | 37 | 0.142 | 0.68 | 0.02 | 0.007 | 0.047 | 0.047 | 0.001 | 1940 | Grade B | 2
592 | 50500 | 66500 | 24.8 | 0.261 | 0.765 | 0.012 | 0.007 | 0.023 | 0.036 | 0.001 | 1950 | Grade B | 2
593 | 44300 | 68000 | 36.5 | 0.206 | 0.583 | 0.014 | 0.007 | 0.009 | 0.012 | 0.001 | 1946 | Grade B | 2
594 | 42100 | 64500 | 39.2 | 0.271 | 0.441 | 0.025 | 0.005 | 0.007 | 0.012 | 0.001 | 1958 | Grade B | 2
595 | 52000 | 70000 | 30.8 | 0.219 | 0.583 | 0.021 | 0.013 | 0.015 | 0.018 | 0.001 | 1957 | Grade B | 2
596 | 53000 | 66000 | 34 | 0.267 | 0.689 | 0.027 | 0.008 | 0.049 | 0.167 | 0.001 | 1952 | Grade B | 2
597 | 51500 | 68000 | 30.9 | 0.222 | 0.542 | 0.028 | 0.026 | 0.053 | 0.048 | 0.001 | 1948 | Grade B | 2
598 | 60000 | 73500 | 10.8 | 0.222 | 0.542 | 0.028 | 0.026 | 0.053 | 0.048 | 0.001 | 1948 | Grade B | 2
599 | 50500 | 66500 | 31.6 | 0.23 | 0.49 | 0.03 | 0.027 | 0.06 | 0.104 | 0.001 | 1949 | Grade B | 2
600 | 54500 | 69000 | 31.6 | 0.23 | 0.49 | 0.03 | 0.027 | 0.06 | 0.104 | 0.001 | 1949 | Grade B | 2
601 | 50600 | 65000 | 26.3 | 0.182 | 0.636 | 0.013 | 0.006 | 0.013 | 0.01 | 0.001 | 1957 | Grade B | 2
602 | 51000 | 63000 | 26.8 | 0.215 | 0.639 | 0.013 | 0.007 | 0.014 | 0.011 | 0.001 | 1957 | Grade B | 2
603 | 52500 | 66200 | 25.6 | 0.213 | 0.636 | 0.014 | 0.006 | 0.014 | 0.01 | 0.001 | 1957 | Grade B | 2
604 | 50700 | 80100 | 38 | 0.262 | 0.813 | 0.013 | 0.011 | 0.013 | 0.008 | 0.001 | 1970 | Grade B | 2
605 | 40600 | 71000 | 42.6 | 0.19 | 0.795 | 0.013 | 0.005 | 0.005 | 0.004 | 0.001 | 1970 | Grade B | 2
606 | 42500 | 65900 | 38.4 | 0.21 | 0.655 | 0.021 | 0.007 | 0.024 | 0.033 | 0.001 | 1970 | Grade B | 2
607 | 57900 | 78000 | 30.1 | 0.122 | 0.412 | 0.022 | 0.072 | 0.005 | 0.01 | 0.001 | 1950 | Grade B | 2
608 | 60700 | 82300 | 29 | 0.185 | 0.465 | 0.03 | 0.093 | 0.004 | 0.011 | 0.001 | 1950 | Grade B | 2
609 | 64800 | 87800 | 25 | 0.272 | 0.978 | 0.02 | 0.017 | 0.006 | 0.013 | 0.001 | 1947 | Grade B | 2
610 | 66600 | 88600 | 25.2 | 0.251 | 0.827 | 0.023 | 0.013 | 0.009 | 0.012 | 0.001 | 1947 | Grade B | 2
611 | 51600 | 73600 | 35.7 | 0.228 | 0.881 | 0.03 | 0.019 | 0.011 | 0.17 | 0.001 | 1947 | Grade B | 2
612 | 50600 | 75000 | 33.6 | 0.24 | 0.873 | 0.025 | 0.021 | 0.007 | 0.011 | 0.001 | 1947 | Grade B | 2
613 | 44000 | 63000 | 35.1 | 0.105 | 0.401 | 0.028 | 0.019 | 0.057 | 0.131 | 0.001 | 1990 | Grade B | 2
614 | 40500 | 61500 | 43.5 | 0.141 | 0.422 | 0.025 | 0.011 | 0.064 | 0.128 | 0.001 | 1990 | Grade B | 2
615 | 44100 | 73500 | 32.4 | 0.246 | 0.663 | 0.008 | 0.01 | 0.036 | 0.014 | 0.001 | 1990 | Grade B | 2
616 | 47900 | 76700 | 31.9 | 0.246 | 0.658 | 0.01 | 0.009 | 0.041 | 0.024 | 0.001 | 1990 | Grade B | 2
617 | 55700 | 67100 | 31 | 0.226 | 0.489 | 0.026 | 0.011 | 0.032 | 0.048 | 0.001 | 1968 | Grade B | 2
618 | 39500 | 67500 | 37.3 | 0.239 | 0.56 | 0.015 | 0.009 | 0.005 | 0.002 | 0.001 | 1983 | Grade B | 2
619 | 41000 | 60500 | 39.7 | 0.163 | 0.64 | 0.012 | 0.006 | 0.008 | 0.018 | 0.001 | 1983 | Grade B | 2
620 | 46500 | 60706 | 35.2 | 0.157 | 0.585 | 0.028 | 0.006 | 0.049 | 0.093 | 0.001 | 1946 | Grade B | 2
621 | 51908 | 63246 | 25.9 | 0.164 | 0.458 | 0.024 | 0.013 | 0.026 | 0.032 | 0.001 | 1946 | Grade B | 2
622 | 57700 | 74200 | 27.6 | 0.153 | 0.694 | 0.021 | 0.008 | 0.089 | 0.114 | 0.001 | 1946 | Grade B | 2
623 | 54500 | 68600 | 32.2 | 0.184 | 0.701 | 0.023 | 0.008 | 0.09 | 0.116 | 0.001 | 1946 | Grade B | 2
624 | 58595 | 67924 | 36.5 | 0.203 | 0.963 | 0.018 | 0.008 | 0.012 | 0.012 | 0.001 | 1966 | Grade B | 2
625 | 46732 | 73596 | 35.7 | 0.245 | 0.783 | 0.028 | 0.013 | 0.007 | 0.013 | 0.001 | 1937 | Grade B | 2
626 | 55476 | 74505 | 31.3 | 0.245 | 0.783 | 0.028 | 0.013 | 0.007 | 0.013 | 0.001 | 1937 | Grade B | 2
627 | 49136 | 63969 | 33.2 | 0.225 | 0.736 | 0.029 | 0.029 | 0.024 | 0.116 | 0.001 | 1956 | Grade B | 2
628 | 41519 | 71107 | 39.8 | 0.254 | 0.741 | 0.018 | 0.008 | 0.026 | 0.025 | 0 | 1978 | Grade B | 2
629 | 49700 | 65900 | 32.1 | 0.172 | 0.65 | 0.016 | 0.009 | 0.016 | 0.017 | 0.001 | 1956 | Grade B | 2
630 | 46773 | 74686 | 36.7 | 0.254 | 0.676 | 0.023 | 0.017 | 0.022 | 0.064 | 0.001 | 1957 | Grade B | 2
631 | 47882 | 73734 | 32.2 | 0.25 | 0.67 | 0.021 | 0.016 | 0.022 | 0.064 | 0.001 | 1957 | Grade B | 2
632 | 44879 | 74652 | 34.7 | 0.239 | 0.529 | 0.02 | 0.012 | 0.028 | 0.035 | 0.001 | 1940 | Grade B | 2
633 | 55218 | 76711 | 28.2 | 0.216 | 0.701 | 0.02 | 0.006 | 0.005 | 0.003 | 0.001 | 1972 | Grade B | 2
634 | 40453 | 68055 | 37.8 | 0.223 | 0.54 | 0.024 | 0.017 | 0.049 | 0.02 | 0.001 | 1949 | Grade B | 2
635 | 49465 | 74285 | 33.4 | 0.232 | 0.664 | 0.017 | 0.014 | 0.009 | 0.015 | 0.001 | 1945 | Grade B | 2
636 | 51985 | 62029 | 35.3 | 0.096 | 0.63 | 0.011 | 0.003 | 0.073 | 0.191 | 0.007 | 1960 | Grade B | 2
637 | 50164 | 77529 | 31.2 | 0.153 | 0.427 | 0.024 | 0.079 | 0.006 | 0.012 | 0.001 | 1972 | Grade B | 2
638 | 41435 | 68318 | 34.8 | 0.258 | 0.535 | 0.025 | 0.005 | 0.007 | 0.013 | 0.001 | 1955 | Grade B | 2
639 | 65333 | 76582 | 28.9 | 0.184 | 0.544 | 0.024 | 0.004 | 0.137 | 0.168 | 0.001 | 1956 | Grade B | 2
640 | 39421.3 | 73541.68 | 20.21737 | 0.1186569 | 0.3644963 | 0.009414601 | 0.0254656 | 0.05331995 | 0.1194591 | 0.003663302 | 1937 | Grade B | 2
641 | 42316.28 | 75066.02 | 38.70504 | 0.1738363 | 0.3281586 | 0.01788981 | 0.02867262 | 0.04942819 | 0.04319953 | 6.901813e-05 | 1963 | Grade B | 2
642 | 49296.28 | 63290.67 | 29.31737 | 0.2563943 | 0.4378131 | 0.02363837 | 0.006626244 | 0.03160008 | 0.08761138 | 0.0004281388 | 1955 | Grade B | 2
643 | 41015.39 | 66760.06 | 35.84086 | 0.2374688 | 0.7269699 | 0.02559398 | 0.01788448 | 0.05637331 | 0.03304855 | 0.00311356 | 1937 | Grade B | 2
644 | 43115.03 | 69266.39 | 35.67844 | 0.1864799 | 0.4930057 | 0.01928127 | 0.02420701 | 0.1091111 | 0.0367645 | 0.00010399 | 1989 | Grade B | 2
645 | 52191.78 | 68346.25 | 31.2952 | 0.1285178 | 0.4271247 | 0.01202856 | 0.00540468 | 0.006714724 | 0.08042888 | 0.0009396808 | 1940 | Grade B | 2
646 | 52960.12 | 68064.4 | 37.77589 | 0.2172741 | 0.6635922 | 0.01915269 | 0.02017266 | 0.0151811 | 0.1150772 | 0.0009860978 | 1963 | Grade B | 2
647 | 43030.29 | 84949.54 | 41.1936 | 0.2550093 | 0.6444682 | 0.01736678 | 0.02755183 | 0.01668171 | 0.08430914 | 0.0001342732 | 1988 | Grade B | 2
648 | 54199.17 | 75161.92 | 40.49431 | 0.09617107 | 0.8971582 | 0.01538494 | 0.02748847 | 0.1114244 | 0.003829134 | 0.001335421 | 1961 | Grade B | 2
649 | 36652.15 | 71119.99 | 39.70946 | 0.1797025 | 0.9390845 | 0.002525684 | 0.003958387 | 0.02579505 | 0.2021972 | 0.001725368 | 1951 | Grade B | 2
650 | 39840.09 | 85066.28 | 37.35966 | 0.2335541 | 0.5815332 | 0.02344167 | 0.0337207 | 0.07047897 | 0.1674874 | 0.0006624078 | 1955 | Grade B | 2
651 | 41484.37 | 76277.23 | 31.07838 | 0.08264403 | 0.473784 | 0.01247432 | 0.0006391754 | 0.07446889 | 0.008815452 | 0.002667417 | 1990 | Grade B | 2
652 | 54986.66 | 67302.63 | 34.07548 | 0.1582917 | 0.5543765 | 0.02475116 | 0.001750926 | 0.05740762 | 0.01466719 | 0.002628096 | 1970 | Grade B | 2
653 | 56555.57 | 62189.14 | 42.97239 | 0.237899 | 0.7404737 | 0.01150819 | 0.006626788 | 0.03035435 | 0.1142547 | 0.003324254 | 1954 | Grade B | 2
654 | 50139.74 | 73320.67 | 34.2633 | 0.1170791 | 0.4348681 | 0.01998673 | 0.01772262 | 0.06752546 | 0.03981584 | 0.0008624993 | 1954 | Grade B | 2
655 | 45923.45 | 74345.06 | 32.34905 | 0.1839228 | 0.217292 | 0.02015946 | 0.02244749 | 0.03255522 | 0.03187309 | 0.0004667829 | 1970 | Grade B | 2
656 | 41784.05 | 76229.84 | 36.55721 | 0.2323547 | 0.7006903 | 0.02796464 | 0.01860992 | 0.06167551 | 0.08858427 | 0.0003717917 | 1962 | Grade B | 2
657 | 44082.33 | 73399.68 | 36.65328 | 0.1015071 | 0.6144246 | 0.01264864 | 0.005031073 | 0.02422519 | 0.0719764 | 0.00240137 | 1973 | Grade B | 2
658 | 42861.77 | 83760.91 | 30.20837 | 0.1937617 | 0.6098201 | 0.02211466 | 0.006448239 | 0.121295 | 0.1371291 | 0.001014413 | 1964 | Grade B | 2
659 | 43245.51 | 68765.69 | 35.37265 | 0.1357459 | 0.4330102 | 0.02681325 | 0.0007212803 | 0.1058402 | 0.07581999 | 0.0006263637 | 1965 | Grade B | 2
660 | 38857.27 | 61979.33 | 35.86782 | 0.1624383 | 0.4341798 | 0.01486981 | 0.04603168 | 0.05652481 | 0.08261896 | 0.0009851442 | 1953 | Grade B | 2
661 | 51661.44 | 64251.5 | 31.72116 | 0.2492489 | 0.5641988 | 0.02554952 | 0.01283888 | 0.08784849 | 0.03602371 | 0.001853653 | 1941 | Grade B | 2
662 | 52000.88 | 61192.03 | 46.32849 | 0.1933783 | 0.4696573 | 0.02725551 | 0.0223332 | 0.06633882 | 0.123517 | 0.001740898 | 1988 | Grade B | 2
663 | 45572.29 | 75020.43 | 26.93789 | 0.1867246 | 0.4389204 | 0.0111004 | 0.02809655 | 0.07453887 | 0.0621987 | 0.001871051 | 1930 | Grade B | 2
664 | 47648.32 | 78002.24 | 31.71813 | 0.2010878 | 0.3444559 | 0.02410691 | 0.008533887 | 0.08297677 | 0.0074255 | 0.001052027 | 1968 | Grade B | 2
665 | 49906.98 | 65455.75 | 34.46592 | 0.1976478 | 0.5306617 | 0.02083661 | 0.03262298 | 0.0613777 | 0.09470435 | 0.004081429 | 1955 | Grade B | 2
666 | 39748.76 | 72257.79 | 32.20099 | 0.2415692 | 0.3894975 | 0.02595464 | 0.007969768 | 0.07996343 | 0.121529 | 0.002132151 | 1957 | Grade B | 2
667 | 43107.34 | 70056.71 | 31.72208 | 0.196791 | 0.5653369 | 0.0284794 | 0.01590276 | 0.1308076 | 0.04812168 | 0.0005791967 | 1977 | Grade B | 2
668 | 42116.44 | 76891.7 | 43.60333 | 0.108212 | 0.8053152 | 0.010304 | 0.02036005 | 0.07407129 | 0.1016992 | 0.001814595 | 1948 | Grade B | 2
669 | 40556.42 | 86248.68 | 26.91357 | 0.2637194 | 0.4730585 | 0.01181823 | 0.01861344 | 0.02097152 | 0.01399021 | 0.000760764 | 1980 | Grade B | 2
670 | 46173.62 | 62275.35 | 45.19467 | 0.1282681 | 0.8306564 | 0.002528048 | 0.05801468 | 0.06397344 | 0.004974732 | 0.0005760273 | 1950 | Grade B | 2
671 | 42137.52 | 63608.08 | 38.2176 | 0.1553796 | 1.066156 | 0.01954745 | 0.01234172 | 0.1174274 | 0.01787097 | 0.0003303899 | 1966 | Grade B | 2
672 | 36329.16 | 85352.22 | 30.13393 | 0.2190152 | 0.7655724 | 0.02399673 | 0.02556701 | 0.06005276 | 0.06375967 | 7.543688e-05 | 1954 | Grade B | 2
673 | 41837.75 | 77953.57 | 33.64908 | 0.1519564 | 0.5963058 | 0.0271449 | 0.01926354 | 0.06761929 | 0.03971455 | 0.0004004171 | 1970 | Grade B | 2
674 | 49319.9 | 75275.85 | 36.35303 | 0.2320874 | 0.473941 | 0.02739265 | 0.03248487 | 0.1180074 | 0.0251302 | 0.0007372032 | 1974 | Grade B | 2
675 | 54406.23 | 63663.31 | 38.76868 | 0.2641514 | 0.7200229 | 0.0248767 | 0.03207613 | 0.02138859 | 0.03569775 | 0.002182362 | 1945 | Grade B | 2
676 | 38832.13 | 75628.48 | 34.9041 | 0.196597 | 0.663203 | 0.01030564 | 0.0140288 | 0.1157871 | 0.03856445 | 0.001689445 | 1939 | Grade B | 2
677 | 47157.41 | 72160.01 | 39.90262 | 0.1956397 | 0.6560935 | 0.009922745 | 0.007486875 | 0.05561712 | 0.06996205 | 0.001856223 | 1978 | Grade B | 2
678 | 42255.96 | 75631.57 | 25.39181 | 0.1679734 | 0.6735096 | 0.02560639 | 0.0139282 | 0.009038561 | 0.03066948 | 0.00171842 | 1961 | Grade B | 2
679 | 51800.33 | 69289.69 | 30.96168 | 0.1673279 | 0.5297366 | 0.01238035 | 0.0009458091 | 0.01891266 | 0.001407951 | 0.001969116 | 1961 | Grade B | 2
680 | 39876.45 | 63878.51 | 23.71526 | 0.2231523 | 0.502316 | 0.01636891 | 0.02459269 | 0.01503912 | 0.05723781 | 0.001294782 | 1988 | Grade B | 2
681 | 38908.29 | 70525.91 | 37.76492 | 0.2060054 | 0.6338801 | 0.01922257 | 0.01879632 | 0.07383383 | 0.02450104 | 0.002802803 | 1947 | Grade B | 2
682 | 58386.6 | 62857.23 | 45.45091 | 0.1929537 | 0.4858524 | 0.01149829 | 0.006629948 | 0.07307042 | 0.08908518 | 0.001017809 | 1940 | Grade B | 2
683 | 37381 | 74870.29 | 32.36664 | 0.2182996 | 0.5972023 | 0.01389317 | 0.01004862 | 0.0006121797 | 0.007959355 | 0.001623995 | 1960 | Grade B | 2
684 | 45187.3 | 84620.32 | 30.50434 | 0.2627701 | 0.7860906 | 0.02198372 | 0.005725774 | 0.03639043 | 0.03775502 | 0.002751702 | 1982 | Grade B | 2
685 | 55233.44 | 75235.96 | 32.84392 | 0.2274553 | 0.5879552 | 0.009678722 | 0.008359641 | 0.04753681 | 0.0770899 | 0.00261339 | 1946 | Grade B | 2
686 | 41976.85 | 60643.2 | 35.90703 | 0.1173518 | 0.526158 | 0.02410056 | 0.002054107 | 0.1150935 | 0.04240168 | 0.00294249 | 1972 | Grade B | 2
687 | 41879.56 | 73276.4 | 33.00114 | 0.2110038 | 0.7666962 | 0.02024482 | 0.01164265 | 0.1684236 | 0.08865492 | 0.0008078464 | 1980 | Grade B | 2
688 | 40683.57 | 89741.95 | 34.66393 | 0.2146647 | 0.5244882 | 0.02068472 | 0.002455689 | 0.032905 | 0.03398095 | 0.0008746886 | 1962 | Grade B | 2
689 | 36800.93 | 72874.55 | 37.6482 | 0.2007305 | 0.9913973 | 0.01778258 | 0.05031877 | 0.01730384 | 0.06785621 | 0.001262253 | 1983 | Grade B | 2
690 | 50847.99 | 71372.88 | 32.2567 | 0.2555451 | 0.6290323 | 0.02280038 | 0.005128183 | 0.01023492 | 0.04181969 | 0.004835678 | 1954 | Grade B | 2
691 | 49848.6 | 65728.54 | 40.59241 | 0.1974225 | 0.4899202 | 0.01245709 | 0.003791962 | 0.0971782 | 0.03940793 | 0.001546612 | 1969 | Grade B | 2
692 | 46118.66 | 69533.2 | 36.67221 | 0.0972814 | 0.5911295 | 0.02084537 | 0.05687591 | 0.04957197 | 0.08881418 | 0.0007516938 | 1954 | Grade B | 2
693 | 36964.14 | 75204.48 | 35.20656 | 0.171679 | 0.4661043 | 0.01758715 | 0.01424349 | 0.1072961 | 0.01049494 | 0.0007385505 | 1931 | Grade B | 2
694 | 46298.08 | 66664.84 | 33.4087 | 0.2478491 | 0.7719772 | 0.009530509 | 0.0121007 | 0.09777712 | 0.0644994 | 0.0006434531 | 1987 | Grade B | 2
695 | 50473.55 | 72270.21 | 36.31938 | 0.2716133 | 0.05438462 | 0.0271741 | 0.0373597 | 0.04040352 | 0.09598717 | 0.001598359 | 1956 | Grade B | 2
696 | 43564.92 | 66022.49 | 35.77205 | 0.1461735 | 0.7854971 | 0.02171574 | 0.02547158 | 0.02967046 | 0.09676474 | 0.002615369 | 1971 | Grade B | 2
697 | 46375.14 | 71616.06 | 36.21671 | 0.2641838 | 0.49919 | 0.02176113 | 0.001812816 | 0.09784717 | 0.08797174 | 0.00288342 | 1986 | Grade B | 2
698 | 51230.27 | 63785.68 | 31.5298 | 0.2067767 | 0.5644383 | 0.01436108 | 0.02717719 | 0.004572511 | 0.08500125 | 0.005076122 | 1964 | Grade B | 2
699 | 55050.31 | 73966.28 | 32.53326 | 0.1320343 | 0.4661422 | 0.02575252 | 0.02071741 | 0.04344773 | 0.06679858 | 0.0009320165 | 1969 | Grade B | 2
700 | 43960.13 | 60186.61 | 41.09766 | 0.1530143 | 0.4789303 | 0.0230606 | 0.01636698 | 0.05889261 | 0.1183076 | 0.0004683161 | 1942 | Grade B | 2
701 | 54853.49 | 65209.65 | 45.06654 | 0.09441672 | 0.6037882 | 0.0171235 | 0.0004151955 | 0.09829005 | 0.03548102 | 0.0001977912 | 1990 | Grade B | 2
702 | 51677.71 | 62500.99 | 35.44598 | 0.1205658 | 0.7338677 | 0.02435103 | 0.001060396 | 0.08806379 | 0.06759412 | 0.000631155 | 1950 | Grade B | 2
703 | 39923.77 | 65035.05 | 31.56567 | 0.2398412 | 0.8784173 | 0.02766844 | 0.006543197 | 0.04899652 | 0.1970563 | 0.0006892538 | 1971 | Grade B | 2
704 | 48535.52 | 68661.32 | 32.81503 | 0.1007967 | 0.8191524 | 0.01103551 | 0.03444287 | 0.1210625 | 0.04877919 | 0.000520304 | 1935 | Grade B | 2
705 | 45427.91 | 62257.75 | 28.45013 | 0.1596172 | 0.1757352 | 0.02887666 | 0.002155174 | 0.04793552 | 0.05957393 | 0.0004001683 | 1953 | Grade B | 2
706 | 45801.51 | 66179.28 | 30.18742 | 0.1266807 | 0.595284 | 0.01212667 | 0.01388118 | 0.03752061 | 0.05821145 | 0.002945394 | 1941 | Grade B | 2
707 | 43646.89 | 65849.4 | 28.65265 | 0.216212 | 0.6554692 | 0.02167677 | 0.00690431 | 0.0617502 | 0.03896949 | 0.004348465 | 1939 | Grade B | 2
708 | 49828.47 | 71394.2 | 45.5925 | 0.1979568 | 0.5941113 | 0.02376731 | 0.03675972 | 0.1189971 | 0.1226211 | 0.0006558024 | 1945 | Grade B | 2
709 | 56663.17 | 63176.13 | 24.78337 | 0.2089845 | 0.8492327 | 0.007445505 | 0.03862948 | 0.05859726 | 0.01431239 | 0.0001370438 | 1953 | Grade B | 2
710 | 39425.85 | 70091.7 | 22.88473 | 0.1928182 | 0.7435221 | 0.02186423 | 0.02056015 | 0.04381351 | 0.1522614 | 0.0017086 | 1931 | Grade B | 2
711 | 47313.52 | 72470.82 | 26.02301 | 0.1725006 | 0.6032807 | 0.02624679 | 0.02009583 | 0.06184957 | 0.09030156 | 0.003085558 | 1953 | Grade B | 2
712 | 41811.06 | 71668.5 | 42.10194 | 0.2054877 | 0.3878701 | 0.01742359 | 0.02813195 | 0.01808117 | 0.09765463 | 0.001542727 | 1950 | Grade B | 2
713 | 43764.58 | 69480.57 | 40.24567 | 0.1962288 | 0.8774504 | 0.021525 | 0.007876447 | 0.01934312 | 0.05763387 | 0.001699104 | 1990 | Grade B | 2
714 | 52099.73 | 60446.82 | 28.38234 | 0.1826567 | 0.7601178 | 0.02472461 | 0.02865579 | 0.02482886 | 0.05642269 | 0.0001869557 | 1980 | Grade B | 2
715 | 51747.46 | 66832.02 | 40.11496 | 0.2217469 | 0.3545037 | 0.02322869 | 0.04070745 | 0.03800465 | 0.03993684 | 0.001384505 | 1936 | Grade B | 2
716 | 53237.59 | 72813.02 | 34.41339 | 0.2004301 | 0.2988176 | 0.01384464 | 0.03149893 | 0.005460491 | 0.08567148 | 0.00161655 | 1948 | Grade B | 2
717 | 53386.55 | 60127.07 | 32.85051 | 0.2054823 | 0.4633629 | 0.01094815 | 0.01473704 | 0.07245747 | 0.07468052 | 0.0002916305 | 1982 | Grade B | 2
718 | 39246.67 | 74731.73 | 33.22447 | 0.06334995 | 0.6510785 | 0.01841475 | 0.0329592 | 0.03460976 | 0.004958908 | 0.002094383 | 1959 | Grade B | 2
719 | 56149.74 | 65886.97 | 25.50465 | 0.1271327 | 0.4432209 | 0.01596412 | 0.001545178 | 0.01386037 | 0.0644958 | 0.001987908 | 1949 | Grade B | 2
720 | 54601.57 | 76106.71 | 40.37455 | 0.114403 | 0.6498931 | 0.01631888 | 0.03573929 | 0.0866655 | 0.03326142 | 0.000569184 | 1957 | Grade B | 2
721 | 49272.94 | 62430.91 | 32.05584 | 0.174468 | 0.4274782 | 0.01704541 | 0.02739657 | 0.1295952 | 0.05590344 | 0.0007418191 | 1958 | Grade B | 2
722 | 42274.71 | 70217.74 | 39.83224 | 0.2452493 | 0.5953365 | 0.01562535 | 0.002222042 | 0.1147329 | 0.03030686 | 0.0016276 | 1960 | Grade B | 2
723 | 38294.14 | 73316.83 | 30.1778 | 0.2229095 | 0.176054 | 0.01306179 | 0.009936345 | 0.07966344 | 0.06261091 | 0.003104379 | 1946 | Grade B | 2
724 | 38900.89 | 77874.02 | 40.15846 | 0.1737362 | 0.4949073 | 0.01718874 | 0.02618521 | 0.06011357 | 0.06230873 | 0.002075028 | 1938 | Grade B | 2
725 | 57977.97 | 79164.58 | 30.02515 | 0.2068902 | 0.3503997 | 0.01957073 | 0.002443949 | 0.1371147 | 0.01373583 | 0.002897825 | 1954 | Grade B | 2
726 | 55278.09 | 66223.05 | 18.38377 | 0.1645 | 0.3328206 | 0.02173789 | 0.05107925 | 0.01882454 | 0.01486623 | 0.002982233 | 1976 | Grade B | 2
727 | 54747.57 | 80241.67 | 18.678 | 0.2374154 | 0.8064637 | 0.02556241 | 0.03073684 | 0.05693613 | 0.1002657 | 0.0004672786 | 1933 | Grade B | 2
728 | 39711.43 | 62422.42 | 29.06024 | 0.2628374 | 0.5609307 | 0.02727759 | 0.04124674 | 0.02433392 | 0.06293446 | 0.005051837 | 1950 | Grade B | 2
729 | 44339.24 | 64772.47 | 48.52128 | 0.2184969 | 0.5298958 | 0.0153611 | 0.01295586 | 0.05646727 | 0.1365282 | 0.004072999 | 1966 | Grade B | 2
730 | 40837.42 | 64702.3 | 33.18167 | 0.2429058 | 0.9183487 | 0.02803062 | 0.001046203 | 0.0633052 | 0.1265997 | 0.001101419 | 1962 | Grade B | 2
731 | 41429.47 | 62369.95 | 24.09502 | 0.2155343 | 0.8729657 | 0.0208308 | 0.01833871 | 0.1118224 | 0.01003363 | 0.0004419748 | 1990 | Grade B | 2
732 | 39343.81 | 73415.06 | 38.55496 | 0.2198955 | 0.9536943 | 0.02259494 | 0.04290273 | 0.03621403 | 0.08258755 | 0.002447523 | 1936 | Grade B | 2
733 | 50682.02 | 62346.15 | 44.17604 | 0.2355989 | 0.7461602 | 0.02285688 | 0.009444565 | 0.006757149 | 0.1239998 | 0.001018767 | 1958 | Grade B | 2
734 | 46312.85 | 71552.54 | 34.18464 | 0.1256722 | 0.5513988 | 0.02889415 | 0.0251304 | 0.1298335 | 0.0131796 | 0.003645186 | 1977 | Grade B | 2
735 | 46340.34 | 62034.56 | 32.40546 | 0.158793 | 0.4746168 | 0.02829046 | 0.04357139 | 0.02470567 | 0.05538859 | 0.001193236 | 1941 | Grade B | 2
736 | 57398.32 | 66995.37 | 38.86713 | 0.196145 | 0.4860199 | 0.01631065 | 0.03679496 | 0.03459723 | 0.02164773 | 0.0001179463 | 1987 | Grade B | 2
737 | 52920.59 | 73632.37 | 32.48945 | 0.2461639 | 0.4925801 | 0.02281321 | 0.000780248 | 0.003138401 | 0.112688 | 0.0008314959 | 1957 | Grade B | 2
738 | 48753.08 | 79575.65 | 41.46207 | 0.2620387 | 0.530856 | 0.01917539 | 0.02684324 | 0.01048561 | 0.02061618 | 0.004378203 | 1929 | Grade B | 2
739 | 45660.09 | 74091.64 | 32.98126 | 0.2577301 | 0.6916816 | 0.01935131 | 0.001238287 | 0.03050935 | 0.03141122 | 0.005267261 | 1952 | Grade B | 2
740 | 36576.62 | 67380.66 | 43.09034 | 0.2131576 | 0.496725 | 0.01586307 | 0.007296703 | 0.1963781 | 0.1167691 | 0.0008324276 | 1940 | Grade B | 2
741 | 47811.38 | 68051.86 | 33.33912 | 0.1608351 | 0.3676262 | 0.0245501 | 0.01093278 | 0.02583421 | 0.08954086 | 0.000162018 | 1984 | Grade B | 2
742 | 45573.37 | 60271.28 | 33.01111 | 0.1356291 | 0.4549554 | 0.01009765 | 0.01506828 | 0.04020438 | 0.1178536 | 3.950397e-05 | 1950 | Grade B | 2
743 | 48468.34 | 62787.87 | 46.45092 | 0.1783131 | 0.6467887 | 0.0257798 | 0.03353049 | 0.05949366 | 0.06574548 | 0.001646181 | 1968 | Grade B | 2
744 | 43950.96 | 80251.19 | 31.90153 | 0.1979429 | 0.4714315 | 0.01249117 | 0.004069932 | 0.05472 | 0.06762736 | 0.002854301 | 1980 | Grade B | 2
745 | 49708.4 | 63354.08 | 39.0543 | 0.1722986 | 1.059141 | 0.01621408 | 0.01410166 | 0.03037032 | 0.01622262 | 0.00365132 | 1959 | Grade B | 2
746 | 37540.12 | 79637.86 | 32.14107 | 0.2074328 | 0.4388491 | 0.02173682 | 0.00268998 | 0.08299953 | 0.04263551 | 0.0006678443 | 1942 | Grade B | 2
747 | 43027.91 | 63062.59 | 31.30797 | 0.1830897 | 0.5135232 | 0.01749357 | 0.04033306 | 0.03063391 | 0.02712219 | 0.0008628275 | 1958.949 | Grade B | 2
748 | 42575.4 | 73642.6 | 26.92124 | 0.1201881 | 0.6118448 | 0.0002582944 | 0.006537703 | 0.07619191 | 0.03375572 | 0.0002178592 | 1970.705 | Grade B | 2
749 | 47266.76 | 61135.49 | 35.87139 | 0.14158 | 0.4516396 | 0.02898835 | 0.03938781 | 0.07317506 | 0.06007973 | 0.002479081 | 1949.141 | Grade B | 2
750 | 42148.39 | 70703.44 | 31.37023 | 0.2021351 | 0.8689325 | 0.01822619 | 0.01366999 | 0.01133227 | 0.07279526 | 0.0003843955 | 1989.257 | Grade B | 2
751 | 44915.39 | 72745.08 | 36.80506 | 0.217702 | 0.6439885 | 0.02498739 | 0.02464279 | 0.028898 | 0.01662406 | 0.002960104 | 1938.706 | Grade B | 2
752 | 42041.7 | 67127.96 | 27.22696 | 0.1882356 | 0.8037765 | 0.004228123 | 0.001459451 | 0.0162913 | 0.01845641 | 0.002026986 | 1935.727 | Grade B | 2
753 | 41785.32 | 77205.94 | 29.02916 | 0.175974 | 0.2646452 | 0.02409421 | 0.005958645 | 0.04566037 | 0.05702581 | 0.0005793109 | 1975.203 | Grade B | 2
754 | 40414.51 | 72644.34 | 32.83799 | 0.2384659 | 0.6194093 | 0.0195489 | 0.02513845 | 0.04424136 | 0.05455412 | 0.0006491875 | 1945.666 | Grade B | 2
755 | 44281.45 | 74678.52 | 41.82117 | 0.1573841 | 0.8100646 | 0.01697991 | 0.02914355 | 0.03931861 | 0.05264114 | 0.004065949 | 1973.656 | Grade B | 2
756 | 40822.33 | 70798.68 | 39.09931 | 0.2137736 | 0.4592322 | 0.01006013 | 0.01249273 | 0.003145672 | 0.08744942 | 0.002588934 | 1971.992 | Grade B | 2
757 | 43702.18 | 64786.42 | 38.32878 | 0.2744798 | 0.5029497 | 0.01491416 | 0.009757929 | 0.01207362 | 0.0239189 | 0.002823538 | 1942.259 | Grade B | 2
758 | 42511.54 | 60758.35 | 44.4976 | 0.2560037 | 0.6749233 | 0.02897576 | 0.003323479 | 0.08127736 | 0.02006303 | 0.001803879 | 1966.894 | Grade B | 2
759 | 43639.29 | 72477.49 | 43.01242 | 0.2481724 | 0.2574526 | 0.02593042 | 0.05617661 | 0.05742975 | 0.0430399 | 0.002929156 | 1957.979 | Grade B | 2
760 | 44537.65 | 70580.01 | 38.37533 | 0.209096 | 0.8180651 | 0.0168296 | 0.008162971 | 0.0191794 | 0.04076929 | 0.0008428064 | 1941.602 | Grade B | 2
761 | 40318.32 | 64698.73 | 25.18402 | 0.2687534 | 0.9395836 | 0.02172304 | 0.01771228 | 0.09335269 | 0.04256679 | 0.005331883 | 1968.906 | Grade B | 2
762 | 40334.87 | 61352.43 | 39.82663 | 0.2387865 | 0.8384954 | 0.02091823 | 0.01954754 | 0.02591736 | 0.06492333 | 3.50931e-05 | 1955.968 | Grade B | 2
763 | 42169.16 | 81336.23 | 43.91901 | 0.09587832 | 0.356411 | 0.01660317 | 0.02539071 | 0.02089233 | 0.09780614 | 0.003861836 | 1986.732 | Grade B | 2
764 | 42294.75 | 68866.31 | 39.68034 | 0.104302 | 0.7474043 | 0.02367559 | 0.01212709 | 0.001469446 | 0.07850253 | 0.001805312 | 1950.244 | Grade B | 2
765 | 50384.23 | 64265.06 | 46.25041 | 0.1518646 | 0.310876 | 0.02152538 | 0.04222252 | 0.1006903 | 0.02430254 | 0.0008611252 | 1972.069 | Grade B | 2
766 | 44154.83 | 76113.32 | 46.82397 | 0.2124759 | 0.3348507 | 0.02259029 | 8.220022e-05 | 0.09412476 | 0.07034333 | 0.001172228 | 1942.073 | Grade B | 2
767 | 44725.04 | 63571.58 | 42.66239 | 0.2326579 | 0.7280922 | 0.01972366 | 0.04859874 | 0.01598168 | 0.05478192 | 0.0007391695 | 1966.331 | Grade B | 2
768 | 43642.19 | 79239.24 | 37.03608 | 0.2470149 | 0.3986883 | 0.02085371 | 0.005282294 | 0.02572347 | 0.01457801 | 0.002077082 | 1935.632 | Grade B | 2
769 | 54711.18 | 65257.25 | 32.07739 | 0.2002513 | 0.4855216 | 0.01564026 | 0.02157482 | 0.07234667 | 0.07214834 | 0.00175346 | 1935.742 | Grade B | 2
770 | 45494.27 | 78167.34 | 35.77696 | 0.2382142 | 0.05625366 | 0.02543915 | 0.02632812 | 0.00737468 | 0.02517796 | 2.733354e-05 | 1961.659 | Grade B | 2
771 | 40146.18 | 67011.08 | 37.27876 | 0.2264537 | 0.7436594 | 0.02400813 | 0.0304974 | 0.05980537 | 0.0821726 | 0.00103899 | 1961.037 | Grade B | 2
772 | 40070.08 | 71793.48 | 41.563 | 0.2169037 | 0.5911698 | 0.0167921 | 0.0003413787 | 0.05619275 | 0.1357892 | 0.002227894 | 1947.501 | Grade B | 2
773 | 47240.6 | 70594.41 | 33.08723 | 0.2145104 | 0.2697814 | 0.02678074 | 0.04097863 | 0.0213584 | 0.02415337 | 0.001987073 | 1954.338 | Grade B | 2
774 | 42504.68 | 67462.98 | 35.97243 | 0.1531811 | 0.5568308 | 0.02896625 | 0.03341418 | 0.07788495 | 0.02250068 | 0.0006601176 | 1954.962 | Grade B | 2
775 | 41927.62 | 70804.96 | 37.12565 | 0.188441 | 0.4337042 | 0.02294843 | 0.02741099 | 0.0874144 | 0.1383419 | 0.002267962 | 1948.933 | Grade B | 2
776 | 45436.18 | 72062.65 | 34.24808 | 0.1942491 | 0.4714287 | 0.02299047 | 0.04317566 | 0.01022987 | 0.05640512 | 0.003013711 | 1974.434 | Grade B | 2
777 | 39303.76 | 65466.3 | 29.38813 | 0.1421025 | 0.7387217 | 0.01760701 | 0.03442332 | 0.02759809 | 0.0518009 | 0.00138819 | 1948.692 | Grade B | 2
778 | 41230.72 | 73080.56 | 36.65828 | 0.151897 | 0.831725 | 0.0102419 | 0.02395714 | 0.08288881 | 0.07781604 | 0.001948214 | 1933.514 | Grade B | 2
779 | 40273.3 | 61793.33 | 34.58806 | 0.2629703 | 0.6514067 | 0.01763467 | 0.008152099 | 0.01511283 | 0.0006247318 | 0.001113783 | 1973.447 | Grade B | 2
780 | 41026.28 | 67649.6 | 39.64448 | 0.2245576 | 0.5576674 | 0.02860621 | 0.05198978 | 0.06039688 | 0.09551046 | 0.0003908362 | 1970.54 | Grade B | 2
781 | 36088.08 | 78260.13 | 34.84074 | 0.1880309 | 0.6556744 | 0.01767102 | 0.008958516 | 0.02958151 | 0.04531421 | 0.0009833892 | 1990.188 | Grade B | 2
782 | 34807.96 | 72771.75 | 37.98404 | 0.1277014 | 0.6837067 | 0.02229628 | 0.02410597 | 0.07479722 | 0.02233164 | 0.0005755152 | 1937.005 | Grade B | 2
783 | 47085.66 | 64655.71 | 35.69979 | 0.1887226 | 1.066613 | 0.0180658 | 0.0194252 | 0.1241116 | 0.02375093 | 0.001545079 | 1953.001 | Grade B | 2
784 | 45419.6 | 66108.12 | 42.61778 | 0.2421278 | 0.5262521 | 0.02530203 | 0.03219467 | 0.008081093 | 0.131605 | 0.001131591 | 1935.516 | Grade B | 2
785 | 39118.31 | 66691.02 | 29.33798 | 0.1913751 | 0.5783789 | 0.02082619 | 0.02198337 | 0.06152797 | 0.06734995 | 0.0005679454 | 1959.588 | Grade B | 2
786 | 42139.72 | 80235.83 | 24.45574 | 0.157262 | 0.9850784 | 0.01094566 | 0.01649238 | 0.0189653 | 0.008014683 | 0.0004596908 | 1945.037 | Grade B | 2
787 | 38522.61 | 76998.26 | 41.12432 | 0.2179536 | 0.8651641 | 0.01668142 | 0.01302856 | 0.1133034 | 0.07880312 | 0.002911721 | 1948.824 | Grade B | 2
788 | 42631.53 | 77002.04 | 34.06658 | 0.222774 | 0.327161 | 0.0178685 | 0.0009325974 | 0.06561243 | 0.1428845 | 0.001230666 | 1953.864 | Grade B | 2
789 | 56627.14 | 73246.81 | 35.6304 | 0.1492489 | 0.5726866 | 0.01819512 | 0.00819965 | 0.04307919 | 0.06643256 | 0.002310738 | 1934.872 | Grade B | 2
790 | 53954.65 | 81253.46 | 38.91094 | 0.2077659 | 0.3613971 | 0.02211963 | 0.02801743 | 0.07678048 | 0.01072055 | 0.0007710213 | 1935.782 | Grade B | 2
791 | 43360.82 | 61857.75 | 36.45175 | 0.2116523 | 0.3977699 | 0.01546818 | 0.02651706 | 0.06692935 | 0.01633648 | 0.003315154 | 1928.253 | Grade B | 2
792 | 42836.28 | 75400.22 | 26.38362 | 0.1825124 | 0.6163608 | 0.0186008 | 0.04246244 | 0.03858804 | 0.005504936 | 0.001327765 | 1956.909 | Grade B | 2
793 | 40356.42 | 79573.93 | 27.79517 | 0.2358175 | 0.6194278 | 0.01304263 | 0.03845132 | 0.101311 | 0.03127449 | 0.003563869 | 1971.483 | Grade B | 2
794 | 46124.7 | 66890.83 | 19.88751 | 0.1555872 | 0.668008 | 0.02283069 | 0.02867624 | 0.01012771 | 0.08566779 | 0.0001746902 | 1933.183 | Grade B | 2
795 | 41254.53 | 65625.6 | 30.40932 | 0.2183592 | 0.3917811 | 0.02598482 | 0.005640521 | 0.001895253 | 0.05471972 | 0.002557844 | 1962.331 | Grade B | 2
796 | 40725.73 | 66873.61 | 39.60986 | 0.2213611 | 0.7614085 | 0.02537978 | 0.04036301 | 0.0594437 | 0.07883278 | 0.002595367 | 1981.079 | Grade B | 2
797 | 40929.94 | 74613.61 | 32.46693 | 0.184075 | 0.9696375 | 0.02605695 | 0.01758623 | 0.01415268 | 0.06784937 | 0.002957817 | 1968.62 | Grade B | 2
798 | 41088.33 | 67831.39 | 41.61092 | 0.1439106 | 0.4962416 | 0.01693176 | 0.02151182 | 0.1086131 | 0.01489151 | 0.0008626622 | 1969.07 | Grade B | 2
799 | 39430.63 | 69973.89 | 30.40782 | 0.199963 | 0.854355 | 0.02121473 | 0.01631847 | 0.0724087 | 0.02306098 | 0.004123935 | 1960.962 | Grade B | 2
800 | 42134.76 | 83834.89 | 38.12005 | 0.2386165 | 0.8594779 | 0.02358362 | 0.01123789 | 9.45388e-05 | 0.06284418 | 0.0010411 | 1958.725 | Grade B | 2
801 | 40575.81 | 68852.95 | 36.93871 | 0.2396041 | 0.4082075 | 0.01944858 | 0.01994456 | 0.04476631 | 2.126301e-05 | 0.00200875 | 1964.916 | Grade B | 2
802 | 40226.71 | 62332.18 | 30.98211 | 0.1626716 | 0.9161823 | 0.01346322 | 0.04338115 | 0.02948821 | 0.04441761 | 0.001761707 | 1963.381 | Grade B | 2
803 | 39505.46 | 60356.31 | 29.63327 | 0.2354162 | 0.3695997 | 0.02438989 | 0.01531176 | 0.0620388 | 0.07494996 | 0.003516852 | 1954.079 | Grade B | 2
804 | 49049.06 | 73483.91 | 29.8536 | 0.1504052 | 0.7818747 | 0.02074221 | 0.008653107 | 0.1262659 | 0.06492325 | 0.00266496 | 1956.575 | Grade B | 2
805 | 37054.87 | 67147.95 | 41.1453 | 0.2409673 | 0.5638688 | 0.007574508 | 0.003487195 | 0.1001324 | 0.07296697 | 0.001640386 | 1969.308 | Grade B | 2
806 | 39611.82 | 76117.22 | 25.57811 | 0.1236722 | 0.6297728 | 0.01203436 | 0.01565709 | 0.03888263 | 0.04522968 | 0.002396757 | 1947.271 | Grade B | 2
807 | 42664.87 | 72178.65 | 36.03474 | 0.2222066 | 0.8119866 | 0.00657001 | 0.01481461 | 0.09519801 | 0.01449249 | 0.001389191 | 1962.032 | Grade B | 2
808 | 48081.38 | 73988.16 | 41.53451 | 0.2070327 | 0.134971 | 0.02426303 | 0.003722932 | 0.01714673 | 0.05054108 | 0.001632273 | 1964.387 | Grade B | 2
809 | 38903.79 | 69565.17 | 32.63821 | 0.2289964 | 0.7235906 | 0.01053349 | 0.002713624 | 0.07541885 | 0.119433 | 0.002218154 | 1964.429 | Grade B | 2
810 | 41295.93 | 73112.05 | 24.19579 | 0.1682924 | 0.9639218 | 0.01446867 | 0.01158488 | 0.04246982 | 0.05856323 | 0.0007813192 | 1943.633 | Grade B | 2
811 | 41499.01 | 78546.72 | 33.24623 | 0.1562365 | 0.9642316 | 0.01883683 | 0.001609495 | 0.09494217 | 0.02034048 | 0.001981648 | 1958.051 | Grade B | 2
812 | 44676.01 | 74518.05 | 39.57891 | 0.1679349 | 0.6139596 | 0.02360619 | 0.05020492 | 0.04073466 | 0.1029297 | 0.0002884294 | 1937.26 | Grade B | 2
813 | 41690.34 | 62587.68 | 28.98944 | 0.1686078 | 0.4029134 | 0.01950946 | 0.01631325 | 0.135609 | 0.01404844 | 0.002800409 | 1950.157 | Grade B | 2
814 | 41011.65 | 74159.27 | 45.73359 | 0.2184037 | 0.7415548 | 0.02249852 | 0.009665834 | 0.0929351 | 0.0810594 | 0.001647844 | 1960.165 | Grade B | 2
815 | 49853.69 | 81064.07 | 44.5411 | 0.2445036 | 0.5720119 | 0.01772011 | 0.02072307 | 0.01315182 | 0.08361753 | 0.001035686 | 1930.991 | Grade B | 2
816 | 43519.24 | 69906.2 | 30.25404 | 0.2206447 | 0.1495854 | 0.01718803 | 0.004258156 | 0.06524972 | 0.03182193 | 0.002855689 | 1954.161 | Grade B | 2
817 | 44976.83 | 73029.48 | 27.02387 | 0.2200185 | 0.8844697 | 0.02370436 | 0.03971392 | 0.1022214 | 0.06175413 | 0.0007352226 | 1954.137 | Grade B | 2
818 | 40569.02 | 68027.47 | 32.90034 | 0.2209042 | 0.5016249 | 0.01786232 | 0.001374181 | 0.01388729 | 0.03172745 | 0.001143327 | 1954.343 | Grade B | 2
819 | 35611.89 | 68641.82 | 49.36127 | 0.2204128 | 0.4031428 | 0.01158243 | 0.00970798 | 0.07971469 | 0.006407968 | 0.0003905428 | 1936.798 | Grade B | 2
820 | 50256.26 | 75864.16 | 43.70848 | 0.1964623 | 0.4878222 | 0.01213498 | 0.03896693 | 0.03910897 | 0.1151058 | 0.003230474 | 1955.515 | Grade B | 2
821 | 44951.49 | 68277.31 | 37.35266 | 0.1635764 | 0.4136187 | 0.01212826 | 0.01499726 | 0.1221656 | 0.1008007 | 0.001256794 | 1964.541 | Grade B | 2
822 | 42641.93 | 77621.65 | 37.30792 | 0.2523795 | 0.04616914 | 0.02441057 | 0.009076084 | 0.1212721 | 0.01665568 | 0.002618574 | 1949.364 | Grade B | 2
823 | 54428.99 | 63836.28 | 30.83109 | 0.2021566 | 0.5080909 | 0.01989352 | 0.04560433 | 0.06211647 | 0.04414465 | 0.001889522 | 1976.7 | Grade B | 2
824 | 40744.42 | 71365.56 | 31.35629 | 0.2408989 | 0.6513536 | 0.01545499 | 0.002049733 | 0.07841471 | 0.06479703 | 0.001633906 | 1958.682 | Grade B | 2
825 | 44826.67 | 76638.86 | 32.52151 | 0.2100563 | 0.4754437 | 0.01392603 | 0.01677273 | 0.02765914 | 0.03271265 | 0.0005034929 | 1936.352 | Grade B | 2
826 | 40293.88 | 65626.95 | 35.68573 | 0.2176683 | 0.5748817 | 0.01577567 | 0.005654149 | 0.07819729 | 0.06096535 | 0.0002137009 | 1944.506 | Grade B | 2
827 | 41813.99 | 73593.38 | 43.33555 | 0.2522996 | 0.5437831 | 0.01972353 | 0.005611941 | 0.01309248 | 0.04653579 | 0.001300309 | 1943.872 | Grade B | 2
828 | 50754.44 | 68928.6 | 50.24945 | 0.2768882 | 0.6822935 | 0.02556436 | 0.009770219 | 0.04247692 | 0.03351026 | 0.001157003 | 1936.416 | Grade B | 2
829 | 42448.05 | 62882.27 | 33.57916 | 0.2078092 | 0.4475947 | 0.02426559 | 0.02752962 | 0.06095849 | 0.07557942 | 0.003815559 | 1950.153 | Grade B | 2
830 | 42598.49 | 64616.66 | 32.27829 | 0.2187259 | 0.361957 | 0.02267216 | 0.001318057 | 0.05831293 | 0.06176691 | 0.001363016 | 1949.838 | Grade B | 2
831 | 46779.17 | 73147.97 | 36.81588 | 0.229344 | 0.367987 | 0.02057603 | 0.02705398 | 0.1168952 | 0.06739317 | 0.0001267083 | 1930.727 | Grade B | 2
832 | 55228.24 | 67632.33 | 35.13108 | 0.1837886 | 0.2666442 | 0.01641568 | 0.05151092 | 0.09232901 | 0.179977 | 0.002193892 | 1951.465 | Grade B | 2
833 | 40947.49 | 72471.98 | 28.71805 | 0.1788462 | 0.6621791 | 0.02330723 | 0.02053041 | 0.03251099 | 0.08579121 | 0.0001396337 | 1941.174 | Grade B | 2
834 | 47545.95 | 62173.89 | 40.0728 | 0.2316788 | 0.9759668 | 0.02453553 | 0.01923162 | 0.01685253 | 0.03595575 | 0.0001311061 | 1932.712 | Grade B | 2
835 | 42140.36 | 66085.33 | 26.27641 | 0.1985374 | 0.08651398 | 0.01706297 | 0.01181083 | 0.05430749 | 0.04474831 | 0.001293209 | 1941.745 | Grade B | 2
836 | 42622.83 | 60220.34 | 37.6891 | 0.2740083 | 0.546979 | 0.0136979 | 0.01662677 | 0.08842756 | 0.02234409 | 0.001998161 | 1970.506 | Grade B | 2
837 | 51427.86 | 75215.7 | 40.38594 | 0.2543902 | 0.5137023 | 0.01837976 | 0.04531997 | 0.0860472 | 0.0636889 | 0.002273028 | 1977.864 | Grade B | 2
838 | 42147.89 | 66075.19 | 39.35265 | 0.1809134 | 0.2318719 | 0.0111424 | 0.0248974 | 0.03659651 | 0.10321 | 0.0005961383 | 1943.984 | Grade B | 2
839 | 41848.9 | 68266.26 | 28.98137 | 0.1717563 | 0.7358757 | 0.02711605 | 0.0007850529 | 0.02275324 | 0.0881834 | 0.002249393 | 1935.395 | Grade B | 2
840 | 42321.75 | 70481.86 | 39.09833 | 0.2719675 | 0.53124 | 0.006864979 | 0.005759615 | 0.02563126 | 0.06490383 | 0.001395458 | 1928.599 | Grade B | 2
841 | 41968.68 | 63942.08 | 42.96146 | 0.1558271 | 0.5345728 | 0.01911062 | 0.0232864 | 0.05953822 | 0.04797201 | 0.0007468396 | 1954.306 | Grade B | 2
842 | 49513.72 | 73377.82 | 37.74538 | 0.1656033 | 0.266878 | 0.0191956 | 0.05371248 | 0.02402806 | 0.1110098 | 0.001182637 | 1971.439 | Grade B | 2
843 | 41493.15 | 69673.48 | 38.41972 | 0.1944442 | 0.5328084 | 0.02626277 | 0.003229051 | 0.04773914 | 0.08140447 | 0.001365437 | 1964.664 | Grade B | 2
844 | 47637.71 | 70520.99 | 32.89298 | 0.1354911 | 0.602582 | 0.02320549 | 0.04560466 | 0.1503577 | 0.1165301 | 0.002728526 | 1948.618 | Grade B | 2
845 | 42329.49 | 68719.88 | 22.51204 | 0.2198846 | 0.3502033 | 0.009590736 | 0.006689741 | 0.03564378 | 0.07863539 | 0.002614405 | 1952.931 | Grade B | 2
846 | 36606.1 | 70070.46 | 41.75381 | 0.1601646 | 0.4554423 | 0.01281103 | 0.02161665 | 0.07515978 | 0.02949218 | 0.001906025 | 1952.422 | Grade B | 2
847 | 38595.13 | 78963.76 | 36.23741 | 0.2699099 | 0.7827263 | 0.02349188 | 0.02868193 | 0.1196066 | 0.06169462 | 0.0004676475 | 1986.963 | Grade B | 2
848 | 40248.09 | 80385.31 | 44.05693 | 0.1042141 | 0.5769213 | 0.01618046 | 0.01327321 | 0.05268334 | 0.001052725 | 0.001804607 | 1961.592 | Grade B | 2
849 | 52868.14 | 70054.18 | 37.42718 | 0.2597354 | 0.5908727 | 0.01351922 | 0.01395609 | 0.01619655 | 0.02031284 | 0.002363308 | 1931.91 | Grade B | 2
850 | 38623.47 | 77059.29 | 47.5285 | 0.2514976 | 0.5170111 | 0.01957057 | 0.01147122 | 0.1028995 | 0.004028295 | 0.003157183 | 1965.555 | Grade B | 2
851 | 42608.06 | 61990.2 | 36.68218 | 0.1715094 | 0.852467 | 0.01639399 | 0.006383704 | 0.1238464 | 0.1399293 | 0.001122771 | 1947.088 | Grade B | 2
852 | 42654.75 | 71030.88 | 37.28401 | 0.1182699 | 0.5600374 | 0.01810933 | 0.04356595 | 0.008046435 | 0.05826189 | 0.0005659453 | 1974.99 | Grade B | 2
853 | 38099.99 | 71982.37 | 24.29093 | 0.189242 | 0.5998214 | 0.02176491 | 0.03086611 | 0.09081627 | 0.0967002 | 0.0003813548 | 1978.28 | Grade B | 2
854 | 42404.33 | 65820.57 | 47.68528 | 0.1722098 | 1.106264 | 0.02425135 | 0.00348423 | 0.002559792 | 0.01285956 | 0.001984145 | 1957.895 | Grade B | 2
855 | 42386.74 | 68814.44 | 28.18881 | 0.2091258 | 0.620497 | 0.0272486 | 0.01938543 | 0.0315682 | 0.08597607 | 0.00377459 | 1956.688 | Grade B | 2
856 | 44533.64 | 76245.14 | 37.7407 | 0.1785903 | 0.6106495 | 0.02461675 | 0.04396477 | 0.00906877 | 0.0003270848 | 0.001429319 | 1937.651 | Grade B | 2
857 | 42102.9 | 62379.45 | 24.78851 | 0.1647817 | 0.5870357 | 0.02034585 | 0.004506617 | 0.03793106 | 0.1126937 | 0.001174517 | 1964.783 | Grade B | 2
858 | 41850.3 | 77273.19 | 38.13812 | 0.135465 | 0.4422981 | 0.02685271 | 0.006864507 | 0.03642386 | 0.1064133 | 0.0001715374 | 1952.712 | Grade B | 2
859 | 42523.7 | 75639.5 | 34.56249 | 0.2072683 | 0.4239656 | 0.0244861 | 0.01267418 | 0.04715318 | 0.03516891 | 0.0008646281 | 1953.485 | Grade B | 2
860 | 47744.92 | 70641.72 | 33.86353 | 0.2450737 | 0.6743813 | 0.01245931 | 0.02429626 | 0.04270668 | 0.08001242 | 0.001590519 | 1933.291 | Grade B | 2
861 | 45546.96 | 62944.47 | 30.68316 | 0.2573426 | 1.009295 | 0.02001102 | 0.004186863 | 0.1110113 | 0.04182996 | 0.001834484 | 1976.693 | Grade B | 2
862 | 42559.92 | 67894.03 | 32.40693 | 0.1314247 | 0.0383037 | 0.01026005 | 0.02137278 | 0.07827624 | 0.005391704 | 0.003238743 | 1969.491 | Grade B | 2
863 | 42347.68 | 73217.14 | 37.01396 | 0.2552371 | 0.7127513 | 0.01971639 | 0.01611992 | 0.0635069 | 0.04371338 | 0.0005126977 | 1959.116 | Grade B | 2
864 | 42145.56 | 68564.33 | 24.06942 | 0.2307336 | 0.6962224 | 0.01443384 | 0.03898404 | 0.03262319 | 0.003925728 | 0.001048935 | 1953.659 | Grade B | 2
865 | 36126.04 | 77195.31 | 27.96975 | 0.2322339 | 0.8186941 | 0.01985312 | 0.0006906548 | 0.07031531 | 0.002786535 | 0.001584933 | 1989.77 | Grade B | 2
866 | 40104.78 | 73796.03 | 42.0103 | 0.1731635 | 0.5552552 | 0.02340107 | 0.02300594 | 0.02706605 | 0.09539641 | 0.00250291 | 1968.846 | Grade B | 2
867 | 39447.15 | 80587.89 | 26.61931 | 0.1445171 | 0.7443511 | 0.01771309 | 0.02780191 | 0.06602724 | 0.03855676 | 0.001320272 | 1931.512 | Grade B | 2
868 | 41044.01 | 75998.88 | 34.01926 | 0.2646883 | 0.75876 | 0.01882426 | 0.005233853 | 0.01632171 | 0.009380268 | 0.002353791 | 1969.082 | Grade B | 2
869 | 34454.06 | 71481.83 | 35.4105 | 0.1991938 | 0.411525 | 0.02454899 | 0.03955995 | 0.009272333 | 0.00804287 | 0.0008234435 | 1988.301 | Grade B | 2
870 | 46397.65 | 75895.61 | 38.47121 | 0.1945161 | 0.1032137 | 0.01866055 | 0.026763 | 0.06624424 | 0.07945144 | 0.001545792 | 1956.58 | Grade B | 2
871 | 41992.73 | 71648.28 | 28.71455 | 0.2344747 | 0.8152674 | 0.02491836 | 0.01198522 | 0.01418868 | 0.07828922 | 0.001600908 | 1977.997 | Grade B | 2
872 | 38226.6 | 72092.58 | 40.78343 | 0.1665152 | 0.6384469 | 0.01849805 | 0.00745655 | 0.0775747 | 0.09732297 | 0.001512028 | 1942.794 | Grade B | 2
873 | 45861.17 | 61753.92 | 41.67068 | 0.1673258 | 0.717209 | 0.01300963 | 0.04397249 | 0.09092818 | 0.00292996 | 0.004145522 | 1949.835 | Grade B | 2
874 | 42456.22 | 66606.85 | 26.1801 | 0.2235034 | 0.4907999 | 0.009263654 | 0.008087363 | 0.05608888 | 0.002831517 | 0.001212779 | 1940.421 | Grade B | 2
875 | 42218.07 | 63202.38 | 34.04928 | 0.2228955 | 0.5277816 | 0.02120701 | 0.005575184 | 0.0157251 | 0.1359453 | 0.0028764 | 1953.565 | Grade B | 2
876 | 42425.25 | 71253.09 | 24.80253 | 0.2259761 | 0.6388738 | 0.0217792 | 0.01795578 | 0.06741124 | 0.08029653 | 0.001981428 | 1954.148 | Grade B | 2
877 | 40692.93 | 78783.17 | 36.30586 | 0.2209705 | 0.570267 | 0.01100316 | 0.02332635 | 0.09839042 | 0.02252644 | 9.406781e-05 | 1955.277 | Grade B | 2
878 | 39843.71 | 82834.8 | 35.34568 | 0.2599408 | 0.4433522 | 0.01671611 | 0.03808016 | 0.08096431 | 0.1023019 | 0.001817763 | 1967.137 | Grade B | 2
879 | 45896.39 | 74398.69 | 37.21829 | 0.1383956 | 0.1585393 | 0.01958608 | 0.002692521 | 0.02409449 | 0.02199338 | 0.00269471 | 1948.722 | Grade B | 2
880 | 48123.64 | 70568.92 | 39.64983 | 0.1158028 | 0.3985986 | 0.01421973 | 0.0007368011 | 0.02889689 | 0.006993411 | 0.001978796 | 1934.668 | Grade B | 2
881 | 41296.49 | 74819.56 | 35.69427 | 0.2730392 | 0.4874457 | 0.01753671 | 0.002406924 | 0.0002959189 | 0.004088265 | 0.001239585 | 1951.256 | Grade B | 2
882 | 39941.66 | 74563.66 | 36.56679 | 0.1462405 | 0.5457363 | 0.02101927 | 0.02071399 | 0.03263295 | 0.09605498 | 0.0005669554 | 1933.77 | Grade B | 2
883 | 39690.21 | 72247.61 | 37.00295 | 0.2202267 | 0.4229955 | 0.0247914 | 0.0295052 | 0.02682642 | 0.07209161 | 0.001635574 | 1950.008 | Grade B | 2
884 | 40278.01 | 65983.18 | 38.04599 | 0.2285311 | 0.6314593 | 0.01551762 | 0.01345095 | 0.1281927 | 0.08103491 | 0.0003133487 | 1955.179 | Grade B | 2
885 | 38007.29 | 75300.75 | 33.3448 | 0.2385267 | 0.8622392 | 0.01573657 | 0.01016609 | 0.05018024 | 0.02868868 | 0.001215189 | 1983.032 | Grade B | 2
886 | 39755.24 | 68819.08 | 28.42355 | 0.2316359 | 0.6263153 | 0.02405319 | 0.006575667 | 0.04040303 | 0.01642262 | 0.0009158095 | 1967.214 | Grade B | 2
887 | 42225.2 | 64214.78 | 30.74759 | 0.2520204 | 0.8941051 | 0.01471265 | 0.03984861 | 0.02450921 | 0.07319659 | 0.001250634 | 1968.019 | Grade B | 2
888 | 42688.82 | 76791.09 | 34.20643 | 0.2715255 | 0.6537226 | 0.02444782 | 0.02550192 | 0.07406884 | 0.02710645 | 0.001193457 | 1952.619 | Grade B | 2
889 | 35946.31 | 72536.18 | 28.31684 | 0.2148933 | 0.5801819 | 0.02578098 | 0.02145596 | 0.1051837 | 0.1198647 | 0.0002554529 | 1940.029 | Grade B | 2
890 | 37818.78 | 63413.23 | 35.09357 | 0.1244243 | 0.7458918 | 0.01774804 | 0.01647519 | 0.07089181 | 0.1197969 | 0.00422052 | 1977.939 | Grade B | 2
891 | 46094.32 | 78634.53 | 36.65472 | 0.2166605 | 0.6590482 | 0.02623212 | 0.04272911 | 0.00921377 | 0.08172841 | 0.002115389 | 1969.612 | Grade B | 2
892 | 45696.76 | 66517.82 | 34.56755 | 0.2378057 | 0.5409461 | 0.02731541 | 0.01904544 | 0.02936706 | 0.0400548 | 0.001502287 | 1929.787 | Grade B | 2
893 | 44496.05 | 68439.41 | 31.28589 | 0.1576322 | 0.1540462 | 0.01829242 | 0.03444669 | 0.05252688 | 0.05785508 | 0.00304153 | 1944.322 | Grade B | 2
894 | 39838.19 | 81395.37 | 31.87062 | 0.17923 | 0.7170908 | 0.01720618 | 0.002849993 | 0.01802933 | 0.0474946 | 0.0002218098 | 1965.367 | Grade B | 2
895 | 41135.72 | 60895.85 | 26.50069 | 0.1703034 | 0.5919185 | 0.009409337 | 0.002401541 | 0.02892518 | 0.05307017 | 0.003152534 | 1942.284 | Grade B | 2
896 | 44824.07 | 65427.49 | 29.77379 | 0.1871893 | 0.3906981 | 0.01033033 | 0.04816966 | 0.03365884 | 0.04026387 | 0.001762446 | 1956.988 | Grade B | 2
897 | 40215.77 | 73077.45 | 33.215 | 0.2577957 | 0.7024204 | 0.01473571 | 0.002039408 | 0.0206845 | 0.04362197 | 0.0003849462 | 1954.644 | Grade B | 2
898 | 41851.29 | 79992.93 | 43.03594 | 0.2756129 | 0.4630765 | 0.0254157 | 0.01465485 | 0.058568 | 0.01336369 | 0.002971181 | 1958.429 | Grade B | 2
899 | 41139.36 | 75260.4 | 29.31519 | 0.1708743 | 0.8261067 | 0.02510898 | 0.01571647 | 0.06720612 | 0.001015176 | 0.0009728425 | 1981.051 | Grade B | 2
900 | 46862.9 | 67811.19 | 25.02944 | 0.1139186 | 0.6608675 | 0.01863257 | 0.04176421 | 0.03915693 | 0.07103731 | 0.0003594595 | 1950.914 | Grade B | 2
901 | 43034.17 | 68736.7 | 40.73003 | 0.2129208 | 0.9932102 | 0.02803616 | 0.02846585 | 0.07649967 | 0.006619889 | 0.002500048 | 1933.534 | Grade B | 2
902 | 38862.21 | 66267.97 | 40.03393 | 0.2389646 | 0.5419257 | 0.01805133 | 0.0426541 | 0.05488208 | 0.09542185 | 0.002396149 | 1953.144 | Grade B | 2
903 | 42140.53 | 70551.19 | 23.83785 | 0.261875 | 0.8985516 | 0.01914219 | 0.03388156 | 0.1065482 | 0.03845336 | 0.0002492972 | 1944.056 | Grade B | 2
904 | 42052.78 | 64327.13 | 34.62533 | 0.2696327 | 0.8142189 | 0.02285648 | 0.006240566 | 0.0440808 | 0.05813558 | 0.002197268 | 1957.696 | Grade B | 2
905 | 39637.14 | 66959.54 | 34.86968 | 0.2051724 | 0.581188 | 0.01292615 | 0.03345533 | 0.00736109 | 0.07358344 | 0.0003445949 | 1956.182 | Grade B | 2
906 | 43696.85 | 71471 | 31.61458 | 0.2015407 | 0.3630275 | 0.01467162 | 0.0122762 | 0.06688715 | 0.05948943 | 0.0007357215 | 1930.863 | Grade B | 2
907 | 39724.73 | 66479.63 | 24.60373 | 0.2373519 | 0.715873 | 0.01216476 | 0.02059609 | 0.01449199 | 0.007244666 | 0.00147949 | 1948.137 | Grade B | 2
908 | 37165.73 | 72610.64 | 36.50068 | 0.2379334 | 0.8503196 | 0.02492366 | 0.002588313 | 0.04371065 | 0.03808134 | 0.0002782613 | 1961.234 | Grade B | 2
909 | 38662.72 | 70600.74 | 41.50598 | 0.2328163 | 0.3846049 | 0.02075673 | 0.01225572 | 0.09877454 | 0.05425954 | 0.0009060681 | 1946.369 | Grade B | 2
910 | 42640.9 | 73099.95 | 30.7764 | 0.1999455 | 0.7991106 | 0.02290473 | 0.027879 | 0.003077879 | 0.07386874 | 0.003205354 | 1954.031 | Grade B | 2
911 | 34857.73 | 71176.03 | 22.45653 | 0.09519113 | 0.9184811 | 0.02180979 | 0.0150318 | 0.07336805 | 0.1139037 | 0.001153299 | 1943.994 | Grade B | 2
912 | 38268.33 | 63667.31 | 27.86958 | 0.1853714 | 0.6543662 | 0.0240261 | 0.02728944 | 0.08424896 | 0.08242424 | 0.001557354 | 1973.144 | Grade B | 2
913 | 40880.45 | 72247.73 | 30.11781 | 0.2166343 | 0.8203039 | 0.02185244 | 0.03457336 | 0.04525371 | 0.1001692 | 0.002216676 | 1978.95 | Grade B | 2
914 | 41925.94 | 64836.14 | 29.6588 | 0.2373381 | 0.7296189 | 0.01922904 | 0.01370492 | 0.05650513 | 0.02858649 | 0.001342556 | 1988.661 | Grade B | 2
915 | 38503.35 | 75889.97 | 36.19318 | 0.2403459 | 0.8451142 | 0.01895582 | 0.02721973 | 0.04965331 | 0.05350398 | 0.002951589 | 1977.527 | Grade B | 2
916 | 52862.4 | 69898.68 | 31.84989 | 0.1691481 | 0.497278 | 0.01468569 | 0.01600364 | 0.0101683 | 0.0621193 | 0.002002018 | 1937.039 | Grade B | 2
917 | 47602.97 | 67888.91 | 33.38096 | 0.2274473 | 0.1598186 | 0.01602154 | 0.02970818 | 0.1044714 | 0.05897523 | 0.0003379284 | 1951.924 | Grade B | 2
918 | 40639.18 | 80684.85 | 39.02896 | 0.1768441 | 0.3181188 | 0.01668105 | 0.006029397 | 0.05019832 | 0.02541558 | 0.001867211 | 1958.656 | Grade B | 2
919 | 45706.71 | 69822.91 | 45.63576 | 0.2439645 | 0.8503305 | 0.02736064 | 0.04153695 | 0.01616001 | 0.02246693 | 0.0008386844 | 1936.073 | Grade B | 2
920 | 51343.05 | 69041.47 | 42.83691 | 0.2783976 | 0.1687133 | 0.01392942 | 0.008854164 | 0.03301662 | 0.0001476177 | 0.002396565 | 1952.778 | Grade B | 2
921 | 37694.1 | 75115.53 | 35.3248 | 0.2212499 | 0.7145762 | 0.02834159 | 0.02412474 | 0.07852787 | 0.02785964 | 0.002255513 | 1934.429 | Grade B | 2
922 | 45529.82 | 71301.77 | 17.3028 | 0.1801923 | 0.6282345 | 0.00800505 | 0.0004209527 | 0.009969041 | 0.1024881 | 0.0007354119 | 1943.087 | Grade B | 2
923 | 40897.42 | 74297.58 | 31.99591 | 0.2491261 | 0.7167691 | 0.01114647 | 0.03821831 | 0.03465115 | 0.02070056 | 0.001061436 | 1977.083 | Grade B | 2
924 | 39765.02 | 75440.53 | 35.07922 | 0.2569336 | 0.7787384 | 0.02320022 | 0.05048346 | 0.07087159 | 0.002933975 | 0.001444205 | 1963.743 | Grade B | 2
925 | 42360.27 | 67580.04 | 34.64217 | 0.2437279 | 0.6202598 | 0.02586078 | 0.02659178 | 0.02941371 | 0.0317832 | 0.0002683618 | 1970.463 | Grade B | 2
926 | 44959.35 | 72738.73 | 33.81679 | 0.1928418 | 0.3299499 | 0.02226979 | 0.006070708 | 0.05232447 | 0.0350748 | 0.001341578 | 1931.299 | Grade B | 2
927 | 42704.96 | 71779.82 | 38.5739 | 0.1602628 | 0.4577758 | 0.02769734 | 0.004597615 | 0.03629254 | 0.09737557 | 0.001137432 | 1950.927 | Grade B | 2
928 | 40509.79 | 73980 | 33.67687 | 0.1279352 | 0.5441124 | 0.02775276 | 0.005329868 | 0.0097736 | 0.1219171 | 0.0004711851 | 1973.38 | Grade B | 2
929 | 37160.81 | 70537.12 | 39.9955 | 0.1552759 | 0.3930654 | 0.01840287 | 0.017409 | 0.08577693 | 0.02767122 | 0.001441735 | 1945.996 | Grade B | 2
930 | 39717.07 | 71560.71 | 31.98019 | 0.2561328 | 0.7207278 | 0.02072863 | 0.01454242 | 0.04856416 | 0.01523793 | 0.001888673 | 1956.163 | Grade B | 2
931 | 50463.08 | 70693.96 | 25.49233 | 0.2049189 | 0.2825903 | 0.01252115 | 0.04763599 | 0.05907163 | 0.02100606 | 0.0008197541 | 1958.335 | Grade B | 2
932 | 40693.33 | 74312.79 | 29.39953 | 0.1675741 | 1.024094 | 0.014199 | 0.02592956 | 0.07070137 | 0.04141315 | 0.001950529 | 1980.249 | Grade B | 2
933 | 44782.29 | 69266.26 | 24.57244 | 0.1988361 | 0.3787386 | 0.01931678 | 0.04035712 | 0.04196197 | 0.09929217 | 0.002311719 | 1953.708 | Grade B | 2
934 | 41467.68 | 66552.35 | 39.62015 | 0.2513077 | 0.3088121 | 0.02630657 | 0.02640495 | 0.06226313 | 0.07500603 | 0.002973253 | 1977.739 | Grade B | 2
935 | 40616.14 | 69831.73 | 37.91756 | 0.2259352 | 0.4063928 | 0.01747829 | 0.02019671 | 0.1052822 | 0.06999861 | 0.002024428 | 1940.115 | Grade B | 2
936 | 55895.49 | 74587.81 | 37.81765 | 0.2343143 | 0.7595455 | 0.01989524 | 0.03405354 | 0.09138446 | 0.07093737 | 0.001863081 | 1935.115 | Grade B | 2
937 | 41247.83 | 69803.35 | 33.53189 | 0.1958503 | 0.4757488 | 0.01666105 | 0.03052209 | 0.01535682 | 0.09029562 | 0.001680009 | 1958.035 | Grade B | 2
938 | 39542.19 | 67705.54 | 30.86988 | 0.2184854 | 0.7166054 | 0.0218065 | 0.003329995 | 0.0480431 | 0.04197424 | 0.001232439 | 1963.322 | Grade B | 2
939 | 51638.33 | 76563.64 | 39.04237 | 0.1050337 | 0.6012171 | 0.02410783 | 0.01013097 | 0.06734867 | 0.08435704 | 0.001199126 | 1937.382 | Grade B | 2
940 | 41582.15 | 73262.11 | 38.23562 | 0.2535166 | 0.5327181 | 0.02118754 | 0.004598028 | 0.09306909 | 0.1001099 | 0.001633353 | 1962.653 | Grade B | 2
941 | 34557.03 | 78260.61 | 30.03494 | 0.1913006 | 0.7566461 | 0.01649189 | 0.01261771 | 0.07423254 | 0.06944242 | 0.0003043677 | 1966.958 | Grade B | 2
942 | 54266.56 | 72527.23 | 28.9919 | 0.2164754 | 0.7555936 | 0.02065284 | 0.03523801 | 0.01127822 | 0.07502568 | 0.001035322 | 1936.386 | Grade B | 2
943 | 41908.46 | 71048.95 | 43.55823 | 0.2110408 | 0.7537799 | 0.01386632 | 0.03099132 | 0.0728816 | 0.09169151 | 0.001535192 | 1959.152 | Grade B | 2
944 | 44101.98 | 72266.55 | 34.74052 | 0.2154386 | 0.6400071 | 0.02187113 | 0.05331695 | 0.07265826 | 0.1017885 | 0.003222671 | 1969.274 | Grade B | 2
945 | 38254.55 | 79347.62 | 35.10876 | 0.2021239 | 0.6237429 | 0.01977292 | 0.02391238 | 0.09842206 | 0.02761944 | 0.0003245665 | 1968.941 | Grade B | 2
946 | 39427.15 | 62505.98 | 33.11396 | 0.1781394 | 0.5167786 | 0.0133803 | 0.005263896 | 0.00497454 | 0.0918732 | 0.002853571 | 1963.457 | Grade B | 2
947 | 36127.55 | 74630.37 | 27.99029 | 0.2255029 | 0.5918732 | 0.01397466 | 0.02010346 | 0.07155989 | 0.03412499 | 0.001127389 | 1938.267 | Grade B | 2
948 | 39826.53 | 67262.27 | 35.87687 | 0.1163751 | 0.4233707 | 0.01352993 | 0.01505478 | 0.02366183 | 0.03771011 | 0.002272911 | 1971.277 | Grade B | 2
949 | 38172.93 | 67345.5 | 37.69789 | 0.2192655 | 0.4732526 | 0.01400522 | 0.01503073 | 0.07699342 | 0.03695494 | 0.001543509 | 1974.616 | Grade B | 2
950 | 43507.23 | 65675.43 | 30.20717 | 0.2301227 | 0.5241025 | 0.02143611 | 0.001476766 | 7.768473e-05 | 0.07317382 | 0.0009600449 | 1936 | Grade B | 2
951 | 39553.75 | 63679.62 | 36.44851 | 0.2107075 | 0.420529 | 0.02393709 | 0.01964953 | 0.04777532 | 0.04017702 | 0.0009498049 | 1976.797 | Grade B | 2
952 | 45492.3 | 76520.9 | 29.88676 | 0.2102243 | 0.7283346 | 0.01743634 | 0.01643731 | 0.03872683 | 0.03695526 | 0.0006303559 | 1934.475 | Grade B | 2
953 | 52587.7 | 76434.81 | 24.35781 | 0.2173047 | 0.6078116 | 0.009619466 | 0.03823901 | 0.1119704 | 0.1167413 | 0.001159582 | 1973.675 | Grade B | 2
954 | 39571.44 | 81214.56 | 36.51254 | 0.1799831 | 0.2792205 | 0.02649332 | 0.0406207 | 0.04531479 | 0.07102205 | 0.003752993 | 1940.988 | Grade B | 2
955 | 44472.43 | 68252.78 | 36.99746 | 0.2117422 | 0.9151039 | 0.01723069 | 0.0005971636 | 0.06766819 | 0.07569948 | 0.00218235 | 1928.706 | Grade B | 2
956 | 38702.32 | 71797.43 | 26.35922 | 0.1707165 | 0.5100364 | 0.02312464 | 0.01225402 | 0.08097997 | 0.03734574 | 0.0007310242 | 1978.077 | Grade B | 2
957 | 41138.95 | 73690.88 | 36.94167 | 0.2145371 | 0.8574171 | 0.005684886 | 0.01290829 | 0.05544972 | 0.1073411 | 0.003049367 | 1950.83 | Grade B | 2
958 | 42111.18 | 65134.53 | 35.09984 | 0.2182056 | 0.8040603 | 0.008497032 | 0.03411621 | 0.04078211 | 0.06708641 | 0.0006263103 | 1939.053 | Grade B | 2
959 | 41923.16 | 74581.58 | 31.37819 | 0.2480912 | 0.8575598 | 0.01120741 | 0.01752379 | 0.07988733 | 0.006538395 | 0.0002982967 | 1970.624 | Grade B | 2
960 | 41699.61 | 69934.38 | 28.91548 | 0.1879704 | 0.1506972 | 0.02594234 | 0.01410535 | 0.005410212 | 0.1198349 | 0.002180927 | 1959.442 | Grade B | 2
961 | 41413.73 | 74932.73 | 35.61791 | 0.1719778 | 0.8669321 | 0.02549538 | 0.01833865 | 0.02575176 | 0.05633271 | 0.002847848 | 1962.589 | Grade B | 2
962 | 40425.01 | 71887.41 | 36.66107 | 0.1729825 | 0.9233962 | 0.01590909 | 0.0609219 | 0.02739088 | 0.03141511 | 0.0006948826 | 1967.897 | Grade B | 2
963 | 43501.92 | 63847.72 | 33.41047 | 0.1962142 | 0.5989466 | 0.01768641 | 0.0159296 | 0.1135941 | 0.09294272 | 0.002303383 | 1980.591 | Grade B | 2
964 | 40145.26 | 72374.62 | 41.55897 | 0.08698357 | 0.6436236 | 0.01728065 | 0.008331484 | 0.02167201 | 0.05528871 | 0.001405631 | 1937.22 | Grade B | 2
965 | 41825.03 | 71395.34 | 35.45444 | 0.2695477 | 0.8711227 | 0.01818371 | 0.01545648 | 0.05852243 | 0.04770425 | 0.001688139 | 1954.543 | Grade B | 2
966 | 35220.69 | 66231.63 | 29.92844 | 0.2453166 | 0.7145262 | 0.02181285 | 0.006859475 | 0.1099459 | 0.01113548 | 0.00245313 | 1965.071 | Grade B | 2
967 | 38424 | 76136.4 | 25.70428 | 0.2155352 | 0.3897721 | 0.02422301 | 0.02034524 | 0.09906757 | 0.02426662 | 0.0006860467 | 1974.239 | Grade B | 2
968 | 46630.8 | 70371.1 | 37.21269 | 0.1192377 | 0.527453 | 0.02950526 | 0.0386128 | 0.02963622 | 0.05326048 | 0.0009606733 | 1940.332 | Grade B | 2
969 | 34514.35 | 73979.87 | 34.45163 | 0.267238 | 0.7347114 | 0.01842868 | 0.01331221 | 0.03298372 | 0.1327071 | 0.001633406 | 1977.249 | Grade B | 2
970 | 37900 | 66000 | 38 | 0.26 | 0.77 | 0.019 | 0.013 | 0.041 | 0.045 | 0.0002 | 1953 | X42 | 3
971 | 45800 | 70500 | 30 | 0.24 | 0.73 | 0.026 | 0.013 | 0.023 | 0.12 | 0 | 1953 | X42 | 3
972 | 54000 | 72000 | 33 | 0.23 | 0.83 | 0.009 | 0.01 | 0.014 | 0.023 | 0.001 | 1963 | X42 | 3
973 | 55400 | 75600 | 24 | 0.25 | 0.84 | 0.03 | 0.012 | 0.068 | 0.26 | 0.002 | 1956 | X42 | 3
974 | 42800 | 63500 | 38 | 0.24 | 0.57 | 0.022 | 0.01 | 0.02 | 0.05 | 0 | 1939 | X42 | 3
975 | 43000 | 71000 | 34 | 0.24 | 0.57 | 0.022 | 0.01 | 0.02 | 0.05 | 0 | 1939 | X42 | 3
976 | 44200 | 74500 | 36 | 0.24 | 0.57 | 0.022 | 0.01 | 0.02 | 0.05 | 0 | 1939 | X42 | 3
977 | 45100 | 63500 | 38 | 0.24 | 0.57 | 0.022 | 0.01 | 0.02 | 0.05 | 0 | 1939 | X42 | 3
978 | 46000 | 73000 | 35 | 0.24 | 0.57 | 0.022 | 0.01 | 0.02 | 0.05 | 0 | 1939 | X42 | 3
979 | 46800 | 71000 | 34 | 0.24 | 0.57 | 0.022 | 0.01 | 0.02 | 0.05 | 0 | 1939 | X42 | 3
980 | 46800 | 69500 | 35 | 0.24 | 0.57 | 0.022 | 0.01 | 0.02 | 0.05 | 0 | 1939 | X42 | 3
981 | 48100 | 74000 | 35.5 | 0.24 | 0.57 | 0.022 | 0.01 | 0.02 | 0.05 | 0 | 1939 | X42 | 3
982 | 48100 | 74000 | 37 | 0.24 | 0.57 | 0.022 | 0.01 | 0.02 | 0.05 | 0 | 1939 | X42 | 3
983 | 48900 | 73500 | 36.5 | 0.24 | 0.57 | 0.022 | 0.01 | 0.02 | 0.05 | 0 | 1939 | X42 | 3
984 | 61500 | 73000 | 27 | 0.21 | 0.48 | 0.018 | 0.014 | 0.019 | 0.058 | 0.001 | 1960 | X42 | 3
985 | 50500 | 66000 | 21 | 0.27 | 0.78 | 0.03 | 0.012 | 0.036 | 0.13 | 0.002 | 1960 | X42 | 3
986 | 58500 | 73500 | 27 | 0.22 | 0.65 | 0.021 | 0.005 | 0.07 | 0.17 | 0.003 | 1960 | X42 | 3
987 | 47900 | 66000 | 22.4 | 0.26 | 0.79 | 0.02 | 0.012 | 0.032 | 0.075 | 0.003 | 1950 | X42 | 3
988 | 55000 | 67500 | 28 | 0.25 | 0.724 | 0.024 | 0.01 | 0.039 | 0.141 | 0.002 | 1955 | X42 | 3
989 | 56000 | 66000 | 31 | 0.216 | 0.689 | 0.02 | 0.007 | 0.039 | 0.16 | 0.002 | 1955 | X42 | 3
990 | 57000 | 73000 | 26 | 0.271 | 0.57 | 0.022 | 0.007 | 0.086 | 0.203 | 0.002 | 1962 | X42 | 3
991 | 54000 | 67000 | 28 | 0.177 | 0.616 | 0.015 | 0.006 | 0.016 | 0.058 | 0.002 | 1961 | X42 | 3
992 | 56000 | 72500 | 29 | 0.237 | 0.582 | 0.027 | 0.008 | 0.078 | 0.246 | 0.002 | 1968 | X42 | 3
993 | 58000 | 74500 | 28 | 0.234 | 0.575 | 0.023 | 0.006 | 0.077 | 0.296 | 0.002 | 1968 | X42 | 3
994 | 61500 | 74000 | 31 | 0.255 | 1.12 | 0.022 | 0.01 | 0.016 | 0.011 | 0.014 | 1968 | X42 | 3
995 | 58000 | 75500 | 33 | 0.247 | 0.838 | 0.016 | 0.005 | 0.024 | 0.019 | 0.003 | 1955 | X42 | 3
996 | 57500 | 70000 | 26 | 0.198 | 0.418 | 0.028 | 0.006 | 0.098 | 0.259 | 0.002 | 1988 | X42 | 3
997 | 60500 | 73500 | 29 | 0.198 | 0.418 | 0.028 | 0.006 | 0.098 | 0.259 | 0.002 | 1988 | X42 | 3
998 | 61000 | 77000 | 23 | 0.239 | 0.879 | 0.018 | 0.009 | 0.009 | 0.017 | 0.003 | 1970 | X42 | 3
999 | 56000 | 71500 | 34 | 0.206 | 0.903 | 0.02 | 0.009 | 0.018 | 0.025 | 0.001 | 1970 | X42 | 3
1000 | 57000 | 73500 | 33 | 0.206 | 0.903 | 0.02 | 0.009 | 0.018 | 0.025 | 0.001 | 1970 | X42 | 3
1001 | 52500 | 72000 | 32 | 0.205 | 0.869 | 0.024 | 0.008 | 0.022 | 0.016 | 0.002 | 1970 | X42 | 3
1002 | 64000 | 77500 | 29 | 0.217 | 0.563 | 0.016 | 0.004 | 0.057 | 0.128 | 0.002 | 1981 | X42 | 3
1003 | 47000 | 70000 | 31 | 0.255 | 0.59 | 0.019 | 0.008 | 0.007 | 0.014 | 0.001 | 1962 | X42 | 3
1004 | 48400 | 71000 | 35 | 0.255 | 0.59 | 0.019 | 0.008 | 0.007 | 0.014 | 0.001 | 1962 | X42 | 3
1005 | 52500 | 71500 | 35 | 0.209 | 0.816 | 0.015 | 0.008 | 0.008 | 0.008 | 0.001 | 1971 | X42 | 3
1006 | 47300 | 70000 | 25 | 0.253 | 0.79 | 0.016 | 0.008 | 0.007 | 0.008 | 0.001 | 1949 | X42 | 3
1007 | 51500 | 67000 | 37 | 0.211 | 0.679 | 0.008 | 0.016 | 0.016 | 0.014 | 0.002 | 1989 | X42 | 3
1008 | 60000 | 76000 | 20 | 0.205 | 0.686 | 0.02 | 0.007 | 0.023 | 0.094 | 0.001 | 1951 | X42 | 3
1009 | 46600 | 71500 | 32 | 0.207 | 0.627 | 0.015 | 0.006 | 0.005 | 0.008 | 0.003 | 1962 | X42 | 3
1010 | 52000 | 83000 | 32 | 0.253 | 0.871 | 0.023 | 0.006 | 0.03 | 0.036 | 0.002 | 1962 | X42 | 3
1011 | 61500 | 74000 | 23 | 0.244 | 0.754 | 0.018 | 0.008 | 0.011 | 0.012 | 0.003 | 1968 | X42 | 3
1012 | 53500 | 66500 | 35 | 0.232 | 0.79 | 0.027 | 0.005 | 0.027 | 0.198 | 0.003 | 1960 | X42 | 3
1013 | 52500 | 72000 | 27 | 0.215 | 0.734 | 0.014 | 0.007 | 0.011 | 0.016 | 0.002 | 1954 | X42 | 3
1014 | 47400 | 71000 | 33 | 0.25 | 0.69 | 0.025 | 0.006 | 0.029 | 0.081 | 0.002 | 1952 | X42 | 3
1015 | 43100 | 69500 | 36.9 | 0.221 | 0.805 | 0.019 | 0.007 | 0.006 | 0.01 | 0.001 | 1948 | X42 | 3
1016 | 43300 | 70500 | 36.9 | 0.221 | 0.805 | 0.019 | 0.007 | 0.006 | 0.01 | 0.001 | 1948 | X42 | 3
1017 | 52000 | 63000 | 37 | 0.268 | 0.488 | 0.015 | 0.008 | 0.036 | 0.062 | 0.001 | 1961 | X42 | 3
1018 | 47700 | 67500 | 38.1 | 0.164 | 0.79 | 0.007 | 0.016 | 0.02 | 0.007 | 0.001 | 1961 | X42 | 3
1019 | 50500 | 60500 | 32.2 | 0.24 | 0.566 | 0.03 | 0.007 | 0.045 | 0.17 | 0.001 | 1961 | X42 | 3
1020 | 55500 | 75500 | 29.5 | 0.249 | 1.05 | 0.026 | 0.009 | 0.025 | 0.106 | 0.002 | 1970 | X42 | 3
1021 | 45000 | 63500 | 43.2 | 0.148 | 0.502 | 0.018 | 0.018 | 0.037 | 0.018 | 0.002 | 1983 | X42 | 3
1022 | 45200 | 64000 | 40 | 0.146 | 0.502 | 0.018 | 0.017 | 0.036 | 0.018 | 0.002 | 1983 | X42 | 3
1023 | 51500 | 76000 | 41.4 | 0.245 | 1.01 | 0.027 | 0.009 | 0.048 | 0.057 | 0.002 | 1983 | X42 | 3
1024 | 54000 | 77000 | 38.3 | 0.259 | 0.76 | 0.024 | 0.01 | 0.028 | 0.036 | 0.002 | 1983 | X42 | 3
1025 | 49800 | 73500 | 34.3 | 0.191 | 0.592 | 0.027 | 0.006 | 0.062 | 0.077 | 0.002 | 1977 | X42 | 3
1026 | 53500 | 81000 | 36.9 | 0.233 | 0.721 | 0.024 | 0.007 | 0.06 | 0.072 | 0.003 | 1977 | X42 | 3
1027 | 60500 | 67500 | 27.1 | 0.185 | 0.64 | 0.025 | 0.008 | 0.04 | 0.13 | 0.002 | 1965 | X42 | 3
1028 | 46200 | 69000 | 36.1 | 0.239 | 0.814 | 0.028 | 0.023 | 0.039 | 0.046 | 0.002 | 1955 | X42 | 3
1029 | 48900 | 72000 | 42.1 | 0.186 | 0.562 | 0.008 | 0.006 | 0.032 | 0.126 | 0.001 | 2002 | X42 | 3
1030 | 61500 | 69000 | 34.8 | 0.046 | 0.974 | 0.005 | 0.013 | 0.039 | 0.075 | 0.012 | 2002 | X42 | 3
1031 | 62500 | 69500 | 37.2 | 0.047 | 0.983 | 0.005 | 0.013 | 0.039 | 0.076 | 0.013 | 2002 | X42 | 3
1032 | 53000 | 69500 | 37.2 | 0.219 | 0.866 | 0.022 | 0.007 | 0.011 | 0.014 | 0.002 | 1964 | X42 | 3
1033 | 54000 | 65000 | 32.7 | 0.225 | 0.8 | 0.018 | 0.006 | 0.013 | 0.017 | 0.001 | 1957 | X42 | 3
1034 | 55000 | 65500 | 33.9 | 0.225 | 0.8 | 0.02 | 0.006 | 0.013 | 0.018 | 0.001 | 1957 | X42 | 3
1035 | 52000 | 78500 | 30.1 | 0.249 | 1.06 | 0.025 | 0.016 | 0.012 | 0.011 | 0.002 | 1952 | X42 | 3
1036 | 54500 | 79500 | 30.7 | 0.245 | 1.08 | 0.025 | 0.015 | 0.012 | 0.01 | 0.002 | 1952 | X42 | 3
1037 | 60000 | 73500 | 30.5 | 0.219 | 0.88 | 0.023 | 0.008 | 0.01 | 0.011 | 0.002 | 1957 | X42 | 3
1038 | 48500 | 69000 | 33.7 | 0.226 | 0.961 | 0.018 | 0.006 | 0.095 | 0.088 | 0.002 | 2006 | X42 | 3
1039 | 55000 | 68000 | 36 | 0.215 | 0.604 | 0.016 | 0.011 | 0.019 | 0.042 | 0.001 | 2006 | X42 | 3
1040 | 46500 | 62000 | 37.4 | 0.241 | 0.59 | 0.021 | 0.005 | 0.041 | 0.068 | 0.002 | 1968 | X42 | 3
1041 | 60000 | 75500 | 30 | 0.247 | 0.796 | 0.022 | 0.011 | 0.008 | 0.005 | 0.001 | 2006 | X42 | 3
1042 | 61000 | 74500 | 33 | 0.204 | 0.792 | 0.024 | 0.008 | 0.008 | 0.006 | 0.001 | 2006 | X42 | 3
1043 | 47700 | 72500 | 36.9 | 0.188 | 0.936 | 0.004 | 0.011 | 0.032 | 0.032 | 0.001 | 2006 | X42 | 3
1044 | 42500 | 68000 | 38 | 0.239 | 0.7 | 0.024 | 0.008 | 0.014 | 0.016 | 0.001 | 1951 | X42 | 3
1045 | 43500 | 67500 | 36.9 | 0.239 | 0.7 | 0.024 | 0.008 | 0.014 | 0.016 | 0.001 | 1951 | X42 | 3
1046 | 46300 | 71000 | 38.2 | 0.279 | 0.74 | 0.025 | 0.009 | 0.015 | 0.017 | 0.001 | 1951 | X42 | 3
1047 | 46700 | 76500 | 36.4 | 0.259 | 1.05 | 0.02 | 0.01 | 0.011 | 0.014 | 0.001 | 1951 | X42 | 3
1048 | 46800 | 71500 | 38.6 | 0.279 | 0.74 | 0.025 | 0.009 | 0.015 | 0.017 | 0.001 | 1951 | X42 | 3
1049 | 47600 | 78000 | 35.7 | 0.267 | 0.82 | 0.018 | 0.008 | 0.015 | 0.018 | 0.001 | 1951 | X42 | 3
1050 | 48300 | 78500 | 37 | 0.267 | 0.82 | 0.018 | 0.008 | 0.015 | 0.018 | 0.001 | 1951 | X42 | 3
1051 | 48800 | 78000 | 37.3 | 0.259 | 1.05 | 0.02 | 0.01 | 0.011 | 0.014 | 0.001 | 1951 | X42 | 3
1052 | 50000 | 74500 | 37.7 | 0.24 | 1.04 | 0.024 | 0.011 | 0.011 | 0.015 | 0.001 | 1951 | X42 | 3
1053 | 50000 | 79000 | 39.5 | 0.251 | 1.04 | 0.024 | 0.01 | 0.011 | 0.015 | 0.001 | 1951 | X42 | 3
1054 | 51000 | 80500 | 40.2 | 0.251 | 1.04 | 0.024 | 0.01 | 0.011 | 0.015 | 0.001 | 1951 | X42 | 3
1055 | 53000 | 75500 | 35.1 | 0.24 | 1.04 | 0.024 | 0.011 | 0.011 | 0.015 | 0.001 | 1951 | X42 | 3
1056 | 51000 | 72000 | 31.2 | 0.207 | 0.859 | 0.016 | 0.014 | 0.036 | 0.119 | 0.001 | 1962 | X42 | 3
1057 | 59000 | 69000 | 36.4 | 0.176 | 0.888 | 0.017 | 0.005 | 0.017 | 0.02 | 0.001 | 1960 | X42 | 3
1058 | 58500 | 75500 | 40.1 | 0.202 | 0.952 | 0.02 | 0.011 | 0.014 | 0.018 | 0.001 | 1964 | X42 | 3
1059 | 59000 | 76500 | 36.3 | 0.2 | 0.991 | 0.016 | 0.01 | 0.014 | 0.023 | 0.001 | 1964 | X42 | 3
1060 | 48800 | 65500 | 37.2 | 0.234 | 0.618 | 0.027 | 0.009 | 0.02 | 0.036 | 0.001 | 1954 | X42 | 3
1061 | 48600 | 68000 | 39.7 | 0.163 | 1.02 | 0.007 | 0.007 | 0.012 | 0.033 | 0.001 | 2008 | X42 | 3
1062 | 49800 | 68500 | 40.3 | 0.151 | 1.03 | 0.006 | 0.006 | 0.011 | 0.027 | 0.001 | 2008 | X42 | 3
1063 | 55000 | 74500 | 35.8 | 0.195 | 0.87 | 0.019 | 0.01 | 0.014 | 0.021 | 0.001 | 1964 | X42 | 3
1064 | 58000 | 74000 | 35.8 | 0.195 | 0.87 | 0.019 | 0.01 | 0.014 | 0.021 | 0.001 | 1964 | X42 | 3
1065 | 62500 | 79000 | 34.8 | 0.21 | 1.01 | 0.021 | 0.006 | 0.014 | 0.017 | 0.001 | 1966 | X42 | 3
1066 | 63500 | 81500 | 32.6 | 0.21 | 1.01 | 0.021 | 0.006 | 0.014 | 0.017 | 0.001 | 1966 | X42 | 3
1067 | 67000 | 79500 | 15.4 | 0.195 | 0.87 | 0.019 | 0.01 | 0.014 | 0.021 | 0.001 | 1964 | X42 | 3
1068 | 67500 | 81500 | 14.7 | 0.21 | 1.01 | 0.021 | 0.006 | 0.014 | 0.017 | 0.001 | 1966 | X42 | 3
1069 | 46100 | 74000 | 42.3 | 0.213 | 0.984 | 0.022 | 0.007 | 0.008 | 0.008 | 0.001 | 1960 | X42 | 3
1070 | 54000 | 71500 | 29.2 | 0.226 | 0.58 | 0.015 | 0.006 | 0.045 | 0.118 | 0.001 | 1960 | X42 | 3
1071 | 54500 | 69000 | 34.9 | 0.178 | 0.5 | 0.017 | 0.005 | 0.05 | 0.137 | 0.001 | 1964 | X42 | 3
1072 | 55000 | 71500 | 29.6 | 0.216 | 0.543 | 0.024 | 0.005 | 0.04 | 0.075 | 0.001 | 1964 | X42 | 3
1073 | 57500 | 74500 | 20.6 | 0.233 | 0.573 | 0.021 | 0.008 | 0.053 | 0.14 | 0.001 | 1964 | X42 | 3
1074 | 52500 | 68000 | 33.8 | 0.201 | 0.547 | 0.007 | 0.008 | 0.009 | 0.074 | 0.001 | 1965 | X42 | 3
1075 | 50500 | 73000 | 34 | 0.151 | 0.748 | 0.017 | 0.012 | 0.043 | 0.068 | 0.001 | 1970 | X42 | 3
1076 | 58275 | 82850 | 34.3 | 0.218 | 1.01 | 0.006 | 0.008 | 0.01 | 0.013 | 0.001 | 1985 | X42 | 3
1077 | 54000 | 74000 | 38.5 | 0.198 | 1.07 | 0.007 | 0.005 | 0.013 | 0.024 | 0.001 | 2005 | X42 | 3
1078 | 59000 | 75500 | 37.6 | 0.185 | 1.07 | 0.007 | 0.005 | 0.013 | 0.024 | 0.001 | 2005 | X42 | 3
1079 | 54000 | 70000 | 36.1 | 0.276 | 0.645 | 0.018 | 0.003 | 0.019 | 0.081 | 0.001 | 1965 | X42 | 3
1080 | 49750 | 68000 | 37.1 | 0.162 | 1.06 | 0.007 | 0.015 | 0.013 | 0.016 | 0.001 | 2002 | X42 | 3
1081 | 47600 | 68500 | 39.8 | 0.136 | 0.766 | 0.018 | 0.027 | 0.03 | 0.017 | 0.001 | 1970 | X42 | 3
1082 | 56500 | 83000 | 34.7 | 0.226 | 1.11 | 0.019 | 0.007 | 0.008 | 0.01 | 0.001 | 1946 | X42 | 3
1083 | 53000 | 75500 | 35.9 | 0.165 | 1.06 | 0.009 | 0.015 | 0.013 | 0.019 | 0.001 | 1976 | X42 | 3
1084 | 49000 | 73500 | 37.6 | 0.227 | 1.03 | 0.019 | 0.007 | 0.012 | 0.009 | 0.001 | 1976 | X42 | 3
1085 | 52500 | 72000 | 28 | 0.231 | 0.84 | 0.022 | 0.009 | 0.024 | 0.101 | 0.001 | 1957 | X42 | 3
1086 | 58000 | 74000 | 31.7 | 0.217 | 0.924 | 0.017 | 0.009 | 0.012 | 0.016 | 0.001 | 1963 | X42 | 3
1087 | 53000 | 70000 | 30.4 | 0.233 | 0.858 | 0.023 | 0.01 | 0.012 | 0.012 | 0.001 | 1969 | X42 | 3
1088 | 62500 | 77500 | 32.1 | 0.269 | 0.649 | 0.016 | 0.005 | 0.011 | 0.071 | 0.001 | 1965 | X42 | 3
1089 | 60000 | 67000 | 40.5 | 0.066 | 0.622 | 0.006 | 0.02 | 0.012 | 0.015 | 0.013 | 1969 | X42 | 3
1090 | 43900 | 69000 | 41.1 | 0.208 | 0.64 | 0.016 | 0.012 | 0.031 | 0.061 | 0.001 | 1971 | X42 | 3
1091 | 64500 | 78500 | 29.1 | 0.244 | 0.856 | 0.02 | 0.007 | 0.009 | 0.011 | 0.001 | 1964 | X42 | 3
1092 | 47700 | 70000 | 35.6 | 0.148 | 0.605 | 0.017 | 0.017 | 0.041 | 0.121 | 0.001 | 1969 | X42 | 3
1093 | 52000 | 64500 | 30.5 | 0.186 | 0.7 | 0.012 | 0.005 | 0.029 | 0.031 | 0.001 | 1973 | X42 | 3
1094 | 52500 | 63000 | 29.9 | 0.177 | 0.805 | 0.017 | 0.006 | 0.009 | 0.01 | 0.001 | 1965 | X42 | 3
1095 | 45100 | 71500 | 39.6 | 0.245 | 0.542 | 0.014 | 0.009 | 0.021 | 0.003 | 0.001 | 1979 | X42 | 3
1096 | 45600 | 68000 | 45.7 | 0.133 | 1.04 | 0.005 | 0.007 | 0.007 | 0.013 | 0.001 | 2001 | X42 | 3
1097 | 54000 | 68500 | 30.3 | 0.233 | 0.769 | 0.024 | 0.008 | 0.011 | 0.026 | 0.001 | 1964 | X42 | 3
1098 | 72000 | 82000 | 26.6 | 0.234 | 0.565 | 0.019 | 0.005 | 0.023 | 0.044 | 0.001 | 1981 | X42 | 3
1099 | 62500 | 74000 | 30.7 | 0.228 | 0.72 | 0.026 | 0.014 | 0.047 | 0.029 | 0.001 | 1979 | X42 | 3
1100 | 51000 | 69000 | 27.9 | 0.246 | 0.728 | 0.029 | 0.008 | 0.04 | 0.137 | 0.001 | 1954 | X42 | 3
1101 | 51500 | 65000 | 32.2 | 0.225 | 0.739 | 0.03 | 0.014 | 0.031 | 0.142 | 0.001 | 1954 | X42 | 3
1102 | 60500 | 72500 | 24.5 | 0.216 | 0.811 | 0.02 | 0.007 | 0.009 | 0.011 | 0.001 | 1966 | X42 | 3
1103 | 62500 | 76500 | 25.9 | 0.247 | 1.02 | 0.022 | 0.007 | 0.018 | 0.026 | 0.001 | 1951 | X42 | 3
1104 | 51000 | 68000 | 27.7 | 0.216 | 0.432 | 0.027 | 0.007 | 0.027 | 0.073 | 0.001 | 1954 | X42 | 3
1105 | 52500 | 61500 | 27.4 | 0.168 | 0.671 | 0.02 | 0.006 | 0.028 | 0.042 | 0.001 | 1958 | X42 | 3
1106 | 57000 | 71500 | 26.7 | 0.207 | 0.67 | 0.016 | 0.006 | 0.029 | 0.06 | 0.001 | 1959 | X42 | 3
1107 | 57000 | 70500 | 30.9 | 0.243 | 0.71 | 0.025 | 0.008 | 0.029 | 0.045 | 0.001 | 1959 | X42 | 3
1108 | 59500 | 78000 | 27.1 | 0.22 | 0.88 | 0.023 | 0.009 | 0.025 | 0.082 | 0.001 | 1968 | X42 | 3
1109 | 46500 | 72000 | 33.3 | 0.243 | 0.789 | 0.024 | 0.01 | 0.011 | 0.018 | 0.001 | 1954 | X42 | 3
1110 | 49300 | 75500 | 32.4 | 0.237 | 0.785 | 0.024 | 0.01 | 0.011 | 0.017 | 0.001 | 1954 | X42 | 3
1111 | 50000 | 72000 | 36.9 | 0.208 | 0.766 | 0.016 | 0.009 | 0.011 | 0.017 | 0.001 | 1954 | X42 | 3
1112 | 55500 | 74500 | 25.6 | 0.237 | 0.621 | 0.028 | 0.008 | 0.074 | 0.237 | 0.001 | 1954 | X42 | 3
1113 | 54000 | 73000 | 31.4 | 0.237 | 0.592 | 0.018 | 0.005 | 0.014 | 0.068 | 0.001 | 1965 | X42 | 3
1114 | 54000 | 73500 | 31.4 | 0.237 | 0.595 | 0.02 | 0.005 | 0.014 | 0.069 | 0.001 | 1965 | X42 | 3
1115 | 47500 | 76200 | 27 | 0.252 | 0.825 | 0.026 | 0.01 | 0.009 | 0.009 | 0.001 | 1949 | X42 | 3
1116 | 48300 | 76500 | 38 | 0.276 | 0.831 | 0.016 | 0.016 | 0.014 | 0.014 | 0.001 | 1949 | X42 | 3
1117 | 51000 | 79000 | 33.6 | 0.261 | 0.838 | 0.026 | 0.017 | 0.016 | 0.016 | 0.001 | 1949 | X42 | 3
1118 | 48900 | 64300 | 29.6 | 0.235 | 0.801 | 0.027 | 0.005 | 0.029 | 0.194 | 0.001 | 1960 | X42 | 3
1119 | 58600 | 71200 | 30.7 | 0.09 | 0.741 | 0.014 | 0.007 | 0.008 | 0.02 | 0.018 | 1982 | X42 | 3
1120 | 60200 | 73000 | 28.2 | 0.094 | 0.753 | 0.014 | 0.007 | 0.008 | 0.021 | 0.018 | 1982 | X42 | 3
1121 | 50300 | 75700 | 32.4 | 0.256 | 1.04 | 0.023 | 0.009 | 0.007 | 0.008 | 0.001 | 1958 | X42 | 3
1122 | 44400 | 68900 | 23.4 | 0.24 | 0.57 | 0.027 | 0.007 | 0.007 | 0.01 | 0.001 | 1958 | X42 | 3
1123 | 48600 | 65700 | 30.6 | 0.209 | 0.926 | 0.016 | 0.007 | 0.019 | 0.033 | 0.001 | 1970 | X42 | 3
1124 | 50000 | 69100 | 32.4 | 0.237 | 0.751 | 0.02 | 0.01 | 0.053 | 0.041 | 0.001 | 1963 | X42 | 3
1125 | 55000 | 73000 | 28.7 | 0.254 | 0.63 | 0.022 | 0.009 | 0.067 | 0.154 | 0.001 | 1950 | X42 | 3
1126 | 51000 | 62500 | 32.9 | 0.223 | 0.6 | 0.019 | 0.012 | 0.054 | 0.094 | 0.001 | 1970 | X42 | 3
1127 | 63000 | 75500 | 24.9 | 0.198 | 0.633 | 0.021 | 0.02 | 0.085 | 0.319 | 0.001 | 1954 | X42 | 3
1128 | 59000 | 71000 | 26.8 | 0.167 | 0.668 | 0.026 | 0.01 | 0.079 | 0.385 | 0.001 | 1954 | X42 | 3
1129 | 56500 | 70000 | 29 | 0.209 | 0.495 | 0.025 | 0.004 | 0.089 | 0.249 | 0.001 | 1954 | X42 | 3
1130 | 53500 | 66000 | 29.9 | 0.201 | 0.624 | 0.022 | 0.005 | 0.07 | 0.342 | 0.001 | 1954 | X42 | 3
1131 | 55000 | 67500 | 29 | 0.179 | 0.686 | 0.029 | 0.005 | 0.071 | 0.212 | 0.001 | 1954 | X42 | 3
1132 | 58500 | 72500 | 27 | 0.164 | 0.661 | 0.023 | 0.009 | 0.077 | 0.375 | 0.001 | 1954 | X42 | 3
1133 | 65500 | 81500 | 26.1 | 0.188 | 0.655 | 0.026 | 0.022 | 0.086 | 0.321 | 0.001 | 1954 | X42 | 3
1134 | 59000 | 69000 | 26 | 0.22 | 0.499 | 0.028 | 0.004 | 0.088 | 0.246 | 0.001 | 1954 | X42 | 3
1135 | 69500 | 75500 | 33.1 | 0.068 | 0.945 | 0.006 | 0.016 | 0.068 | 0.129 | 0.012 | 1957 | X42 | 3
1136 | 54400 | 80200 | 35.2 | 0.226 | 0.758 | 0.005 | 0.007 | 0.083 | 0.164 | 0.001 | 1983 | X42 | 3
1137 | 56200 | 85100 | 30.9 | 0.254 | 0.952 | 0.009 | 0.008 | 0.007 | 0.012 | 0.001 | 1983 | X42 | 3
1138 | 43500 | 67600 | 39.4 | 0.273 | 0.666 | 0.022 | 0.005 | 0.007 | 0.007 | 0.007 | 1949 | X42 | 3
1139 | 52400 | 80900 | 37 | 0.235 | 0.878 | 0.014 | 0.011 | 0.012 | 0.014 | 0.001 | 1949 | X42 | 3
1140 | 52700 | 85500 | 31.3 | 0.264 | 0.902 | 0.018 | 0.016 | 0.015 | 0.022 | 0.001 | 1949 | X42 | 3
1141 | 61700 | 73800 | 34.4 | 0.196 | 0.68 | 0.009 | 0.019 | 0.024 | 0.023 | 0.001 | 1990 | X42 | 3
1142 | 48300 | 67000 | 38 | 0.137 | 0.69 | 0.019 | 0.01 | 0.01 | 0.023 | 0.001 | 1983 | X42 | 3
1143 | 47200 | 68000 | 37.2 | 0.152 | 0.41 | 0.011 | 0.012 | 0.024 | 0.071 | 0.001 | 1983 | X42 | 3
1144 | 44000 | 60500 | 32.7 | 0.155 | 0.69 | 0.023 | 0.007 | 0.007 | 0.022 | 0.001 | 1983 | X42 | 3
1145 | 45200 | 66000 | 34.6 | 0.247 | 0.5 | 0.018 | 0.008 | 0.005 | 0.008 | 0.001 | 1983 | X42 | 3
1146 | 46000 | 69900 | 32.5 | 0.264 | 0.45 | 0.022 | 0.021 | 0.026 | 0.077 | 0.001 | 1983 | X42 | 3
1147 | 59600 | 71900 | 28.6 | 0.203 | 1 | 0.018 | 0.005 | 0.021 | 0.028 | 0.001 | 1965 | X42 | 3
1148 | 59000 | 71800 | 28.2 | 0.201 | 1.011 | 0.02 | 0.005 | 0.022 | 0.027 | 0.001 | 1965 | X42 | 3
1149 | 55083 | 69225 | 29.4 | 0.237 | 0.784 | 0.025 | 0.008 | 0.023 | 0.059 | 0.001 | 1966 | X42 | 3
1150 | 55481 | 69483 | 28.9 | 0.246 | 0.792 | 0.024 | 0.008 | 0.023 | 0.059 | 0.001 | 1966 | X42 | 3
1151 | 48939 | 70424 | 34.4 | 0.225 | 0.732 | 0.027 | 0.012 | 0.022 | 0.094 | 0.001 | 1966 | X42 | 3
1152 | 57500 | 70200 | 24.8 | 0.182 | 0.514 | 0.025 | 0.005 | 0.078 | 0.254 | 0.001 | 1944 | X42 | 3
1153 | 54400 | 67200 | 27.3 | 0.228 | 0.589 | 0.027 | 0.004 | 0.086 | 0.283 | 0.001 | 1944 | X42 | 3
1154 | 52700 | 67700 | 27.6 | 0.216 | 0.548 | 0.018 | 0.004 | 0.068 | 0.171 | 0.001 | 1944 | X42 | 3
1155 | 54200 | 65200 | 29.1 | 0.203 | 0.523 | 0.024 | 0.008 | 0.076 | 0.202 | 0.001 | 1944 | X42 | 3
1156 | 49700 | 78700 | 33.9 | 0.248 | 0.972 | 0.021 | 0.01 | 0.015 | 0.02 | 0.001 | 1965 | X42 | 3
1157 | 55100 | 79000 | 28.1 | 0.248 | 0.972 | 0.021 | 0.01 | 0.015 | 0.02 | 0.001 | 1965 | X42 | 3
1158 | 47700 | 72600 | 34.4 | 0.237 | 0.903 | 0.02 | 0.011 | 0.023 | 0.037 | 0.001 | 1965 | X42 | 3
1159 | 47900 | 72100 | 28.9 | 0.237 | 0.903 | 0.02 | 0.011 | 0.023 | 0.037 | 0.001 | 1965 | X42 | 3
1160 | 52136 | 67127 | 31.8 | 0.253 | 0.726 | 0.002 | 0.007 | 0.018 | 0.069 | 0.001 | 1960 | X42 | 3
1161 | 53481 | 67079 | 35.1 | 0.246 | 0.722 | 0.002 | 0.007 | 0.018 | 0.068 | 0.001 | 1960 | X42 | 3
1162 | 53005 | 67131 | 24.4 | 0.258 | 0.888 | 0.02 | 0.009 | 0.008 | 0.006 | 0.001 | 1960 | X42 | 3
1163 | 66754 | 79601 | 21.9 | 0.258 | 0.861 | 0.021 | 0.009 | 0.009 | 0.006 | 0.001 | 1960 | X42 | 3
1164 | 64440 | 77767 | 23.2 | 0.257 | 0.879 | 0.018 | 0.009 | 0.008 | 0.006 | 0.001 | 1960 | X42 | 3
1165 | 67649 | 80008 | 20.8 | 0.208 | 0.846 | 0.015 | 0.007 | 0.02 | 0.028 | 0.001 | 1960 | X42 | 3
1166 | 49364 | 77701 | 35.3 | 0.274 | 0.989 | 0.023 | 0.012 | 0.013 | 0.016 | 0.001 | 1957 | X42 | 3
1167 | 51344 | 74873 | 26.1 | 0.261 | 0.892 | 0.024 | 0.006 | 0.029 | 0.089 | 0.001 | 1959 | X42 | 3
1168 | 57411 | 76739 | 25.6 | 0.244 | 0.883 | 0.022 | 0.006 | 0.029 | 0.088 | 0.001 | 1959 | X42 | 3
1169 | 53311 | 75879 | 27.9 | 0.279 | 0.87 | 0.019 | 0.006 | 0.02 | 0.038 | 0.002 | 1959 | X42 | 3
1170 | 50573 | 73656 | 28.5 | 0.278 | 0.867 | 0.017 | 0.009 | 0.018 | 0.036 | 0.002 | 1959 | X42 | 3
1171 | 49124 | 69045 | 31.6 | 0.26 | 0.826 | 0.021 | 0.008 | 0.026 | 0.111 | 0.001 | 1959 | X42 | 3
1172 | 50303 | 72375 | 26.2 | 0.267 | 0.782 | 0.03 | 0.008 | 0.028 | 0.11 | 0.001 | 1959 | X42 | 3
1173 | 51081 | 70091 | 30.1 | 0.266 | 0.781 | 0.018 | 0.007 | 0.018 | 0.047 | 0.001 | 1959 | X42 | 3
1174 | 52572 | 73303 | 32.2 | 0.268 | 0.84 | 0.016 | 0.006 | 0.019 | 0.038 | 0.001 | 1959 | X42 | 3
1175 | 48263 | 70828 | 25.8 | 0.26 | 0.773 | 0.027 | 0.006 | 0.029 | 0.096 | 0.001 | 1959 | X42 | 3
1176 | 44996 | 72838 | 34.5 | 0.243 | 0.806 | 0.011 | 0.009 | 0.024 | 0.033 | 0.001 | 1950 | X42 | 3
1177 | 59200 | 71300 | 30.9 | 0.212 | 0.608 | 0.029 | 0.005 | 0.074 | 0.223 | 0.001 | 1970 | X42 | 3
1178 | 57100 | 71100 | 32 | 0.21 | 0.6 | 0.027 | 0.005 | 0.074 | 0.224 | 0.001 | 1970 | X42 | 3
1179 | 51300 | 64700 | 34 | 0.206 | 0.598 | 0.022 | 0.004 | 0.071 | 0.185 | 0.001 | 1970 | X42 | 3
1180 | 57400 | 69400 | 31.5 | 0.21 | 0.602 | 0.029 | 0.005 | 0.074 | 0.225 | 0.001 | 1970 | X42 | 3
1181 | 52800 | 64300 | 29.9 | 0.191 | 0.59 | 0.023 | 0.003 | 0.06 | 0.147 | 0.001 | 1970 | X42 | 3
1182 | 50300 | 62200 | 30.8 | 0.202 | 0.557 | 0.013 | 0.003 | 0.041 | 0.118 | 0.001 | 1970 | X42 | 3
1183 | 53100 | 65000 | 32.7 | 0.218 | 0.583 | 0.024 | 0.007 | 0.071 | 0.195 | 0.001 | 1970 | X42 | 3
1184 | 57300 | 70600 | 33.8 | 0.212 | 0.604 | 0.029 | 0.005 | 0.074 | 0.222 | 0.001 | 1970 | X42 | 3
1185 | 54400 | 65400 | 31 | 0.183 | 0.564 | 0.021 | 0.004 | 0.134 | 0.181 | 0.001 | 1970 | X42 | 3
1186 | 42700 | 65800 | 38.1 | 0.123 | 0.505 | 0.022 | 0.056 | 0.007 | 0.011 | 0.001 | 1970 | X42 | 3
1187 | 62300 | 73700 | 28.4 | 0.199 | 0.546 | 0.022 | 0.004 | 0.083 | 0.167 | 0.001 | 1970 | X42 | 3
1188 | 65200 | 70248 | 33.6 | 0.052 | 0.975 | 0.006 | 0.007 | 0.005 | 0.006 | 0.023 | 1970 | X42 | 3
1189 | 61300 | 68600 | 31.5 | 0.06 | 0.877 | 0.006 | 0.009 | 0.004 | 0.004 | 0.016 | 1970 | X42 | 3
1190 | 49752 | 60437 | 29.2 | 0.15 | 0.66 | 0.016 | 0.007 | 0.038 | 0.108 | 0.001 | 1951 | X42 | 3
1191 | 55538 | 71486 | 27.5 | 0.215 | 0.74 | 0.016 | 0.012 | 0.089 | 0.094 | 0.001 | 1975 | X42 | 3
1192 | 53598 | 72346 | 27.8 | 0.234 | 0.936 | 0.019 | 0.014 | 0.067 | 0.048 | 0.001 | 1948 | X42 | 3
1193 | 49884 | 71933 | 32.7 | 0.227 | 0.708 | 0.025 | 0.033 | 0.03 | 0.045 | 0.001 | 1948 | X42 | 3
1194 | 51957 | 71061 | 32.5 | 0.226 | 0.718 | 0.028 | 0.035 | 0.029 | 0.045 | 0.001 | 1948 | X42 | 3
1195 | 48424 | 70209 | 32.3 | 0.24 | 1.082 | 0.022 | 0.009 | 0.009 | 0.02 | 0.001 | 1977 | X42 | 3
1196 | 45336.86 | 70569.67 | 29.89894 | 0.2759125 | 1.133749 | 0.02107095 | 0.01265269 | 0.02217533 | 0.06285497 | 0.002776388 | 1982 | X42 | 3
1197 | 58852.52 | 65621.8 | 35.73876 | 0.1875147 | 0.7009179 | 0.02138738 | 0.01003775 | 0.03736228 | 0.06028958 | 0.006951858 | 1983 | X42 | 3
1198 | 58252.95 | 74977.34 | 39.89143 | 0.2496442 | 0.8195761 | 0.02803759 | 0.01626053 | 0.01860208 | 0.08331337 | 0.0009592286 | 1953 | X42 | 3
1199 | 58486.84 | 73444.26 | 39.50739 | 0.1942777 | 0.619188 | 0.01812543 | 0.01030312 | 0.008482216 | 0.1451325 | 0.00506833 | 1994 | X42 | 3
1200 | 62250.21 | 68133.65 | 41.34276 | 0.2059991 | 0.7876484 | 0.01964588 | 0.01082835 | 0.05511086 | 0.01532004 | 0.0003541718 | 1988 | X42 | 3
1201 | 58844.51 | 70263.65 | 36.15047 | 0.1590308 | 0.2798267 | 0.02815888 | 0.007509347 | 0.03781355 | 0.07807641 | 0.001378705 | 1943 | X42 | 3
1202 | 58469.45 | 71202.38 | 32.19497 | 0.2453335 | 0.8179521 | 0.02793599 | 0.01089258 | 0.04042831 | 0.1788588 | 0.0124376 | 1993 | X42 | 3
1203 | 58365.31 | 65624.98 | 40.02581 | 0.1906937 | 1.016227 | 0.01364113 | 0.01828202 | 0.0139372 | 0.08686935 | 0.0003312996 | 1954 | X42 | 3
1204 | 57974.11 | 63705.69 | 31.91255 | 0.2182013 | 0.584971 | 0.0180022 | 0.01232295 | 0.06689813 | 0.1782237 | 0.0007533092 | 1989 | X42 | 3
1205 | 55549.76 | 73660.96 | 32.30348 | 0.1545789 | 0.793164 | 0.02415331 | 0.01192569 | 0.1023774 | 0.2920472 | 0.001939207 | 1970 | X42 | 3
1206 | 56156.37 | 68656.57 | 35.57189 | 0.1466598 | 0.6799348 | 0.02045571 | 0.009155966 | 0.001748518 | 0.06314007 | 0.001419702 | 2002 | X42 | 3
1207 | 56568.24 | 73757.35 | 29.39595 | 0.2184911 | 0.8333773 | 0.02901113 | 0.0153222 | 0.05535627 | 0.09799265 | 0.006066639 | 1950 | X42 | 3
1208 | 51712.59 | 76796.82 | 29.7762 | 0.2741117 | 0.5409305 | 0.01731805 | 0.003892319 | 0.07067999 | 0.1450794 | 0.003432432 | 1984 | X42 | 3
1209 | 50571.65 | 63554.6 | 29.69269 | 0.2351316 | 0.8485548 | 0.01617687 | 0.004740356 | 0.03456848 | 0.05672818 | 0.0008584364 | 1976 | X42 | 3
1210 | 54677.34 | 76860.7 | 29.53284 | 0.2451024 | 0.8688354 | 0.01576301 | 0.007751327 | 0.007210099 | 0.02075446 | 0.001474505 | 1945 | X42 | 3
1211 | 58873.33 | 73735.21 | 33.77188 | 0.2078985 | 0.6513479 | 0.02834243 | 0.0179881 | 0.004474535 | 0.1584302 | 0.009639273 | 1956 | X42 | 3
1212 | 53477.19 | 68156.89 | 26.65712 | 0.2593181 | 0.1914302 | 0.02642257 | 0.006227805 | 0.05243826 | 0.06202163 | 0.003054338 | 1964 | X42 | 3
1213 | 58379.21 | 73017.91 | 33.85309 | 0.1667936 | 0.6257343 | 0.02359153 | 0.008004321 | 0.02600349 | 0.04326001 | 0.002206154 | 1982 | X42 | 3
1214 | 59141.5 | 72663.62 | 37.07091 | 0.2321344 | 0.3783896 | 0.005767004 | 0.01171234 | 0.04031073 | 0.01716517 | 0.003293463 | 2001 | X42 | 3
1215 | 49150.74 | 71792.64 | 27.30522 | 0.2208283 | 0.6156665 | 0.02352695 | 0.007746676 | 0.03178193 | 0.2190504 | 2.30516e-05 | 1977 | X42 | 3
1216 | 53795.54 | 77716.17 | 37.04949 | 0.2540631 | 0.7413738 | 0.02740205 | 0.01066608 | 0.01927489 | 0.06844694 | 0.01096893 | 1958 | X42 | 3
1217 | 62300.71 | 70463.95 | 41.4225 | 0.2056424 | 0.7720466 | 0.02799796 | 0.01003333 | 0.0219119 | 0.1512944 | 0.0004429938 | 1975 | X42 | 3
1218 | 59519.14 | 66142.73 | 23.02308 | 0.1467984 | 0.716263 | 0.01753509 | 0.004620645 | 0.03524731 | 0.1203623 | 0.0003659038 | 1943 | X42 | 3
1219 | 59058.72 | 71591.58 | 33.87779 | 0.1708837 | 0.8793678 | 0.02345117 | 0.004358477 | 0.01559004 | 0.1243562 | 0.00243963 | 1972 | X42 | 3
1220 | 59280.58 | 80186.31 | 31.93876 | 0.2701472 | 0.6192675 | 0.01690279 | 0.005315472 | 0.02766955 | 0.03868115 | 0.004796434 | 1970 | X42 | 3
1221 | 59148.85 | 66219.38 | 39.91843 | 0.1488025 | 0.7824054 | 0.01824091 | 0.02096134 | 0.05170867 | 0.2580538 | 0.001926478 | 1939 | X42 | 3
1222 | 48718.91 | 68187.45 | 26.49629 | 0.2737606 | 0.9588015 | 0.01224898 | 0.009744988 | 0.0201075 | 0.01886741 | 3.544131e-05 | 1955 | X42 | 3
1223 | 58801.66 | 72782.78 | 26.20371 | 0.2415329 | 0.5995354 | 0.02576416 | 0.01668117 | 0.0286192 | 0.07072023 | 0.009887127 | 1970 | X42 | 3
1224 | 60317.83 | 66253.48 | 27.96932 | 0.2167328 | 0.7213625 | 0.01836016 | 0.006062805 | 0.03932442 | 0.02075593 | 0.002483916 | 1963 | X42 | 3
1225 | 58530.95 | 69859.14 | 32.95236 | 0.2404739 | 0.7436358 | 0.01780244 | 0.0125242 | 0.0102085 | 0.05398586 | 0.0009404944 | 1960 | X42 | 3
1226 | 55481.56 | 80538.61 | 22.82742 | 0.2514851 | 0.6648154 | 0.01768563 | 0.001091234 | 0.04975343 | 0.08201705 | 0.002797065 | 2002 | X42 | 3
1227 | 60252.48 | 72246.78 | 36.29811 | 0.2562004 | 0.6274161 | 0.01944708 | 0.006504672 | 0.02263814 | 0.07034389 | 0.004286765 | 1960 | X42 | 3
1228 | 54501.37 | 70210.17 | 36.19761 | 0.1391177 | 0.7638829 | 0.02276969 | 0.01530005 | 0.05696847 | 0.09724502 | 0.002308439 | 1965 | X42 | 3
1229 | 61491 | 70565.13 | 27.4978 | 0.2152314 | 0.8098802 | 0.02676202 | 0.01539133 | 0.02790125 | 0.07417323 | 0.002437141 | 1940 | X42 | 3
1230 | 43790.34 | 78345.88 | 31.69514 | 0.2609875 | 0.6199002 | 0.02243394 | 0.001955313 | 0.0519688 | 0.2377577 | 0.001129056 | 1951 | X42 | 3
1231 | 59509.38 | 77777.78 | 23.857 | 0.2516328 | 0.4657733 | 0.01822049 | 0.01718907 | 0.01869721 | 0.03748392 | 0.001017188 | 1944 | X42 | 3
1232 | 51043.85 | 64494.77 | 35.43621 | 0.2499419 | 0.7970635 | 0.01856467 | 0.005901159 | 0.006948039 | 0.1714541 | 0.004227749 | 1951 | X42 | 3
1233 | 46455.28 | 70001.3 | 37.97357 | 0.1239311 | 0.741418 | 0.02125787 | 0.00251622 | 0.04331518 | 0.09882744 | 0.004437116 | 1944 | X42 | 3
1234 | 53845.27 | 71135.94 | 34.01859 | 0.2187736 | 0.971477 | 0.02046589 | 0.01376661 | 0.04651368 | 0.1403607 | 0.007060904 | 1956 | X42 | 3
1235 | 48171.21 | 68908.09 | 29.36493 | 0.2079165 | 0.7700243 | 0.0230809 | 0.005557703 | 0.02821425 | 0.06848181 | 0.00740615 | 1967 | X42 | 3
1236 | 49732.96 | 72418.89 | 28.74716 | 0.1649639 | 0.7081753 | 0.01640877 | 0.01257695 | 0.01656465 | 0.128182 | 0.001563269 | 1965 | X42 | 3
1237 | 58534.81 | 69074.65 | 32.34868 | 0.2246913 | 0.6674519 | 0.01974946 | 0.008272774 | 0.007616099 | 0.04530386 | 0.002504145 | 1966 | X42 | 3
1238 | 45281.38 | 80697.79 | 29.48101 | 0.1993071 | 1.204187 | 0.02445168 | 0.0058585 | 0.03218024 | 0.117645 | 0.0009141883 | 1976 | X42 | 3
1239 | 63008.44 | 70713.46 | 38.08755 | 0.2212695 | 0.4147016 | 0.0293482 | 0.003361886 | 0.01132672 | 0.01013855 | 0.000228016 | 1985 | X42 | 3
1240 | 58662.46 | 71049.33 | 32.73649 | 0.1950033 | 0.8627869 | 0.02184927 | 0.01730779 | 0.03211637 | 0.1768165 | 0.0002989619 | 1984 | X42 | 3
1241 | 49665.69 | 72298.66 | 27.31337 | 0.2651796 | 0.9833786 | 0.01557755 | 0.009067691 | 0.05282878 | 0.0485264 | 0.001576567 | 1958 | X42 | 3
1242 | 51072.18 | 72838.24 | 28.78068 | 0.1516811 | 0.8337436 | 0.007948949 | 0.01767084 | 0.005409167 | 0.03873458 | 0.001336534 | 1970 | X42 | 3
1243 | 58113.31 | 72022.5 | 38.45071 | 0.2190679 | 0.5301234 | 0.02536368 | 0.005137751 | 0.005128464 | 0.07220715 | 0.006827737 | 1964 | X42 | 3
1244 | 51037.12 | 75561.14 | 40.52144 | 0.2111012 | 0.9749509 | 0.0189174 | 0.01715695 | 0.03002131 | 0.1010422 | 0.008209823 | 1956 | X42 | 3
1245 | 53439.27 | 66177.35 | 37.40077 | 0.2345722 | 0.7598973 | 0.01471808 | 0.01081815 | 0.02631358 | 0.1414024 | 0.00968544 | 1942 | X42 | 3
1246 | 57274.07 | 78003.45 | 19.38128 | 0.2447835 | 0.7264637 | 0.01557231 | 0.01173937 | 0.04897835 | 0.05201368 | 0.004480804 | 1995 | X42 | 3
1247 | 55452.43 | 64222.14 | 33.70571 | 0.2641128 | 0.6015254 | 0.01473363 | 0.004655804 | 0.05822789 | 0.08085737 | 0.002206651 | 1965 | X42 | 3
1248 | 49799 | 61355.97 | 31.98093 | 0.266942 | 1.015771 | 0.02428112 | 0.009288032 | 0.02096412 | 0.00802615 | 0.009596895 | 1964 | X42 | 3
1249 | 52809.12 | 67696.74 | 27.65194 | 0.2420751 | 0.9855842 | 0.01297425 | 0.008826358 | 0.06536175 | 0.0419123 | 0.005581989 | 1942 | X42 | 3
1250 | 61282.21 | 65969.97 | 32.76651 | 0.1764225 | 0.6501198 | 0.02638008 | 0.01298771 | 0.02557851 | 0.006131739 | 0.003445701 | 1961 | X42 | 3
1251 | 58232.19 | 68097.85 | 37.74409 | 0.1928471 | 1.073496 | 0.02816572 | 0.004723562 | 0.04019177 | 0.09963757 | 0.005200738 | 1942 | X42 | 3
1252 | 56584.37 | 72379.5 | 26.13964 | 0.2291522 | 0.5950946 | 0.01354998 | 0.01087993 | 0.02931442 | 0.1301131 | 0.006426689 | 1964 | X42 | 3
1253 | 57956.02 | 68121.52 | 30.55725 | 0.2170216 | 0.7245187 | 0.02444066 | 0.006093838 | 0.0680187 | 0.145482 | 0.006395902 | 1972 | X42 | 3
1254 | 59880.04 | 69355.44 | 48.23383 | 0.1933356 | 0.7538964 | 0.02538067 | 0.01403099 | 0.01598082 | 0.2093071 | 0.0003189991 | 1968 | X42 | 3
1255 | 61249.3 | 71504.28 | 40.23658 | 0.264268 | 0.7775781 | 0.01569044 | 0.004122326 | 0.01221258 | 0.1110155 | 0.004095683 | 1973 | X42 | 3
1256 | 62936.92 | 70372.75 | 36.49838 | 0.108294 | 0.5968101 | 0.009398755 | 0.00656948 | 0.06332605 | 0.07067695 | 0.006946764 | 1977 | X42 | 3
1257 | 55509.79 | 73709.39 | 18.48754 | 0.2204312 | 0.7488764 | 0.02223035 | 0.004204868 | 0.03280404 | 0.1337915 | 0.001607905 | 1972 | X42 | 3
1258 | 51388.83 | 69562.55 | 41.63274 | 0.2579213 | 0.6791788 | 0.01901433 | 0.007386953 | 0.0335785 | 0.03798478 | 0.003367066 | 1955 | X42 | 3
1259 | 56243.42 | 82630.13 | 27.29376 | 0.1392851 | 0.8117958 | 0.01646546 | 0.002234719 | 0.08592782 | 0.1734225 | 0.0003217676 | 1952 | X42 | 3
1260 | 59256.38 | 64378.65 | 37.66282 | 0.2472573 | 0.2976206 | 0.02487318 | 0.01521869 | 0.004073228 | 0.1083443 | 0.004908334 | 1974 | X42 | 3
1261 | 50651.1 | 70396.73 | 26.6334 | 0.2709053 | 0.7426191 | 0.01294657 | 0.008835018 | 0.01075296 | 0.1131411 | 0.001573593 | 1973 | X42 | 3
1262 | 57371.78 | 78914.26 | 42.84772 | 0.268206 | 0.8709099 | 0.02149965 | 0.006124548 | 0.07082668 | 0.08213104 | 0.005240034 | 1943 | X42 | 3
1263 | 57045.06 | 78487.2 | 34.92212 | 0.1508363 | 1.062512 | 0.02137584 | 0.005834846 | 0.01775901 | 0.1346308 | 0.007363578 | 1985 | X42 | 3
1264 | 56499.6 | 77161.57 | 39.13512 | 0.2494762 | 0.8646075 | 0.02814144 | 0.005300926 | 0.06858295 | 0.1778547 | 0.007088523 | 1946 | X42 | 3
1265 | 54117.67 | 75936.3 | 38.59473 | 0.2228194 | 0.8131343 | 0.02000114 | 0.00318605 | 0.01969406 | 0.03991699 | 0.004764698 | 2006 | X42 | 3
1266 | 59570.57 | 74173.33 | 42.98776 | 0.2148605 | 0.6359615 | 0.02074611 | 0.003780299 | 0.03687151 | 0.02380224 | 0.002808306 | 1993 | X42 | 3
1267 | 51670.13 | 68525.08 | 36.60365 | 0.2519451 | 0.796026 | 0.0223906 | 0.01391754 | 0.02784437 | 0.08251179 | 0.003522866 | 1938 | X42 | 3
1268 | 55006.71 | 63640.47 | 37.95038 | 0.2523946 | 0.9291854 | 0.02235847 | 0.002201233 | 0.07643308 | 0.0710933 | 0.001724414 | 1983 | X42 | 3
1269 | 59310.84 | 70752.75 | 35.13642 | 0.2576404 | 0.533112 | 0.02138369 | 0.01184373 | 0.04672167 | 0.1294366 | 4.685053e-05 | 1972 | X42 | 3
1270 | 54852.3 | 71854.41 | 34.56928 | 0.1327658 | 0.9017604 | 0.005051112 | 0.0243317 | 0.02129872 | 0.1288719 | 0.005498104 | 1941 | X42 | 3
1271 | 57280.74 | 67083.3 | 20.38033 | 0.2244743 | 0.654506 | 0.02097701 | 0.007962314 | 0.0271355 | 0.04569631 | 0.0002836249 | 1960 | X42 | 3
1272 | 58391.04 | 73513.49 | 36.4338 | 0.1638335 | 0.6852882 | 0.02129047 | 0.01237417 | 0.08586895 | 0.08548702 | 0.002678517 | 1945 | X42 | 3
1273 | 57608.55 | 74196.87 | 29.9973 | 0.226601 | 0.6612148 | 0.0131725 | 0.01333964 | 0.07704615 | 0.05662136 | 0.001392821 | 1955 | X42 | 3
1274 | 58610.47 | 73187.22 | 39.2513 | 0.1662739 | 0.6291538 | 0.01928457 | 0.004385666 | 0.07011928 | 0.04339338 | 0.006226935 | 1970 | X42 | 3
1275 | 54502.24 | 65945.51 | 30.90217 | 0.2468023 | 0.6641808 | 0.01358345 | 0.008807865 | 0.05204427 | 0.01417077 | 0.007481849 | 1956 | X42 | 3
1276 | 45818.69 | 70684.92 | 22.78246 | 0.243796 | 0.7802212 | 0.02987067 | 0.008944028 | 0.02467394 | 0.1484042 | 0.005070057 | 1970 | X42 | 3
1277 | 57288.4 | 76768.22 | 37.74086 | 0.1035313 | 0.8259878 | 0.02625741 | 0.01198026 | 0.004375056 | 0.1348411 | 0.005048075 | 1965 | X42 | 3
1278 | 61585.73 | 71136.41 | 39.43052 | 0.2432037 | 0.5444583 | 0.01930909 | 0.01200293 | 0.03632189 | 0.1715709 | 0.001963921 | 1946 | X42 | 3
1279 | 57413.76 | 75508.6 | 34.86961 | 0.1143902 | 0.7241525 | 0.02706934 | 0.02130961 | 0.0425912 | 0.1206164 | 0.004192947 | 1988 | X42 | 3
1280 | 55637.04 | 76058.27 | 24.50205 | 0.2557457 | 0.7328901 | 0.02358332 | 0.01112763 | 0.0004456841 | 0.09252911 | 0.0002386319 | 1964 | X42 | 3
1281 | 55271.62 | 77659 | 24.67502 | 0.1950104 | 0.5606075 | 0.01355564 | 0.01711378 | 0.09917017 | 0.1177785 | 0.003289965 | 1973 | X42 | 3
1282 | 63295.77 | 68467.85 | 35.71476 | 0.2389642 | 0.4322052 | 0.009398624 | 0.01852034 | 0.01304862 | 0.2003893 | 0.0004041397 | 1974 | X42 | 3
1283 | 58532.22 | 72680.49 | 38.62461 | 0.2243263 | 0.7308671 | 0.02179437 | 0.01087465 | 0.03623299 | 0.1152732 | 0.0008351864 | 1962 | X42 | 3
1284 | 57355.33 | 67840.72 | 36.24257 | 0.2042728 | 0.7287852 | 0.02741974 | 0.006212934 | 0.02692025 | 0.009817654 | 0.005336143 | 1976 | X42 | 3
1285 | 46961.86 | 78007.33 | 34.05645 | 0.2345988 | 0.669226 | 0.01144363 | 0.009011874 | 0.05980458 | 0.174351 | 0.004184662 | 1975 | X42 | 3
1286 | 58789.02 | 74516.55 | 23.62914 | 0.2222268 | 0.8401859 | 0.02847842 | 0.006221225 | 0.1001876 | 0.03060497 | 0.004133498 | 1956 | X42 | 3
1287 | 55627.97 | 75487.61 | 30.06978 | 0.1941103 | 0.9730893 | 0.01266372 | 0.009531979 | 0.03017741 | 0.01350431 | 0.004446006 | 1962 | X42 | 3
1288 | 46006.71 | 69125.63 | 39.17602 | 0.2027955 | 0.6762901 | 0.01732601 | 0.01141498 | 0.03787254 | 0.1078584 | 0.002781313 | 1952 | X42 | 3
1289 | 59100.9 | 67882.26 | 24.5593 | 0.1980869 | 0.6518735 | 0.02122096 | 0.01751784 | 0.005150464 | 0.105316 | 0.004691181 | 1960 | X42 | 3
1290 | 52853.16 | 68755.22 | 33.88464 | 0.2580625 | 0.7284989 | 0.0243001 | 0.008657525 | 0.03889673 | 0.08204466 | 0.001077411 | 1968 | X42 | 3
1291 | 58872.1 | 69695.95 | 37.29442 | 0.2201136 | 0.8140046 | 0.02215485 | 0.01277696 | 0.006176123 | 0.1357042 | 0.008920041 | 1977 | X42 | 3
1292 | 48965.3 | 80395.28 | 23.47738 | 0.256184 | 0.620332 | 0.01702327 | 0.0103894 | 0.01294583 | 0.1116014 | 0.0009550397 | 1941 | X42 | 3
1293 | 56469.81 | 78297.43 | 21.69857 | 0.2281839 | 0.772542 | 0.02054425 | 0.009796861 | 0.006113277 | 0.1230842 | 0.002019752 | 1951 | X42 | 3
1294 | 56902.16 | 74499.47 | 34.4271 | 0.2264843 | 0.7970413 | 0.02143477 | 0.01463479 | 0.05318378 | 0.04672425 | 0.001869519 | 1969 | X42 | 3
1295 | 45293.74 | 65592.59 | 41.37847 | 0.1480139 | 0.8111361 | 0.02227278 | 0.01473591 | 0.03450265 | 0.06421462 | 0.003000748 | 1940 | X42 | 3
1296 | 51128.68 | 80655.54 | 38.38402 | 0.2266402 | 0.8057118 | 0.02240772 | 0.01101359 | 0.006477288 | 0.107705 | 0.002260262 | 1972 | X42 | 3
1297 | 62274.59 | 69588.9 | 29.05572 | 0.2283693 | 0.5333597 | 0.02222518 | 0.008418 | 0.001216014 | 0.05175572 | 0.002442271 | 1939 | X42 | 3
1298 | 55966.99 | 73143.58 | 23.99176 | 0.1792593 | 0.9877996 | 0.01410471 | 0.00691716 | 0.01849796 | 0.1668031 | 0.007527419 | 1940 | X42 | 3
1299 | 52106.59 | 67229.09 | 31.65298 | 0.2613724 | 0.904991 | 0.008162104 | 0.003424127 | 0.02119778 | 0.1066306 | 0.001037099 | 1951 | X42 | 3
1300 | 63369.11 | 76553.9 | 30.02383 | 0.1699472 | 0.6714999 | 0.02573294 | 0.01983593 | 0.04853179 | 0.07412352 | 0.002671723 | 1965 | X42 | 3
1301 | 51484.59 | 65335.44 | 32.89469 | 0.190636 | 0.9851285 | 0.01141122 | 0.003680363 | 0.004441366 | 0.01583157 | 0.0007359625 | 1972 | X42 | 3
1302 | 51608.01 | 63105.4 | 24.34952 | 0.2549572 | 1.050405 | 0.02045334 | 0.004749245 | 0.01823545 | 0.006618244 | 0.001295865 | 1945 | X42 | 3
1303 | 55934.05 | 74803.1 | 31.40327 | 0.2216183 | 0.7712543 | 0.02195921 | 0.01064114 | 0.01934821 | 0.02928343 | 0.008548432 | 1963 | X42 | 3
1304 | 55001.6 | 77662.04 | 36.15548 | 0.2551071 | 0.6015659 | 0.01968889 | 0.00793036 | 0.06237556 | 0.03717357 | 0.007627565 | 1946 | X42 | 3
1305 | 58858.54 | 79489.87 | 29.62413 | 0.223208 | 0.8991268 | 0.01771624 | 0.01748651 | 0.04791666 | 0.0170763 | 0.004997717 | 1979 | X42 | 3
1306 | 59103.03 | 67774.69 | 40.723 | 0.2123288 | 0.8453272 | 0.02110323 | 0.003383275 | 0.03403743 | 0.06333431 | 0.005016054 | 2009 | X42 | 3
1307 | 61774.59 | 73892.85 | 32.25624 | 0.1480453 | 0.6147426 | 0.02525839 | 0.00646083 | 0.004136349 | 0.04111027 | 0.000636946 | 1956 | X42 | 3
1308 | 56944.42 | 78326.9 | 28.66165 | 0.1866394 | 0.5149055 | 0.01878056 | 0.004825829 | 0.06280395 | 0.06552939 | 0.002872731 | 1939 | X42 | 3
1309 | 52351.77 | 70673.98 | 30.33986 | 0.1464268 | 0.5940502 | 0.01770256 | 0.005404388 | 0.02397801 | 0.1622563 | 0.007408369 | 1966 | X42 | 3
1310 | 54083.17 | 79701.28 | 34.37278 | 0.2067626 | 0.7446847 | 0.02299541 | 0.009746964 | 0.02959698 | 0.01827472 | 0.008634698 | 1984 | X42 | 3
1311 | 58075.9 | 72776.74 | 27.17692 | 0.1414303 | 0.9236325 | 0.01018761 | 0.00249566 | 0.02811254 | 0.1613073 | 0.004569255 | 1962 | X42 | 3
1312 | 61093.3 | 68719.46 | 36.0835 | 0.176595 | 0.81289 | 0.02278551 | 0.01062911 | 0.03926674 | 0.1873803 | 0.003382694 | 1944 | X42 | 3
1313 | 44380.79 | 74207.61 | 13.58268 | 0.2002287 | 0.7194782 | 0.0216231 | 0.01298801 | 0.04636198 | 0.066871 | 0.001168292 | 1967.126 | X42 | 3
1314 | 44148.79 | 69026.85 | 40.65429 | 0.1836221 | 0.8373889 | 0.01777433 | 0.001241598 | 0.04748147 | 0.07070358 | 0.0121039 | 1962.61 | X42 | 3
1315 | 49808.63 | 79824.99 | 30.4394 | 0.1637664 | 0.7767633 | 0.02791304 | 0.01503731 | 0.0264494 | 0.2406984 | 0.008722242 | 1988.041 | X42 | 3
1316 | 60495.51 | 76309.08 | 43.60896 | 0.1858286 | 0.8490583 | 0.003297152 | 0.004066096 | 0.07127969 | 0.1902759 | 0.002162388 | 1938.539 | X42 | 3
1317 | 61368.03 | 72242.19 | 47.61897 | 0.274553 | 0.6229526 | 0.01234967 | 0.001506335 | 0.01660749 | 0.1893333 | 0.003459589 | 1950.531 | X42 | 3
1318 | 49282.32 | 70638.65 | 35.00464 | 0.1990545 | 1.247422 | 0.02335482 | 0.005019991 | 0.02597862 | 0.004929017 | 0.005261308 | 1941.729 | X42 | 3
1319 | 62297.91 | 71533.01 | 40.7899 | 0.2262421 | 0.8638166 | 0.01898995 | 0.01351372 | 0.03910985 | 0.1281948 | 0.00419277 | 1992.374 | X42 | 3
1320 | 44680.61 | 80363.71 | 21.146 | 0.277444 | 0.7785555 | 0.01926018 | 0.02358678 | 0.07496406 | 0.2768457 | 0.003606794 | 1971.955 | X42 | 3
1321 | 51012.72 | 78355.62 | 42.52728 | 0.1816469 | 0.4956101 | 0.0233656 | 0.01479374 | 0.05213119 | 0.2232688 | 0.00756583 | 1977.446 | X42 | 3
1322 | 62889.67 | 72182.09 | 40.74167 | 0.2761607 | 0.4733303 | 0.02403079 | 0.01378718 | 0.03537123 | 0.1113973 | 0.0001890995 | 1951.37 | X42 | 3
1323 | 64273.03 | 78569.11 | 40.90937 | 0.2556249 | 0.5030998 | 0.0226859 | 0.01528045 | 0.07896958 | 0.07634982 | 0.002653648 | 1953.364 | X42 | 3
1324 | 46241.27 | 60344.56 | 14.14592 | 0.2459085 | 0.790784 | 0.02476667 | 0.009625386 | 0.04846268 | 0.1806364 | 0.003337464 | 1937.898 | X42 | 3
1325 | 61474.07 | 66133.31 | 36.24283 | 0.1431198 | 0.6559952 | 0.02459851 | 0.008448133 | 0.003387499 | 0.06787674 | 0.001930248 | 1994.65 | X42 | 3
1326 | 62531.99 | 75310.36 | 42.098 | 0.2276189 | 0.7918857 | 0.02014413 | 0.01135186 | 0.03689383 | 0.05990939 | 0.002517999 | 1947.04 | X42 | 3
1327 | 60441.14 | 74212.65 | 43.29352 | 0.1777657 | 0.8783327 | 0.02089948 | 0.008054476 | 0.03725895 | 0.08438986 | 0.003288578 | 1969.762 | X42 | 3
1328 | 61462.41 | 69878.61 | 33.59831 | 0.1900091 | 0.8225218 | 0.023228 | 0.005623083 | 0.05714678 | 0.01789455 | 0.005131023 | 1940.517 | X42 | 3
1329 | 60561.81 | 66955.29 | 34.28226 | 0.1970698 | 0.6853391 | 0.02528965 | 0.009111873 | 0.05781309 | 0.07275101 | 0.007404659 | 1986.943 | X42 | 3
1330 | 43245.47 | 76785.37 | 14.49752 | 0.1850666 | 0.8390442 | 0.01997694 | 0.008695132 | 0.04303408 | 0.0006080321 | 0.003863678 | 1940.009 | X42 | 3
1331 | 61289.35 | 70522.45 | 43.92696 | 0.2175685 | 0.9950563 | 0.01390528 | 0.008204467 | 0.05879721 | 0.06259866 | 0.003057015 | 1952.824 | X42 | 3
1332 | 56411.22 | 75470.58 | 31.51021 | 0.1584865 | 1.184053 | 0.01544206 | 0.002523503 | 0.08839944 | 0.08735546 | 0.00128865 | 1941.106 | X42 | 3
1333 | 45102.96 | 67753.08 | 34.86271 | 0.2421308 | 0.8861233 | 0.02425677 | 0.01228313 | 0.03147394 | 0.2370757 | 0.002989436 | 1961.847 | X42 | 3
1334 | 61064.22 | 72320.01 | 38.37444 | 0.1738265 | 0.469291 | 0.01858236 | 0.002514233 | 0.05833791 | 0.07146945 | 0.003994684 | 1988.065 | X42 | 3
1335 | 44519.24 | 70214.81 | 30.12968 | 0.2443056 | 1.19157 | 0.01901165 | 0.0182546 | 0.04539314 | 0.123927 | 0.007134707 | 1948.338 | X42 | 3
1336 | 61737.92 | 75312.35 | 41.08633 | 0.1563056 | 1.039639 | 0.0217281 | 0.01478723 | 0.02378144 | 0.04035889 | 0.01047675 | 1952.166 | X42 | 3
1337 | 52562.22 | 69968.6 | 45.94837 | 0.2110448 | 0.5949962 | 0.02134004 | 0.002757829 | 0.03647489 | 0.3140191 | 0.003571144 | 1991.533 | X42 | 3
1338 | 65544.77 | 73583.59 | 36.2788 | 0.2149737 | 0.3040381 | 0.01475499 | 0.01422987 | 0.02638851 | 0.04255792 | 0.002824394 | 2005.084 | X42 | 3
1339 | 61432.75 | 80323.96 | 27.56476 | 0.1960608 | 0.3739269 | 0.02127554 | 0.01094837 | 0.01914112 | 0.01610527 | 0.0004314041 | 1967.757 | X42 | 3
1340 | 56363.19 | 74208.16 | 48.7088 | 0.2665075 | 0.6304839 | 0.02232081 | 0.01718608 | 0.04695568 | 0.1098013 | 0.01254849 | 1975.942 | X42 | 3
1341 | 45748.13 | 66035.28 | 30.51331 | 0.2029006 | 0.5372359 | 0.01869287 | 0.0117209 | 0.05645862 | 0.2790695 | 0.003856368 | 1961.653 | X42 | 3
1342 | 60645.92 | 88506.56 | 41.01129 | 0.2033512 | 1.017034 | 0.0259795 | 0.01618926 | 0.05897305 | 0.06178531 | 0.0008869243 | 1982.358 | X42 | 3
1343 | 46285.01 | 70575.91 | 27.87198 | 0.1229243 | 0.7599118 | 0.01772067 | 0.00493031 | 0.03646854 | 0.2529823 | 0.005173098 | 1958.909 | X42 | 3
1344 | 63599.7 | 71471.31 | 40.23346 | 0.1481042 | 0.538979 | 0.02654513 | 0.006127199 | 0.03821397 | 0.08597095 | 0.001289002 | 1978.926 | X42 | 3
1345 | 61711.3 | 66966.82 | 20.76256 | 0.2276645 | 0.2928037 | 0.02029087 | 0.006014223 | 0.03798909 | 0.09657632 | 0.001354496 | 1965.519 | X42 | 3
1346 | 61172.71 | 69502.98 | 42.11926 | 0.2119841 | 0.7296883 | 0.02457259 | 0.01102074 | 0.02028892 | 0.1707485 | 0.003279494 | 1962.01 | X42 | 3
1347 | 61248.15 | 69213.06 | 32.25972 | 0.2283092 | 0.2583175 | 0.015622 | 0.008927464 | 0.06053168 | 0.08222184 | 0.0008451629 | 1976.882 | X42 | 3
1348 | 55130.57 | 71855.9 | 38.64882 | 0.2730081 | 0.4157754 | 0.01865525 | 0.007832403 | 0.003215918 | 0.2684301 | 0.003736597 | 1990.191 | X42 | 3
1349 | 46027.65 | 66380.92 | 19.38066 | 0.1606125 | 0.5863134 | 0.01835334 | 0.00967236 | 0.02861171 | 0.2568732 | 0.005174258 | 1965.497 | X42 | 3
1350 | 63970.42 | 78067.75 | 47.71745 | 0.2280491 | 0.6409122 | 0.01487084 | 0.01083412 | 0.06080841 | 0.1528957 | 0.00357853 | 1990.128 | X42 | 3
1351 | 62486.51 | 71595.04 | 29.67277 | 0.2168994 | 1.012546 | 0.01793719 | 0.003097207 | 0.04060553 | 0.1642858 | 0.0002097863 | 1941.072 | X42 | 3
1352 | 62720.13 | 67983.99 | 41.46116 | 0.2608828 | 0.6132637 | 0.02186735 | 0.001609879 | 0.005302575 | 0.151922 | 0.0009813785 | 2006.611 | X42 | 3
1353 | 65586.8 | 71501.44 | 41.59333 | 0.2079784 | 1.11833 | 0.01966791 | 0.01408523 | 0.03625272 | 0.0369831 | 0.00434182 | 1972.567 | X42 | 3
1354 | 54827.1 | 65778.42 | 47.5035 | 0.2498532 | 0.4781483 | 0.007920612 | 0.01305808 | 0.01653488 | 0.2573507 | 0.006406079 | 1952.364 | X42 | 3
1355 | 65908.23 | 73974.21 | 40.75461 | 0.2383404 | 0.9361574 | 0.02558214 | 0.009427283 | 0.03353526 | 0.03611953 | 0.002038245 | 1940.386 | X42 | 3
1356 | 62377.23 | 75744.54 | 42.96568 | 0.263861 | 0.7925963 | 0.02755193 | 0.009298629 | 0.01895856 | 0.006114939 | 0.0004699252 | 1972.134 | X42 | 3
1357 | 50648.32 | 72044.35 | 43.43234 | 0.2742889 | 0.9094719 | 0.0254385 | 0.01985947 | 0.03306674 | 0.07010877 | 0.01311897 | 2001.798 | X42 | 3
1358 | 60340.05 | 68270.32 | 31.95376 | 0.1969461 | 0.2371297 | 0.0194951 | 0.008516628 | 0.05425981 | 0.1183581 | 0.003332529 | 1975.051 | X42 | 3
1359 | 63835.74 | 74691.04 | 41.07044 | 0.2191149 | 0.5748406 | 0.01555342 | 0.009534745 | 0.02240339 | 0.04243603 | 0.001228187 | 1959.757 | X42 | 3
1360 | 60409.63 | 77794.01 | 20.1411 | 0.1639498 | 0.6965712 | 0.02371471 | 0.01513687 | 0.07183632 | 0.01687945 | 0.002400401 | 1942.473 | X42 | 3
1361 | 57606.35 | 70652.37 | 39.87223 | 0.1656516 | 0.6943227 | 0.01903784 | 0.01269138 | 0.001156852 | 0.02375369 | 0.01112195 | 1939.562 | X42 | 3
1362 | 60303.02 | 64896.63 | 44.31721 | 0.2505849 | 0.4577393 | 0.01903367 | 0.009059717 | 0.04327683 | 0.04345462 | 0.001174863 | 1996.977 | X42 | 3
1363 | 63198.02 | 69356.99 | 31.56125 | 0.2366926 | 0.8681586 | 0.02320676 | 0.02008768 | 0.04181563 | 0.2647019 | 0.001481677 | 1987.786 | X42 | 3
1364 | 61168.62 | 68555.08 | 31.55881 | 0.1934833 | 0.3889488 | 0.0166772 | 0.01940963 | 0.05493444 | 0.1008929 | 0.001748559 | 1996.125 | X42 | 3
1365 | 60673.8 | 76198.4 | 46.00925 | 0.2684238 | 0.787038 | 0.01721639 | 0.007130983 | 0.004796684 | 0.06150234 | 0.002453654 | 1949.524 | X42 | 3
1366 | 64167.23 | 79946.33 | 43.94135 | 0.24422 | 1.048939 | 0.02508806 | 0.002897565 | 0.03235979 | 0.01846692 | 0.001008602 | 1978.79 | X42 | 3
1367 | 62206.79 | 79550.15 | 26.03693 | 0.2143565 | 0.3270496 | 0.008512786 | 0.01283604 | 0.04752304 | 0.08260247 | 0.002397044 | 1949.439 | X42 | 3
1368 | 64531.63 | 76567.35 | 42.52775 | 0.2514239 | 0.5095728 | 0.02242194 | 0.01149183 | 0.005434438 | 0.06132893 | 0.002780371 | 1961.637 | X42 | 3
1369 | 61524.74 | 74963.01 | 41.65352 | 0.1779526 | 0.9844953 | 0.02522918 | 0.009680183 | 0.05550062 | 0.1086807 | 0.00186439 | 1995.557 | X42 | 3
1370 | 63507.87 | 80366.02 | 27.19021 | 0.1239197 | 0.3563516 | 0.01372208 | 0.01024931 | 0.04103116 | 0.05116958 | 0.002795968 | 1972.257 | X42 | 3
1371 | 47080.36 | 70879.37 | 34.13637 | 0.2170556 | 0.4571387 | 0.01646046 | 0.00996714 | 0.05938804 | 0.2585225 | 0.00439867 | 1979.164 | X42 | 3
1372 | 63211.08 | 77661.86 | 41.25509 | 0.2579239 | 0.632967 | 0.02579763 | 0.01064459 | 0.03414182 | 0.1448336 | 0.005752321 | 1953.506 | X42 | 3
1373 | 49320.96 | 80854.81 | 26.27041 | 0.2168599 | 0.6015312 | 0.0253595 | 0.01069914 | 0.004546794 | 0.2595642 | 0.007487818 | 1954.427 | X42 | 3
1374 | 49308.79 | 62812.26 | 28.04972 | 0.1599517 | 0.7077413 | 0.02385587 | 0.0006014151 | 0.01716787 | 0.03973451 | 0.01186044 | 1997.942 | X42 | 3
1375 | 56824.98 | 69893.15 | 26.46708 | 0.2091103 | 0.9768776 | 0.01333883 | 0.008423144 | 0.03386069 | 0.2863323 | 0.006903778 | 1941.211 | X42 | 3
1376 | 62416.56 | 71672.98 | 49.28819 | 0.2293598 | 0.7147702 | 0.0264357 | 0.008099849 | 0.01998099 | 0.01920875 | 0.0007548521 | 1962.042 | X42 | 3
1377 | 61059.52 | 72772.55 | 38.45724 | 0.2259826 | 0.2730479 | 0.02507259 | 0.001162034 | 0.03049815 | 0.08549698 | 0.0002337756 | 1955.197 | X42 | 3
1378 | 60445.44 | 73500.11 | 40.19752 | 0.2038164 | 0.9159458 | 0.02183894 | 0.01529152 | 0.0374489 | 0.1259315 | 0.006223099 | 1939.91 | X42 | 3
1379 | 59129.7 | 69576.17 | 39.13931 | 0.2607284 | 1.222081 | 0.02814434 | 0.02039048 | 0.04661923 | 0.04897121 | 0.005335835 | 1988.316 | X42 | 3
1380 | 61412.9 | 73128.19 | 31.94009 | 0.2212747 | 0.4899819 | 0.02259341 | 0.02025693 | 0.0641418 | 0.0619633 | 0.00700379 | 1999.254 | X42 | 3
1381 | 61386.45 | 76796.76 | 42.19849 | 0.2442562 | 0.3486168 | 0.01566887 | 0.009222349 | 0.002455641 | 0.1709681 | 0.0009991046 | 1954.87 | X42 | 3
1382 | 62676.99 | 72163.24 | 39.12163 | 0.1984192 | 0.915292 | 0.007627755 | 0.01314431 | 0.04525021 | 0.06370721 | 0.00171614 | 1940.571 | X42 | 3
1383 | 49049.27 | 77209.4 | 33.47373 | 0.2000286 | 0.6529256 | 0.02135193 | 0.009471843 | 0.01205247 | 0.2558455 | 0.007712994 | 1987.598 | X42 | 3
1384 | 65127.16 | 79692.56 | 44.72882 | 0.2149818 | 0.7630286 | 0.01150006 | 0.01298816 | 0.01431641 | 0.17734 | 0.000952605 | 1954.395 | X42 | 3
1385 | 63382.33 | 75586.56 | 23.34058 | 0.1507252 | 0.251601 | 0.01037914 | 0.008178375 | 0.06675293 | 0.04942054 | 0.003337917 | 1970.451 | X42 | 3
1386 | 46427.91 | 76594 | 27.17124 | 0.2189879 | 0.9188555 | 0.02292637 | 0.004371743 | 0.03017778 | 0.1693973 | 0.00876468 | 1945.407 | X42 | 3
1387 | 51194.51 | 77000.8 | 26.34624 | 0.1838372 | 0.607754 | 0.02091268 | 0.004797578 | 0.01763064 | 0.2628345 | 0.0009447164 | 1992.542 | X42 | 3
1388 | 60032.17 | 71422.1 | 33.78174 | 0.1953034 | 0.3465016 | 0.01775157 | 0.008056645 | 0.0413168 | 0.1233992 | 0.002155407 | 1971.821 | X42 | 3
1389 | 61882.45 | 77087.27 | 43.82651 | 0.1689242 | 0.967123 | 0.02453021 | 0.01253696 | 0.08421084 | 0.03608948 | 0.004609052 | 1971.542 | X42 | 3
1390 | 48410.73 | 79665.87 | 31.04651 | 0.2132058 | 0.7877318 | 0.01738044 | 0.01357096 | 0.002528327 | 0.3182704 | 0.0003735356 | 1980.916 | X42 | 3
1391 | 48321.87 | 79397.34 | 26.68567 | 0.2742879 | 0.9236506 | 0.02212313 | 0.01401041 | 0.06078001 | 0.3139944 | 0.0008714824 | 2002.3 | X42 | 3
1392 | 63229.77 | 70411.04 | 31.0247 | 0.2327243 | 0.5304086 | 0.01658366 | 0.003401365 | 0.007082135 | 0.06562665 | 0.002806848 | 1942.29 | X42 | 3
1393 | 55795.36 | 74948.7 | 45.19854 | 0.1698019 | 1.008947 | 0.01036536 | 0.00388345 | 0.05037062 | 0.2680718 | 0.003858566 | 1957.849 | X42 | 3
1394 | 62120.57 | 73818.5 | 40.76085 | 0.206299 | 0.8080736 | 0.0178351 | 0.007832673 | 0.0608338 | 0.1292262 | 0.001196019 | 1970.291 | X42 | 3
1395 | 44504.08 | 75186.17 | 34.0953 | 0.2089473 | 1.14685 | 0.02215385 | 0.02260324 | 0.02072716 | 0.2536984 | 0.004862251 | 1976.893 | X42 | 3
1396 | 63283.16 | 74231.22 | 20.62633 | 0.2149953 | 0.4321751 | 0.02378079 | 0.002673136 | 0.08443491 | 0.01113591 | 0.007504524 | 1939.618 | X42 | 3
1397 | 64178.54 | 79921.81 | 28.7366 | 0.1356809 | 0.8419908 | 0.01916628 | 0.009237782 | 0.06320672 | 0.0739822 | 0.003284134 | 1942.099 | X42 | 3
1398 | 62271.71 | 72048.88 | 27.57256 | 0.2084146 | 0.7176872 | 0.009725807 | 0.008653863 | 0.01147829 | 0.1115504 | 0.004344706 | 1938.838 | X42 | 3
1399 | 60682.29 | 75090.1 | 38.98045 | 0.2015599 | 0.6722377 | 0.0192291 | 0.004836649 | 0.05696157 | 0.1098885 | 0.00600911 | 1991.368 | X42 | 3
1400 | 62485.43 | 80588.07 | 41.80191 | 0.141688 | 0.5685152 | 0.02356822 | 0.01216641 | 0.02838147 | 0.153674 | 0.004205062 | 1960.004 | X42 | 3
1401 | 65157.07 | 74677.64 | 47.09241 | 0.2012391 | 0.9287525 | 0.02738567 | 0.004522358 | 0.02198466 | 0.06073601 | 0.00183228 | 1974.078 | X42 | 3
1402 | 46343.58 | 68748.05 | 27.1262 | 0.1809038 | 0.9351596 | 0.01973881 | 0.003372632 | 0.01484103 | 0.2633481 | 0.003872702 | 1970.219 | X42 | 3
1403 | 46177.94 | 69126.1 | 30.52024 | 0.1659986 | 0.7972236 | 0.01971945 | 0.0008848024 | 0.0333221 | 0.2626252 | 0.001940713 | 1972.96 | X42 | 3
1404 | 60504.08 | 65300.12 | 44.24772 | 0.2547554 | 0.490064 | 0.02756098 | 0.00634091 | 0.02486902 | 0.08716047 | 0.00443075 | 1951.856 | X42 | 3
1405 | 64572.55 | 69765.19 | 34.22256 | 0.1852979 | 0.6784028 | 0.0241396 | 0.005076794 | 0.01374866 | 0.2760849 | 0.004005946 | 1949.244 | X42 | 3
1406 | 60001.24 | 67581.71 | 43.00784 | 0.2021676 | 0.9645272 | 0.02108508 | 0.006836159 | 0.03635014 | 0.1752113 | 0.002811348 | 1977.905 | X42 | 3
1407 | 62691.41 | 70395.75 | 42.15703 | 0.2187083 | 0.9900351 | 0.01568571 | 0.009952196 | 0.007545847 | 0.03477679 | 1.019277e-05 | 1991.648 | X42 | 3
1408 | 55762.56 | 71049.7 | 27.95254 | 0.2403622 | 0.4456429 | 0.01583255 | 0.005206554 | 0.04359135 | 0.3224172 | 0.001396114 | 1968.911 | X42 | 3
1409 | 47970.89 | 77711.16 | 31.44175 | 0.2480821 | 1.033592 | 0.0178679 | 0.007913792 | 0.007726943 | 0.02347537 | 0.007511012 | 1942.858 | X42 | 3
1410 | 60662.71 | 72665.79 | 42.36898 | 0.2737967 | 0.8244697 | 0.02284948 | 0.005386344 | 0.03731721 | 0.0132506 | 0.006267128 | 1963.98 | X42 | 3
1411 | 61696.46 | 75418.3 | 41.08753 | 0.2363675 | 0.6687948 | 0.01353095 | 0.01053566 | 0.03899547 | 0.1085945 | 0.002113751 | 1970.472 | X42 | 3
1412 | 47521.17 | 70634.27 | 33.5536 | 0.1970936 | 0.8432918 | 0.02439311 | 0.004809383 | 0.02603527 | 0.3183044 | 0.005647873 | 1995.17 | X42 | 3
1413 | 47864.3 | 77210.81 | 35.90011 | 0.1350496 | 0.8680764 | 0.02024401 | 0.002558161 | 0.03106868 | 0.2591382 | 0.003459589 | 1961.158 | X42 | 3
1414 | 57119.91 | 76481.21 | 36.61928 | 0.2422074 | 0.9438193 | 0.01473453 | 0.009106514 | 0.004666394 | 0.1652872 | 0.007717282 | 1988.06 | X42 | 3
1415 | 61896 | 72965.36 | 44.21665 | 0.208633 | 0.7935876 | 0.02089253 | 0.001667836 | 0.04992187 | 0.03882383 | 1.680411e-05 | 1989.796 | X42 | 3
1416 | 62207.38 | 69314.31 | 41.14038 | 0.09513902 | 0.6311862 | 0.01387931 | 0.004516578 | 0.05417229 | 0.04727918 | 0.001544399 | 1995.778 | X42 | 3
1417 | 47465.57 | 64212.6 | 28.23472 | 0.2136693 | 0.7592943 | 0.01882421 | 0.005012603 | 0.03524219 | 0.2401256 | 0.007331213 | 1965.832 | X42 | 3
1418 | 46869.19 | 74770.77 | 28.16609 | 0.2039727 | 0.6800787 | 0.01780205 | 0.007684922 | 0.00772754 | 0.2234795 | 0.008332624 | 1958.36 | X42 | 3
1419 | 66437.42 | 73697.33 | 45.00049 | 0.2628867 | 0.9242546 | 0.02257954 | 0.01446018 | 0.01373728 | 0.1147887 | 0.005231468 | 1955.914 | X42 | 3
1420 | 65249.47 | 73800.04 | 32.32257 | 0.1750033 | 0.832632 | 0.01691314 | 0.005108606 | 0.09730934 | 0.1542172 | 0.00425948 | 1938.335 | X42 | 3
1421 | 61652.76 | 78290.94 | 36.69096 | 0.2511459 | 0.2441326 | 0.02130004 | 0.0112498 | 0.008997359 | 0.109569 | 0.00135717 | 1967.197 | X42 | 3
1422 | 60119.67 | 72950.83 | 43.52471 | 0.1089919 | 1.08262 | 0.02305575 | 0.004092056 | 0.01132932 | 0.06065886 | 0.0002038885 | 1950.871 | X42 | 3
1423 | 61955.48 | 77117.3 | 28.96627 | 0.1389619 | 0.5917442 | 0.01502889 | 0.008790728 | 0.004385382 | 0.08683533 | 0.003886958 | 1937.889 | X42 | 3
1424 | 65359.46 | 76138.03 | 34.62859 | 0.2306321 | 0.3824544 | 0.01784625 | 0.01673345 | 0.01693475 | 0.1929525 | 0.002222151 | 1948.26 | X42 | 3
1425 | 63746.09 | 73722 | 31.61272 | 0.1492278 | 0.4900674 | 0.0295195 | 0.00490042 | 0.03211165 | 0.001280134 | 0.0004782478 | 1993.052 | X42 | 3
1426 | 62217.39 | 73239.21 | 34.36318 | 0.2046468 | 0.724115 | 0.02139751 | 0.002889958 | 0.02331784 | 0.07429872 | 0.004920502 | 1993.42 | X42 | 3
1427 | 47419.57 | 77593.74 | 34.56293 | 0.2451562 | 1.096988 | 0.02140905 | 0.007172986 | 0.05330176 | 0.1478349 | 0.007187439 | 1953.41 | X42 | 3
1428 | 53711.15 | 78629.13 | 49.24597 | 0.2101789 | 0.585165 | 0.01715853 | 0.001671881 | 0.04154359 | 0.1546273 | 0.009422136 | 1958.278 | X42 | 3
1429 | 60456.75 | 67753.6 | 35.58632 | 0.210048 | 0.5798049 | 0.0197483 | 0.003462303 | 0.0436282 | 0.08143382 | 0.007687696 | 1992.111 | X42 | 3
1430 | 57838.94 | 76302.84 | 32.14624 | 0.2522239 | 0.6853097 | 0.02088425 | 0.01246823 | 0.04016783 | 0.07329751 | 0.006962717 | 1987.282 | X42 | 3
1431 | 60209.48 | 71650.25 | 42.64448 | 0.2167325 | 1.020946 | 0.02114617 | 0.01422575 | 0.02343272 | 0.07623435 | 0.004159999 | 1949.168 | X42 | 3
1432 | 62849.3 | 72595.77 | 43.13327 | 0.2396165 | 0.5776152 | 0.02879478 | 0.005205171 | 0.06274006 | 0.07366224 | 0.001274534 | 1951.467 | X42 | 3
1433 | 61653.42 | 73068.62 | 42.01736 | 0.2137834 | 0.5374648 | 0.02004839 | 0.001129983 | 0.0488997 | 0.03416036 | 0.002481611 | 1979.581 | X42 | 3
1434 | 62574.67 | 71899.96 | 47.75354 | 0.2638274 | 0.611272 | 0.01280756 | 0.007258723 | 0.06469604 | 0.04839537 | 0.0007196125 | 1965.725 | X42 | 3
1435 | 43893.85 | 79725.11 | 44.28458 | 0.2259303 | 1.194582 | 0.007774521 | 0.01581088 | 0.07345904 | 0.01708815 | 0.006137581 | 1962.088 | X42 | 3
1436 | 60234.59 | 66885.22 | 35.53249 | 0.2043288 | 0.4257049 | 0.02211112 | 0.01397979 | 0.0519904 | 0.04257309 | 0.0006621042 | 1990.569 | X42 | 3
1437 | 60091.95 | 70794.34 | 37.10892 | 0.2249217 | 0.3858816 | 0.02646998 | 0.0001845423 | 0.04842179 | 0.2199361 | 0.004675812 | 1977.972 | X42 | 3
1438 | 62156.37 | 72744.41 | 46.65455 | 0.2497658 | 1.159272 | 0.02669603 | 0.01503802 | 0.01592047 | 0.2018178 | 0.003676991 | 1961.934 | X42 | 3
1439 | 62735.88 | 79053.19 | 44.71088 | 0.1524721 | 0.6458773 | 0.02579688 | 0.005866087 | 0.009330239 | 0.1300396 | 0.004943163 | 1947.069 | X42 | 3
1440 | 56807.84 | 72976.78 | 39.97564 | 0.220365 | 0.3298643 | 0.006678347 | 0.02015094 | 0.03714598 | 0.2417141 | 0.004470419 | 1991.579 | X42 | 3
1441 | 45991.22 | 73611.56 | 35.33324 | 0.1996747 | 1.18704 | 0.0165428 | 0.02111785 | 0.07487428 | 0.1169988 | 0.0004445088 | 1984.368 | X42 | 3
1442 | 52000 | 83500 | 26 | 0.28 | 1.23 | 0.029 | 0.011 | 0.007 | 0.01 | 0 | 1947 | X46 | 4
1443 | 60500 | 76000 | 30.7 | 0.161 | 0.639 | 0.027 | 0.01 | 0.143 | 0.462 | 0.005 | 1948 | X46 | 4
1444 | 58000 | 77800 | 23.8 | 0.266 | 0.77 | 0.022 | 0.007 | 0.071 | 0.041 | 0.001 | 2000 | X46 | 4
1445 | 49000 | 77000 | 30.7 | 0.24 | 0.6 | 0.018 | 0.008 | 0.032 | 0.04 | 0.002 | 1952 | X46 | 4
1446 | 52000 | 71000 | 30 | 0.22 | 1.02 | 0.013 | 0.007 | 0.063 | 0.14 | 0 | 1948 | X46 | 4
1447 | 53500 | 80000 | 28 | 0.24 | 1.14 | 0.019 | 0.015 | 0.063 | 0.13 | 0.003 | 1968 | X46 | 4
1448 | 54500 | 79500 | 27 | 0.15 | 0.68 | 0.016 | 0.016 | 0.017 | 0.021 | 0.001 | 1950 | X46 | 4
1449 | 62000 | 81500 | 24 | 0.28 | 0.71 | 0.022 | 0.008 | 0.045 | 0.19 | 0.002 | 1953 | X46 | 4
1450 | 54000 | 75500 | 28 | 0.26 | 0.88 | 0.023 | 0.007 | 0.018 | 0.035 | 0.002 | 1958 | X46 | 4
1451 | 54000 | 74500 | 23 | 0.19 | 0.75 | 0.011 | 0.008 | 0.008 | 0.27 | 0.002 | 1959 | X46 | 4
1452 | 46100 | 62500 | 27 | 0.16 | 0.66 | 0.018 | 0.005 | 0.008 | 0.24 | 0.002 | 1958 | X46 | 4
1453 | 47600 | 69500 | 29 | 0.25 | 0.83 | 0.019 | 0.007 | 0.013 | 0.26 | 0.002 | 1958 | X46 | 4
1454 | 49400 | 69000 | 29.7 | 0.23 | 0.68 | 0.012 | 0.005 | 0.008 | 0.234 | 0.002 | 1958 | X46 | 4
1455 | 49800 | 70500 | 26.1 | 0.26 | 0.69 | 0.013 | 0.005 | 0.008 | 0.25 | 0.001 | 1958 | X46 | 4
1456 | 51500 | 71500 | 21.9 | 0.22 | 0.71 | 0.015 | 0.005 | 0.011 | 0.27 | 0.002 | 1958 | X46 | 4
1457 | 51500 | 68000 | 24.9 | 0.21 | 0.64 | 0.014 | 0.004 | 0.008 | 0.24 | 0.001 | 1958 | X46 | 4
1458 | 53500 | 71000 | 28 | 0.22 | 0.63 | 0.016 | 0.005 | 0.028 | 0.158 | 0.002 | 1958 | X46 | 4
1459 | 54000 | 72000 | 28 | 0.27 | 0.83 | 0.012 | 0.005 | 0.01 | 0.208 | 0.002 | 1958 | X46 | 4
1460 | 54500 | 70000 | 18.8 | 0.25 | 0.57 | 0.015 | 0.005 | 0.009 | 0.201 | 0.002 | 1958 | X46 | 4
1461 | 56000 | 73500 | 21.4 | 0.26 | 0.76 | 0.018 | 0.005 | 0.015 | 0.3 | 0.002 | 1958 | X46 | 4
1462 | 57000 | 72500 | 26 | 0.253 | 0.784 | 0.015 | 0.008 | 0.017 | 0.282 | 0.003 | 1958 | X46 | 4
1463 | 61500 | 82000 | 30 | 0.252 | 0.943 | 0.013 | 0.011 | 0.054 | 0.113 | 0.002 | 1968 | X46 | 4
1464 | 51500 | 71000 | 35 | 0.224 | 0.681 | 0.016 | 0.011 | 0.012 | 0.033 | 0.001 | 1968 | X46 | 4
1465 | 53500 | 71000 | 30 | 0.25 | 0.83 | 0.016 | 0.007 | 0.054 | 0.05 | 0 | 1949 | X46 | 4
1466 | 56000 | 70500 | 24 | 0.22 | 0.97 | 0.028 | 0.007 | 0.033 | 0.065 | 0 | 1949 | X46 | 4
1467 | 59500 | 71500 | 24 | 0.23 | 0.83 | 0.018 | 0.007 | 0.053 | 0.049 | 0 | 1949 | X46 | 4
1468 | 60500 | 75500 | 25 | 0.24 | 0.89 | 0.019 | 0.006 | 0.03 | 0.041 | 0 | 1949 | X46 | 4
1469 | 54000 | 69000 | 30 | 0.219 | 0.769 | 0.027 | 0.011 | 0.021 | 0.046 | 0.001 | 1967 | X46 | 4
1470 | 49900 | 65000 | 32 | 0.165 | 0.689 | 0.015 | 0.004 | 0.023 | 0.192 | 0.003 | 1955 | X46 | 4
1471 | 47200 | 66500 | 31 | 0.215 | 0.656 | 0.027 | 0.006 | 0.008 | 0.24 | 0.001 | 1958 | X46 | 4
1472 | 50000 | 69500 | 27 | 0.228 | 0.605 | 0.023 | 0.006 | 0.01 | 0.235 | 0.001 | 1958 | X46 | 4
1473 | 53500 | 71500 | 25 | 0.185 | 0.645 | 0.016 | 0.004 | 0.007 | 0.209 | 0.001 | 1958 | X46 | 4
1474 | 55000 | 80500 | 25 | 0.28 | 0.872 | 0.017 | 0.006 | 0.014 | 0.29 | 0.001 | 1958 | X46 | 4
1475 | 56500 | 74500 | 24 | 0.216 | 0.559 | 0.016 | 0.004 | 0.024 | 0.214 | 0.004 | 1968 | X46 | 4
1476 | 52500 | 76500 | 26 | 0.234 | 0.699 | 0.029 | 0.053 | 0.056 | 0.097 | 0.002 | 1949 | X46 | 4
1477 | 52000 | 75000 | 31 | 0.246 | 0.773 | 0.013 | 0.035 | 0.032 | 0.035 | 0.002 | 1949 | X46 | 4
1478 | 49900 | 68000 | 30 | 0.219 | 0.678 | 0.015 | 0.005 | 0.013 | 0.202 | 0.001 | 1958 | X46 | 4
1479 | 50500 | 64500 | 32 | 0.178 | 0.68 | 0.015 | 0.006 | 0.022 | 0.216 | 0.001 | 1958 | X46 | 4
1480 | 52000 | 69000 | 22 | 0.252 | 0.801 | 0.017 | 0.008 | 0.008 | 0.313 | 0.001 | 1958 | X46 | 4
1481 | 52000 | 67500 | 28 | 0.241 | 0.659 | 0.016 | 0.005 | 0.008 | 0.257 | 0.001 | 1958 | X46 | 4
1482 | 62000 | 79000 | 27 | 0.221 | 0.744 | 0.021 | 0.021 | 0.056 | 0.117 | 0.003 | 1968 | X46 | 4
1483 | 50000 | 68000 | 32 | 0.194 | 0.699 | 0.027 | 0.023 | 0.036 | 0.089 | 0.002 | 1966 | X46 | 4
1484 | 49600 | 82500 | 32 | 0.267 | 0.78 | 0.023 | 0.012 | 0.005 | 0.01 | 0.002 | 1968 | X46 | 4
1485 | 57500 | 74000 | 35.4 | 0.218 | 0.609 | 0.02 | 0.008 | 0.044 | 0.108 | 0.001 | 1965 | X46 | 4
1486 | 49200 | 60000 | 34.9 | 0.143 | 0.592 | 0.029 | 0.009 | 0.046 | 0.174 | 0.003 | 1952 | X46 | 4
1487 | 51000 | 69500 | 24.6 | 0.241 | 0.823 | 0.023 | 0.007 | 0.027 | 0.098 | 0.002 | 1952 | X46 | 4
1488 | 52500 | 75000 | 30.9 | 0.266 | 0.879 | 0.029 | 0.007 | 0.03 | 0.132 | 0.003 | 1952 | X46 | 4
1489 | 52500 | 65500 | 32.3 | 0.165 | 0.799 | 0.028 | 0.01 | 0.042 | 0.148 | 0.003 | 1952 | X46 | 4
1490 | 49000 | 68500 | 40.8 | 0.248 | 0.928 | 0.025 | 0.013 | 0.034 | 0.034 | 0.001 | 1950 | X46 | 4
1491 | 48200 | 71500 | 27.9 | 0.187 | 1.27 | 0.027 | 0.009 | 0.076 | 0.225 | 0.003 | 1961 | X46 | 4
1492 | 49600 | 69500 | 33.2 | 0.191 | 1.29 | 0.03 | 0.009 | 0.075 | 0.22 | 0.003 | 1961 | X46 | 4
1493 | 62500 | 79000 | 32.4 | 0.248 | 0.662 | 0.015 | 0.006 | 0.046 | 0.087 | 0.001 | 1961 | X46 | 4
1494 | 61500 | 80500 | 31.9 | 0.25 | 0.822 | 0.019 | 0.009 | 0.065 | 0.17 | 0.001 | 1960 | X46 | 4
1495 | 55500 | 74500 | 30.4 | 0.219 | 0.677 | 0.021 | 0.005 | 0.009 | 0.231 | 0.001 | 1958 | X46 | 4
1496 | 60000 | 74500 | 21.2 | 0.219 | 0.677 | 0.021 | 0.005 | 0.009 | 0.231 | 0.001 | 1958 | X46 | 4
1497 | 59000 | 72200 | 29.2 | 0.23 | 1.26 | 0.017 | 0.014 | 0.01 | 0 | 0 | 1968 | X46 | 4
1498 | 58500 | 78500 | 30.8 | 0.249 | 0.785 | 0.018 | 0.028 | 0.054 | 0.127 | 0.001 | 1963 | X46 | 4
1499 | 53000 | 71000 | 36.9 | 0.248 | 0.804 | 0.025 | 0.008 | 0.01 | 0.021 | 0.001 | 1955 | X46 | 4
1500 | 60000 | 73000 | 36.7 | 0.177 | 0.599 | 0.017 | 0.01 | 0.029 | 0.013 | 0.001 | 1966 | X46 | 4
1501 | 54500 | 79500 | 30.8 | 0.221 | 0.857 | 0.013 | 0.014 | 0.017 | 0.06 | 0.001 | 1969 | X46 | 4
1502 | 48400 | 60000 | 39.7 | 0.198 | 0.797 | 0.022 | 0.008 | 0.008 | 0.01 | 0.001 | 1958 | X46 | 4
1503 | 51500 | 72000 | 33.9 | 0.233 | 0.74 | 0.019 | 0.044 | 0.02 | 0.043 | 0.001 | 1949 | X46 | 4
1504 | 61000 | 75000 | 25.3 | 0.248 | 0.732 | 0.027 | 0.011 | 0.035 | 0.094 | 0.001 | 1960 | X46 | 4
1505 | 49200 | 67500 | 35.5 | 0.183 | 0.953 | 0.016 | 0.008 | 0.02 | 0.052 | 0.001 | 1961 | X46 | 4
1506 | 59000 | 73000 | 18.4 | 0.183 | 0.953 | 0.016 | 0.008 | 0.02 | 0.052 | 0.001 | 1961 | X46 | 4
1507 | 63500 | 79500 | 25.9 | 0.278 | 0.873 | 0.017 | 0.005 | 0.018 | 0.026 | 0.001 | 1965 | X46 | 4
1508 | 49200 | 68500 | 28.1 | 0.234 | 0.68 | 0.021 | 0.006 | 0.012 | 0.256 | 0.001 | 1958 | X46 | 4
1509 | 53000 | 71000 | 26.9 | 0.26 | 0.709 | 0.014 | 0.005 | 0.011 | 0.266 | 0.001 | 1958 | X46 | 4
1510 | 54000 | 69500 | 27.1 | 0.238 | 0.748 | 0.021 | 0.005 | 0.012 | 0.22 | 0.001 | 1958 | X46 | 4
1511 | 54000 | 71000 | 28 | 0.197 | 0.712 | 0.009 | 0.005 | 0.009 | 0.284 | 0.001 | 1958 | X46 | 4
1512 | 54000 | 71000 | 26 | 0.231 | 0.732 | 0.021 | 0.005 | 0.012 | 0.223 | 0.001 | 1958 | X46 | 4
1513 | 55500 | 71000 | 30.8 | 0.173 | 0.652 | 0.019 | 0.004 | 0.009 | 0.195 | 0.001 | 1958 | X46 | 4
1514 | 56000 | 76000 | 27.9 | 0.237 | 0.802 | 0.022 | 0.028 | 0.052 | 0.171 | 0.001 | 1955 | X46 | 4
1515 | 50000 | 69500 | 35.7 | 0.221 | 0.841 | 0.013 | 0.016 | 0.018 | 0.06 | 0.001 | 1966 | X46 | 4
1516 | 61000 | 74500 | 33.7 | 0.19 | 0.836 | 0.018 | 0.01 | 0.026 | 0.074 | 0.001 | 1957 | X46 | 4
1517 | 57000 | 74000 | 27.7 | 0.212 | 0.839 | 0.024 | 0.014 | 0.032 | 0.123 | 0.001 | 1955 | X46 | 4
1518 | 58500 | 76000 | 29.5 | 0.224 | 0.819 | 0.012 | 0.006 | 0.055 | 0.138 | 0.001 | 1973 | X46 | 4
1519 | 63500 | 78500 | 28.4 | 0.224 | 0.819 | 0.012 | 0.006 | 0.055 | 0.138 | 0.001 | 1973 | X46 | 4
1520 | 48600 | 67400 | 26.8 | 0.235 | 0.739 | 0.017 | 0.007 | 0.034 | 0.064 | 0.001 | 1954 | X46 | 4
1521 | 50000 | 65700 | 26.8 | 0.239 | 0.768 | 0.019 | 0.007 | 0.031 | 0.034 | 0.001 | 1954 | X46 | 4
1522 | 52000 | 69500 | 32.1 | 0.2 | 0.67 | 0.01 | 0.005 | 0.013 | 0.075 | 0.001 | 1970 | X46 | 4
1523 | 48500 | 65000 | 30.2 | 0.198 | 0.714 | 0.019 | 0.016 | 0.039 | 0.103 | 0.001 | 1957 | X46 | 4
1524 | 50000 | 65500 | 32.6 | 0.214 | 0.708 | 0.027 | 0.018 | 0.044 | 0.132 | 0.001 | 1957 | X46 | 4
1525 | 57000 | 73500 | 28.5 | 0.24 | 0.763 | 0.026 | 0.029 | 0.039 | 0.115 | 0.001 | 1957 | X46 | 4
1526 | 53300 | 66000 | 28.3 | 0.228 | 0.696 | 0.023 | 0.012 | 0.042 | 0.113 | 0.001 | 1957 | X46 | 4
1527 | 51000 | 71500 | 36.1 | 0.195 | 1.07 | 0.006 | 0.006 | 0.068 | 0.013 | 0.001 | 1983 | X46 | 4
1528 | 56500 | 74200 | 20.4 | 0.253 | 0.808 | 0.02 | 0.015 | 0.01 | 0.016 | 0.001 | 1954 | X46 | 4
1529 | 55500 | 72400 | 27.8 | 0.248 | 0.777 | 0.025 | 0.014 | 0.015 | 0.027 | 0.001 | 1954 | X46 | 4
1530 | 48191 | 75441 | 33.6 | 0.272 | 0.825 | 0.025 | 0.008 | 0.009 | 0.01 | 0.001 | 1959 | X46 | 4
1531 | 52100 | 69100 | 31.7 | 0.223 | 0.571 | 0.015 | 0.005 | 0.074 | 0.107 | 0.001 | 1960 | X46 | 4
1532 | 50700 | 69700 | 30.8 | 0.239 | 0.617 | 0.019 | 0.009 | 0.039 | 0.102 | 0.001 | 1960 | X46 | 4
1533 | 47724 | 71422 | 36.3 | 0.256 | 0.844 | 0.024 | 0.006 | 0.008 | 0.009 | 0.001 | 1960 | X46 | 4
1534 | 48515 | 77801 | 31.9 | 0.23 | 0.863 | 0.023 | 0.013 | 0.048 | 0.04 | 0.001 | 1960 | X46 | 4
1535 | 52852 | 83443 | 31.3 | 0.253 | 0.919 | 0.024 | 0.01 | 0.045 | 0.033 | 0.001 | 1960 | X46 | 4
1536 | 53325 | 68877 | 29 | 0.229 | 0.752 | 0.023 | 0.037 | 0.027 | 0.038 | 0.001 | 1948 | X46 | 4
1537 | 59889 | 81372 | 26 | 0.27 | 0.916 | 0.022 | 0.046 | 0.049 | 0.064 | 0.001 | 1948 | X46 | 4
1538 | 59337 | 77256 | 21.8 | 0.254 | 0.54 | 0.026 | 0.03 | 0.048 | 0.393 | 0.001 | 1948 | X46 | 4
1539 | 59498 | 73047 | 25.2 | 0.264 | 0.718 | 0.027 | 0.01 | 0.036 | 0.122 | 0.001 | 1953 | X46 | 4
1540 | 62120 | 82654 | 23.7 | 0.279 | 0.782 | 0.028 | 0.036 | 0.075 | 0.177 | 0.001 | 1960 | X46 | 4
1541 | 57942 | 78281 | 25.5 | 0.267 | 0.819 | 0.028 | 0.033 | 0.071 | 0.157 | 0.001 | 1960 | X46 | 4
1542 | 52608 | 78949 | 27.7 | 0.256 | 0.82 | 0.023 | 0.056 | 0.024 | 0.028 | 0 | 1948 | X46 | 4
1543 | 50950 | 69436 | 37.7 | 0.217 | 1.26 | 0.01 | 0.009 | 0.014 | 0.049 | 0.001 | 1974 | X46 | 4
1544 | 59876 | 85478 | 26.7 | 0.274 | 1.07 | 0.026 | 0.059 | 0.06 | 0.064 | 0.001 | 1949 | X46 | 4
1545 | 56480 | 79950 | 25.9 | 0.277 | 0.82 | 0.03 | 0.054 | 0.03 | 0.053 | 0.001 | 1949 | X46 | 4
1546 | 53288 | 76004 | 30.7 | 0.278 | 0.77 | 0.029 | 0.046 | 0.02 | 0.021 | 0.001 | 1949 | X46 | 4
1547 | 55433 | 72393 | 29 | 0.244 | 0.749 | 0.025 | 0.009 | 0.023 | 0.051 | 0.001 | 1954 | X46 | 4
1548 | 48603.89 | 83662.97 | 31.09921 | 0.1841024 | 0.8017516 | 0.01787938 | 0.007299126 | 0.0513673 | 0.302718 | 0.001254774 | 1962 | X46 | 4
1549 | 48684.03 | 71613.98 | 33.62957 | 0.2258652 | 0.7927954 | 0.01493347 | 0.04161173 | 0.03669446 | 0.2281655 | 6.940275e-05 | 1954 | X46 | 4
1550 | 53349.1 | 75736.6 | 35.24937 | 0.2078288 | 0.8631792 | 0.01822972 | 0.04119559 | 0.02094006 | 0.2172546 | 0.001440142 | 1974 | X46 | 4
1551 | 51058.77 | 69235.93 | 21.71113 | 0.2252691 | 0.6901247 | 0.02491943 | 0.03041864 | 0.02059362 | 0.1976479 | 0.001283464 | 1961 | X46 | 4
1552 | 60358.95 | 79452.34 | 23.37345 | 0.2321784 | 0.6222248 | 0.02704247 | 0.02966065 | 0.009563228 | 0.03665548 | 0.001711536 | 1974 | X46 | 4
1553 | 60223.39 | 74603.06 | 26.50955 | 0.2166848 | 0.6889171 | 0.01507403 | 0.0453116 | 0.02193025 | 0.1934593 | 0.001254394 | 1961 | X46 | 4
1554 | 57972.52 | 79697.33 | 26.00641 | 0.2783564 | 0.7836781 | 0.02317704 | 0.04065888 | 0.08289284 | 0.2990314 | 0.0006448961 | 1968 | X46 | 4
1555 | 47897.18 | 83223.94 | 23.59603 | 0.1961236 | 0.8015879 | 0.01523894 | 0.04351388 | 0.05166207 | 0.100501 | 0.00161729 | 1961 | X46 | 4
1556 | 52031.64 | 71224.52 | 28.59897 | 0.2376347 | 0.9262713 | 0.01974345 | 0.05255358 | 0.05521813 | 0.2155209 | 0.001582569 | 1958 | X46 | 4
1557 | 47519.19 | 77097.11 | 21.82058 | 0.1951256 | 0.8075598 | 0.02175922 | 0.05152584 | 0.006120748 | 0.2303395 | 0.002529959 | 1958 | X46 | 4
1558 | 58179.96 | 66466.46 | 24.69019 | 0.2447052 | 0.6230828 | 0.01966308 | 0.04122406 | 0.05830757 | 0.2272183 | 2.256513e-05 | 1962 | X46 | 4
1559 | 54545.05 | 67897.77 | 24.60463 | 0.2510554 | 0.7795588 | 0.01958124 | 0.05124495 | 0.01430662 | 0.2545513 | 0.001287726 | 1974 | X46 | 4
1560 | 52282.86 | 65658.32 | 21.51969 | 0.2516785 | 0.7206387 | 0.02320684 | 0.05886228 | 0.05570933 | 0.02193613 | 0.002357017 | 1947 | X46 | 4
1561 | 58375.41 | 78628.67 | 25.1091 | 0.2140515 | 0.74189 | 0.003281643 | 0.04701721 | 0.04569638 | 0.312577 | 0.001502072 | 1982 | X46 | 4
1562 | 60462.67 | 77593.15 | 27.53693 | 0.2260433 | 0.6508664 | 0.02494858 | 0.04084205 | 0.02219823 | 0.02352362 | 0.0003019756 | 1954 | X46 | 4
1563 | 53954.15 | 75423.09 | 31.92702 | 0.2471999 | 0.8250025 | 0.02834238 | 0.04075842 | 0.08288248 | 0.3633808 | 0.001793858 | 1968 | X46 | 4
1564 | 51190.14 | 77019.53 | 26.86264 | 0.2116177 | 0.7871359 | 0.01389317 | 0.03114503 | 0.01823062 | 0.216024 | 3.949385e-05 | 1966 | X46 | 4
1565 | 49697.24 | 74583.76 | 21.53574 | 0.2470916 | 0.6883175 | 0.0248354 | 0.01682858 | 0.03619966 | 0.239941 | 0.0005908024 | 1950 | X46 | 4
1566 | 53525.81 | 71673.53 | 35.13179 | 0.2201037 | 0.6728026 | 0.02592173 | 0.05484863 | 0.07140833 | 0.2005113 | 0.0005480948 | 1959 | X46 | 4
1567 | 56058.67 | 78577.26 | 24.99048 | 0.1982083 | 0.9048772 | 0.02314363 | 0.02710319 | 0.01917476 | 0.3109782 | 0.001532662 | 1948 | X46 | 4
1568 | 54026.22 | 68959.79 | 26.63486 | 0.2635954 | 0.8909002 | 0.02354159 | 0.02833804 | 0.05667982 | 0.300514 | 0.001367593 | 1955 | X46 | 4
1569 | 50232.13 | 72411.19 | 27.55796 | 0.2582341 | 0.7778756 | 0.01508525 | 0.04755306 | 0.01637467 | 0.1094785 | 0.00202598 | 1974 | X46 | 4
1570 | 57270.89 | 75694.31 | 20.26605 | 0.2486379 | 0.762808 | 0.02136569 | 0.05222742 | 0.02880259 | 0.2266523 | 0.0006931297 | 1959 | X46 | 4
1571 | 57394.48 | 74890.14 | 34.6747 | 0.2128879 | 0.6299847 | 0.02011143 | 0.04605259 | 0.02096979 | 0.2457349 | 0.002071938 | 1966 | X46 | 4
1572 | 51249.81 | 75150.87 | 26.68223 | 0.1887691 | 0.7661459 | 0.02658648 | 0.03540989 | 0.04764206 | 0.3638723 | 0.0008501213 | 1951 | X46 | 4
1573 | 59337.38 | 64553.45 | 27.10728 | 0.1949582 | 0.6073584 | 0.01925698 | 0.03178457 | 0.01966283 | 0.1031363 | 0.00187715 | 1973 | X46 | 4
1574 | 51110.5 | 76053.32 | 29.72317 | 0.2144158 | 0.7803289 | 0.01034581 | 0.04440009 | 0.06354024 | 0.03044029 | 0.001445443 | 1948 | X46 | 4
1575 | 50152.15 | 78828.69 | 24.09138 | 0.2217295 | 0.6555921 | 0.02260778 | 0.05030845 | 0.008160108 | 0.2606165 | 0.003018363 | 1961 | X46 | 4
1576 | 51032.29 | 64706.76 | 23.79705 | 0.2708813 | 0.7738195 | 0.01949098 | 0.04645527 | 0.04536905 | 0.3193997 | 0.002761055 | 1951 | X46 | 4
1577 | 56867.91 | 75870.77 | 22.49508 | 0.2569546 | 0.7306011 | 0.02707058 | 0.0535986 | 0.05884924 | 0.3186545 | 0.0002094601 | 1967 | X46 | 4
1578 | 55056.05 | 72789.4 | 26.82933 | 0.2407444 | 0.7179212 | 0.02903802 | 0.0404335 | 0.02075455 | 0.2967086 | 0.001229375 | 1949 | X46 | 4
1579 | 59803.48 | 73285.34 | 25.8573 | 0.1904573 | 0.6807435 | 0.02801044 | 0.04156924 | 0.0132397 | 0.07301675 | 0.001733992 | 1951 | X46 | 4
1580 | 49586.45 | 65505.05 | 22.33558 | 0.2684336 | 0.8314357 | 0.001033136 | 0.04027396 | 0.0363875 | 0.05696644 | 0.002734034 | 1958 | X46 | 4
1581 | 55632.28 | 70677.94 | 22.65244 | 0.2265427 | 0.8511583 | 0.02436586 | 0.03096976 | 0.03985232 | 0.1274098 | 0.002316434 | 1973 | X46 | 4
1582 | 56920.39 | 82684.93 | 30.28989 | 0.2071326 | 0.5599685 | 0.02130628 | 0.03245289 | 0.05535361 | 0.2427867 | 0.002270445 | 1962 | X46 | 4
1583 | 59490.37 | 70426.69 | 25.49484 | 0.2132669 | 0.6816437 | 0.02854755 | 0.04029237 | 0.06121144 | 0.1033135 | 8.966933e-05 | 1952 | X46 | 4
1584 | 58637.5 | 75143.15 | 30.41329 | 0.213669 | 0.8218785 | 0.02632784 | 0.05421544 | 0.03033753 | 0.1040066 | 0.001338337 | 1956 | X46 | 4
1585 | 50627.47 | 73943.38 | 29.41998 | 0.234284 | 0.7297426 | 0.02403324 | 0.02913206 | 0.01907244 | 0.2331479 | 0.000667819 | 1957 | X46 | 4
1586 | 55926.63 | 71731.09 | 27.38462 | 0.2271174 | 0.717957 | 0.02342818 | 0.02306315 | 0.04199361 | 0.2311705 | 0.0008233256 | 1973 | X46 | 4
1587 | 49541.86 | 74132.91 | 25.08695 | 0.2377118 | 0.648997 | 0.02171448 | 0.04089813 | 0.0108218 | 0.2206615 | 0.0008455328 | 1965 | X46 | 4
1588 | 48572.59 | 72058.58 | 27.87175 | 0.2729307 | 0.9724594 | 0.01344761 | 0.01737436 | 0.02726228 | 0.2286434 | 0.002338518 | 1949 | X46 | 4
1589 | 48228.31 | 77580.09 | 22.79729 | 0.2342504 | 0.6331143 | 0.02893233 | 0.04365939 | 0.05189676 | 0.1208681 | 0.001870903 | 1950 | X46 | 4
1590 | 57889.34 | 71928.68 | 33.29503 | 0.2541045 | 0.9691525 | 0.01600037 | 0.0459037 | 0.06066069 | 0.1127433 | 0.0001220633 | 1955 | X46 | 4
1591 | 56155.18 | 71957.38 | 34.70508 | 0.2278456 | 0.7960496 | 0.02139715 | 0.04474747 | 0.05741868 | 0.299144 | 0.002158549 | 1956 | X46 | 4
1592 | 50458.09 | 73901.9 | 30.03489 | 0.2337899 | 0.7810535 | 0.02461491 | 0.04572731 | 0.01222352 | 0.2383899 | 0.001537121 | 1957 | X46 | 4
1593 | 55687.76 | 74902.18 | 19.15183 | 0.2287645 | 0.738164 | 0.01982732 | 0.04673009 | 0.02108628 | 0.3275488 | 0.002451639 | 1961 | X46 | 4
1594 | 56137.93 | 81460.21 | 22.84709 | 0.2147885 | 0.7215957 | 0.02662126 | 0.04348587 | 0.05153733 | 0.02585642 | 0.002345139 | 1968 | X46 | 4
1595 | 49916.1 | 73111.39 | 35.84288 | 0.2216753 | 0.7430988 | 0.01016782 | 0.0349793 | 0.02995035 | 0.2304959 | 0.00183246 | 1965 | X46 | 4
1596 | 54659.01 | 72984.62 | 29.50595 | 0.2420678 | 0.8289501 | 0.02455273 | 0.04562219 | 0.04825861 | 0.1926913 | 0.001175231 | 1965 | X46 | 4
1597 | 50601.85 | 77264.83 | 28.72091 | 0.2233467 | 0.7039677 | 0.01373034 | 0.04638685 | 0.06297639 | 0.08686547 | 0.002339262 | 1961 | X46 | 4
1598 | 57678.52 | 72693 | 24.28346 | 0.2786295 | 0.7200255 | 0.01301451 | 0.04640007 | 0.07009707 | 0.1216934 | 0.001149966 | 1957 | X46 | 4
1599 | 58889.71 | 76722.13 | 33.25585 | 0.2100639 | 0.8766825 | 0.01157555 | 0.04695789 | 0.04274968 | 0.2315007 | 4.862015e-05 | 1946 | X46 | 4
1600 | 55695.54 | 73610.67 | 22.40518 | 0.2585637 | 0.8267793 | 0.0177958 | 0.04589066 | 0.03658151 | 0.2311251 | 0.0005891342 | 1987 | X46 | 4
1601 | 58313.09 | 74668.09 | 29.67565 | 0.2418042 | 0.8448599 | 0.02198961 | 0.05838201 | 0.02752945 | 0.2157405 | 0.001443856 | 1962 | X46 | 4
1602 | 58237.58 | 71915.99 | 28.15947 | 0.2352679 | 0.7919422 | 0.0201518 | 0.03225354 | 0.02234225 | 0.3284377 | 0.000954047 | 1959 | X46 | 4
1603 | 59344 | 76662.85 | 23.19421 | 0.2463093 | 0.905623 | 0.02820264 | 0.04057266 | 0.01417682 | 0.1959576 | 0.0009223244 | 1958 | X46 | 4
1604 | 56737.08 | 78039.85 | 21.70371 | 0.2451032 | 0.8094656 | 0.02254635 | 0.04531529 | 0.05073769 | 0.09666552 | 0.002243323 | 1953 | X46 | 4
1605 | 57961.23 | 81210.41 | 23.28395 | 0.2357529 | 0.8032244 | 0.001456652 | 0.06762267 | 0.03042636 | 0.300252 | 0.003113728 | 1955 | X46 | 4
1606 | 54252.87 | 81252.57 | 26.28769 | 0.2477702 | 0.8611504 | 0.01598407 | 0.0654575 | 0.05902058 | 0.3014891 | 0.001749042 | 1968 | X46 | 4
1607 | 60221.79 | 80414.47 | 31.09255 | 0.1778608 | 0.7380745 | 0.02415758 | 0.05291928 | 0.05310625 | 0.08532803 | 0.001254629 | 1967 | X46 | 4
1608 | 55695.93 | 78882.32 | 28.35155 | 0.2635704 | 0.7208495 | 0.02179489 | 0.05017857 | 0.06394313 | 0.2677213 | 0.001164131 | 1973 | X46 | 4
1609 | 54097.55 | 78712.23 | 26.67933 | 0.2252288 | 0.7954565 | 0.02640717 | 0.02917288 | 0.01369124 | 0.2817128 | 0.001919928 | 1951 | X46 | 4
1610 | 58153.48 | 77977.93 | 26.40195 | 0.2419358 | 0.8059889 | 0.0247472 | 0.0386403 | 0.03483118 | 0.2796867 | 0.002444965 | 1954 | X46 | 4
1611 | 49790.58 | 78267.17 | 26.69878 | 0.2563531 | 0.7180342 | 0.01713708 | 0.04157823 | 0.05059181 | 0.2156098 | 0.001510214 | 1949 | X46 | 4
1612 | 59913.43 | 73665.7 | 30.57864 | 0.2163169 | 0.8186444 | 0.02825722 | 0.05634979 | 0.02300101 | 0.2878039 | 0.0003796275 | 1956 | X46 | 4
1613 | 53364.09 | 73683.62 | 23.74225 | 0.2408333 | 0.6932754 | 0.02627245 | 0.01152042 | 0.01790614 | 0.3123677 | 0.001141848 | 1960 | X46 | 4
1614 | 49701.63 | 71819.9 | 25.23461 | 0.2080045 | 0.6494006 | 0.02915463 | 0.004545712 | 0.07489967 | 0.2851587 | 0.0004333964 | 1954 | X46 | 4
1615 | 50235.57 | 78851.61 | 29.85594 | 0.2123543 | 0.8371363 | 0.01849512 | 0.04684539 | 0.08650687 | 0.3305242 | 0.0006170099 | 1946 | X46 | 4
1616 | 56613.9 | 70878.58 | 26.00342 | 0.1964247 | 0.7557549 | 0.01807098 | 0.06101954 | 0.06009504 | 0.2986996 | 0.001058327 | 1982 | X46 | 4
1617 | 59334.23 | 77602.5 | 24.5084 | 0.2138207 | 0.6266424 | 0.02000864 | 0.04383922 | 0.0370229 | 0.08530055 | 0.002802151 | 1968 | X46 | 4
1618 | 56536.63 | 70465.44 | 21.27904 | 0.215259 | 0.8647173 | 0.02838474 | 0.01385078 | 0.03966639 | 0.4139082 | 0.001525284 | 1974 | X46 | 4
1619 | 52439.48 | 65621.02 | 27.7905 | 0.2743647 | 0.8730416 | 0.02291367 | 0.04653529 | 0.04370683 | 0.2445763 | 0.001794425 | 1967 | X46 | 4
1620 | 53598.05 | 73355.65 | 24.1421 | 0.2331034 | 0.7126643 | 0.02149955 | 0.0550416 | 0.02743582 | 0.1750155 | 0.001155824 | 1964 | X46 | 4
1621 | 54746.65 | 78051.13 | 29.88868 | 0.2117475 | 0.8785919 | 0.02476056 | 0.04960085 | 0.05917629 | 0.2800319 | 0.001937914 | 1964 | X46 | 4
1622 | 60647.66 | 78591.13 | 26.26021 | 0.2240272 | 0.6711355 | 0.01291405 | 0.02161276 | 0.05243926 | 0.3010092 | 0.001504179 | 1970 | X46 | 4
1623 | 55175.33 | 77213.27 | 26.85519 | 0.2479458 | 0.8140289 | 0.02858954 | 0.04160721 | 0.06520997 | 0.238122 | 0.00230213 | 1962 | X46 | 4
1624 | 55737.77 | 71977.43 | 27.08352 | 0.2361406 | 0.6872084 | 0.01339639 | 0.06575557 | 0.03650456 | 0.1219158 | 0.001916125 | 1959 | X46 | 4
1625 | 53549.53 | 66126.89 | 30.39427 | 0.224479 | 0.829753 | 0.01064122 | 0.04518032 | 0.06537673 | 0.2832481 | 0.0008012986 | 1952 | X46 | 4
1626 | 57799.31 | 83200.23 | 26.20105 | 0.2591944 | 0.743604 | 0.02127274 | 0.05970138 | 0.02348682 | 0.05934861 | 0.0007149511 | 1964 | X46 | 4
1627 | 50464.23 | 71529.56 | 22.74893 | 0.2325135 | 0.6644839 | 0.02278256 | 0.05495219 | 0.0100651 | 0.1488418 | 0.00356934 | 1956 | X46 | 4
1628 | 56424.77 | 77946.44 | 25.42138 | 0.2796815 | 0.5877029 | 0.02158795 | 0.05472341 | 0.06031552 | 0.3148602 | 0.00155765 | 1971 | X46 | 4
1629 | 49663.45 | 69733.12 | 26.63947 | 0.2471391 | 0.6945553 | 0.0226924 | 0.04350968 | 0.02148101 | 0.309317 | 0.002609545 | 1951 | X46 | 4
1630 | 51831.94 | 76862.11 | 22.02822 | 0.222404 | 0.8150296 | 0.01379413 | 0.07709331 | 0.01752344 | 0.3225368 | 0.001140251 | 1972 | X46 | 4
1631 | 57931.27 | 72239.04 | 29.61954 | 0.2457697 | 0.848641 | 0.02804763 | 0.0549586 | 0.02605481 | 0.2243988 | 0.00149506 | 1954 | X46 | 4
1632 | 55546.94 | 76209.01 | 29.7855 | 0.2424244 | 1.109234 | 0.02389459 | 0.0440945 | 0.06968141 | 0.1701547 | 0.00261136 | 1947 | X46 | 4
1633 | 52355.97 | 73239.18 | 30.30267 | 0.2741538 | 0.9259785 | 0.02283055 | 0.04661735 | 0.04938532 | 0.1350779 | 0.0007955287 | 1965 | X46 | 4
1634 | 54033.13 | 72351.15 | 31.79944 | 0.2273566 | 0.9227136 | 0.02867734 | 0.04655811 | 0.004241218 | 0.166501 | 0.00152226 | 1958 | X46 | 4
1635 | 54521.96 | 74255.86 | 27.06109 | 0.1991931 | 0.7495773 | 0.01866577 | 0.0469346 | 0.07893867 | 0.275523 | 0.001266757 | 1972 | X46 | 4
1636 | 53810.17 | 72529.92 | 33.40271 | 0.270612 | 0.8267996 | 0.01727676 | 0.0396322 | 0.01092551 | 0.2430391 | 0.001434228 | 1957 | X46 | 4
1637 | 56930.72 | 69453.58 | 23.60649 | 0.2084025 | 0.7751405 | 0.02830135 | 0.05424754 | 0.02129442 | 0.1720593 | 0.001717305 | 1957 | X46 | 4
1638 | 49554.23 | 74743.01 | 24.44804 | 0.2129264 | 0.6122057 | 0.01276604 | 0.05726477 | 0.04212017 | 0.2361228 | 0.001402026 | 1954 | X46 | 4
1639 | 53071.05 | 69345.62 | 36.12605 | 0.2425348 | 0.7697086 | 0.02114511 | 0.04416872 | 0.004713823 | 0.2667353 | 0.002667321 | 1950 | X46 | 4
1640 | 59430.4 | 78245.21 | 24.28904 | 0.2756672 | 0.5758444 | 0.0279908 | 0.03424183 | 0.01798547 | 0.3138835 | 0.0003391633 | 1971 | X46 | 4
1641 | 49183.5 | 85221.46 | 32.96772 | 0.2023604 | 0.614992 | 0.02112223 | 0.02826062 | 0.05792082 | 0.331187 | 0.001392635 | 1982 | X46 | 4
1642 | 56455.12 | 73063.36 | 28.47667 | 0.2204026 | 0.6793028 | 0.01941962 | 0.01549958 | 0.03332216 | 0.3142238 | 0.001706098 | 1952 | X46 | 4
1643 | 58528.38 | 71948.6 | 25.8972 | 0.2045938 | 0.8636651 | 0.01837282 | 0.04451108 | 0.0443843 | 0.156622 | 0.002025431 | 1954 | X46 | 4
1644 | 57296.55 | 73944.6 | 28.32234 | 0.2169442 | 0.7838956 | 0.02138763 | 0.02229149 | 0.02480191 | 0.3232827 | 0.002768591 | 1949 | X46 | 4
1645 | 49935.86 | 74136.39 | 28.35332 | 0.2242366 | 0.6630089 | 0.01297004 | 0.03073697 | 0.02138268 | 0.3390645 | 0.00153459 | 1969 | X46 | 4
1646 | 50730.65 | 71975.77 | 25.40829 | 0.1878434 | 0.7685573 | 0.0233526 | 0.03938365 | 0.06114858 | 0.09601416 | 0.00195817 | 1972 | X46 | 4
1647 | 54815.85 | 70662.8 | 30.88889 | 0.2587332 | 0.8733273 | 0.01519683 | 0.04648933 | 0.02210205 | 0.1771138 | 0.0002636894 | 1969 | X46 | 4
1648 | 49298.28 | 68291.16 | 23.39253 | 0.2229543 | 0.7656791 | 0.01394359 | 0.0388204 | 0.0420823 | 0.2625133 | 0.0001207597 | 1947 | X46 | 4
1649 | 55540.35 | 76823.86 | 29.61071 | 0.2430858 | 0.9807542 | 0.0228727 | 0.04739252 | 0.03662797 | 0.3224506 | 0.002776044 | 1969 | X46 | 4
1650 | 54548.53 | 73001.56 | 22.64426 | 0.2421385 | 0.6191897 | 0.02330246 | 0.04402279 | 0.03525116 | 0.1960661 | 0.001979948 | 1955 | X46 | 4
1651 | 59090.45 | 74412.78 | 22.44717 | 0.1927541 | 0.811887 | 0.02225312 | 0.05660692 | 0.01452292 | 0.3316055 | 0.001905043 | 1968 | X46 | 4
1652 | 55568.75 | 79378.21 | 23.55114 | 0.2271692 | 0.7947695 | 0.01918742 | 0.05068964 | 0.02056378 | 0.2359744 | 0.0006772687 | 1953 | X46 | 4
1653 | 55531.7 | 79073.28 | 25.13889 | 0.2284249 | 0.7087984 | 0.01943206 | 0.06011335 | 0.003987692 | 0.1498118 | 0.00226643 | 1952 | X46 | 4
1654 | 60032.07 | 76531.58 | 23.89773 | 0.2310342 | 0.6980252 | 0.02235593 | 0.03075834 | 0.03783446 | 0.2830035 | 0.002731771 | 1951 | X46 | 4
1655 | 56102.87 | 72813.84 | 33.00975 | 0.208157 | 0.7378781 | 0.02637123 | 0.0498806 | 0.03160973 | 0.2395863 | 0.0006801161 | 1972 | X46 | 4
1656 | 52295.01 | 69933.45 | 26.15306 | 0.2019868 | 0.8758806 | 0.02107537 | 0.04594202 | 0.05171004 | 0.2781369 | 0.0008132409 | 1957 | X46 | 4
1657 | 50816.23 | 74791.12 | 25.00152 | 0.2518469 | 0.7642206 | 0.01821109 | 0.04126317 | 0.06896094 | 0.4129259 | 0.002019059 | 1965 | X46 | 4
1658 | 50846.94 | 66453.94 | 24.07097 | 0.2282235 | 0.9294427 | 0.01348177 | 0.04437037 | 0.02309522 | 0.2703778 | 0.0008046597 | 1953 | X46 | 4
1659 | 50832.46 | 70016.46 | 34.78169 | 0.2597567 | 0.5970339 | 0.02424385 | 0.04646848 | 0.0765864 | 0.1917727 | 0.0008230409 | 1957 | X46 | 4
1660 | 60098.32 | 68526.29 | 32.12366 | 0.2419082 | 0.8818756 | 0.01984202 | 0.05175732 | 0.05425152 | 0.1500677 | 0.0004522625 | 1959 | X46 | 4
1661 | 55663.02 | 70430.35 | 28.5099 | 0.2600556 | 0.7869764 | 0.01796822 | 0.03973218 | 0.05154651 | 0.1578625 | 0.001030563 | 1974 | X46 | 4
1662 | 56855.99 | 76049.15 | 21.16587 | 0.2450545 | 0.8626846 | 0.01795517 | 0.0441219 | 0.001921719 | 0.2275787 | 0.0009090122 | 1972 | X46 | 4
1663 | 52715.94 | 73458.7 | 22.47468 | 0.2555543 | 0.7685947 | 0.01340601 | 0.04531248 | 0.0246938 | 0.247072 | 0.002911041 | 1956 | X46 | 4
1664 | 48910.94 | 70481.1 | 23.2457 | 0.2564726 | 0.886574 | 0.01953045 | 0.04798895 | 0.07189137 | 0.3387212 | 0.001031823 | 1949 | X46 | 4
1665 | 59298.66 | 79977.18 | 18.21408 | 0.1793808 | 0.8661488 | 0.01322002 | 0.05105434 | 0.04448124 | 0.2155197 | 0.003277989 | 1970 | X46 | 4
1666 | 53568.98 | 78964.5 | 36.01581 | 0.2349463 | 0.7923427 | 0.02215457 | 0.0547606 | 0.05126171 | 0.1706041 | 0.000818353 | 1958 | X46 | 4
1667 | 55245.41 | 75706.9 | 28.62782 | 0.2419407 | 0.7085315 | 0.02293344 | 0.04717895 | 0.05390386 | 0.321561 | 0.001076049 | 1950 | X46 | 4
1668 | 58933.7 | 68899.23 | 28.40402 | 0.2282344 | 0.7437879 | 0.01744701 | 0.04467574 | 0.01147502 | 0.2269787 | 0.001390205 | 1962 | X46 | 4
1669 | 48943.3 | 83518.81 | 26.54159 | 0.1976585 | 0.9311279 | 0.02288073 | 0.01226467 | 0.06246094 | 0.3116152 | 0.0017334 | 1973 | X46 | 4
1670 | 59844.64 | 76903.81 | 26.70259 | 0.2218775 | 0.8655478 | 0.02100724 | 0.04990957 | 0.06212198 | 0.2528891 | 0.0006939988 | 1971 | X46 | 4
1671 | 50324.55 | 80927.08 | 16.82187 | 0.2439115 | 0.9394613 | 0.02491923 | 0.01508024 | 0.005732113 | 0.2850525 | 0.00150677 | 1951 | X46 | 4
1672 | 58535.43 | 76093.73 | 27.6892 | 0.2248664 | 0.9050717 | 0.02348492 | 0.04684086 | 0.02819622 | 0.2337503 | 0.002351956 | 1969 | X46 | 4
1673 | 55789.6 | 70717.25 | 20.88523 | 0.2185488 | 0.8029346 | 0.0291357 | 0.05847367 | 0.04991111 | 0.04857287 | 0.002260081 | 1969 | X46 | 4
1674 | 53012.35 | 74922.46 | 25.86219 | 0.2217624 | 0.8185455 | 0.02287017 | 0.04686246 | 0.02179362 | 0.08385093 | 8.635476e-05 | 1950 | X46 | 4
1675 | 49690.55 | 76697.17 | 30.9047 | 0.2723389 | 0.801778 | 0.01832916 | 0.0551016 | 0.0409848 | 0.3780425 | 0.0005730395 | 1973 | X46 | 4
1676 | 58010.71 | 67296.27 | 26.35779 | 0.2558738 | 0.7303669 | 0.02394483 | 0.05084517 | 0.0241415 | 0.2855809 | 0.001307068 | 1957 | X46 | 4
1677 | 59918.41 | 78464.97 | 34.53582 | 0.2556037 | 0.8126619 | 0.01918856 | 0.04083651 | 0.02454349 | 0.2966849 | 0.001366518 | 1966 | X46 | 4
1678 | 52250.51 | 73746.74 | 33.87693 | 0.2053805 | 0.8045699 | 0.02715027 | 0.0434122 | 0.003396761 | 0.2532632 | 0.001701557 | 1956 | X46 | 4
1679 | 57942.85 | 75137.79 | 23.40326 | 0.2512473 | 0.6105434 | 0.0181476 | 0.03544656 | 0.07095381 | 0.2857292 | 0.0001623233 | 1965 | X46 | 4
1680 | 55627.94 | 79203.99 | 33.92866 | 0.2149638 | 0.7325469 | 0.02108013 | 0.01506812 | 0.01745748 | 0.2986653 | 0.002645679 | 1974 | X46 | 4
1681 | 56428.46 | 81376.69 | 23.80896 | 0.1730024 | 0.7979443 | 0.02918349 | 0.03470714 | 0.06241469 | 0.3372381 | 0.001753024 | 1961 | X46 | 4
1682 | 53845.1 | 65406.73 | 32.50045 | 0.2517775 | 0.6916372 | 0.01074779 | 0.02818071 | 0.04097667 | 0.2451528 | 0.000897928 | 1957 | X46 | 4
1683 | 48581.83 | 78349.17 | 26.78519 | 0.2613622 | 0.8797821 | 0.01976767 | 0.03156268 | 0.07719118 | 0.267177 | 0.0017034 | 1973 | X46 | 4
1684 | 58138.36 | 67229.86 | 25.89579 | 0.1974491 | 0.8733311 | 0.02449586 | 0.06138527 | 0.009046712 | 0.350382 | 0.001066346 | 1955 | X46 | 4
1685 | 51264.41 | 78054.07 | 27.38533 | 0.2063452 | 0.7925003 | 0.02824341 | 0.005090912 | 0.05632752 | 0.3508701 | 0.001096374 | 1960 | X46 | 4
1686 | 53382.88 | 78813.34 | 27.13126 | 0.2523189 | 0.7709911 | 0.02349367 | 0.05469292 | 0.02980346 | 0.1979635 | 0.0009786859 | 1958 | X46 | 4
1687 | 58343.74 | 75369.46 | 27.73936 | 0.268495 | 0.7427541 | 0.02027301 | 0.04712393 | 0.04333972 | 0.1713002 | 0.0008306107 | 1954 | X46 | 4
1688 | 60340.1 | 72786.14 | 24.31075 | 0.2584452 | 0.9402906 | 0.02383238 | 0.04929701 | 0.02264347 | 0.1474417 | 0.0008685956 | 1954 | X46 | 4
1689 | 56043.61 | 74563.91 | 27.1103 | 0.2377455 | 0.8917851 | 0.006302425 | 0.07764966 | 0.03632217 | 0.2333147 | 0.0008775959 | 1946 | X46 | 4
1690 | 50705.86 | 73018.07 | 25.62029 | 0.2779885 | 0.9419422 | 0.02004193 | 0.01661928 | 0.0008725997 | 0.2317576 | 0.001703594 | 1971 | X46 | 4
1691 | 56088.84 | 73476.79 | 31.05437 | 0.2626218 | 0.6881474 | 0.0184831 | 0.0506058 | 0.005164719 | 0.2443415 | 0.002387836 | 1962 | X46 | 4
1692 | 53624.65 | 71569.56 | 23.68996 | 0.1862203 | 0.6661365 | 0.02590462 | 0.03262852 | 0.02556649 | 0.3242515 | 0.0009521032 | 1949 | X46 | 4
1693 | 54523.51 | 63227.38 | 22.8983 | 0.2386623 | 0.8638925 | 0.01363854 | 0.04660395 | 0.05451996 | 0.3250957 | 0.001698561 | 1966 | X46 | 4
1694 | 56718.09 | 71525.09 | 29.65774 | 0.2629762 | 0.7468473 | 0.02808916 | 0.04606685 | 0.0277986 | 0.2630101 | 0.002652817 | 1953 | X46 | 4
1695 | 50018.53 | 83170.51 | 22.46178 | 0.2546059 | 0.8661407 | 0.01651569 | 0.02098859 | 0.03229361 | 0.3497446 | 0.0009031217 | 1962 | X46 | 4
1696 | 55252.31 | 76861.63 | 30.02315 | 0.2195441 | 0.9638949 | 0.006328529 | 0.03442197 | 0.006660205 | 0.3497301 | 0.001960142 | 1970 | X46 | 4
1697 | 49766.2 | 75108.59 | 23.93883 | 0.2170465 | 0.8728842 | 0.02837587 | 0.03382203 | 0.06654379 | 0.2301093 | 0.002194277 | 1966 | X46 | 4
1698 | 53303.55 | 72733.49 | 29.61319 | 0.2269819 | 0.7900464 | 0.02333488 | 0.04361379 | 0.01420008 | 0.2095006 | 0.002148253 | 1951 | X46 | 4
1699 | 53979.52 | 64729.79 | 25.67911 | 0.2564805 | 0.671376 | 0.01409366 | 0.03242325 | 0.02634675 | 0.3786432 | 0.002187873 | 1961 | X46 | 4
1700 | 58742.47 | 79645.36 | 29.85042 | 0.2233543 | 0.5728705 | 0.01861287 | 0.0409977 | 0.03862038 | 0.1238577 | 0.001670576 | 1961 | X46 | 4
1701 | 54314.35 | 75650.44 | 24.53053 | 0.2723004 | 0.6403149 | 0.01791222 | 0.06696317 | 0.0113581 | 0.2660896 | 0.0004157093 | 1969 | X46 | 4
1702 | 54008.26 | 73302.89 | 27.44229 | 0.2298905 | 0.8239543 | 0.02470059 | 0.06767026 | 0.02882265 | 0.1986019 | 0.001439495 | 1973 | X46 | 4
1703 | 57208.68 | 69955.26 | 30.62917 | 0.1538782 | 0.8418638 | 0.02028373 | 0.04455749 | 0.06739705 | 0.3643923 | 0.001561499 | 1954 | X46 | 4
1704 | 49015.09 | 66815.03 | 27.74173 | 0.257913 | 0.6072054 | 0.01312348 | 0.04913719 | 0.06338338 | 0.1549122 | 0.001870936 | 1967 | X46 | 4
1705 | 52903.98 | 72021.91 | 32.55735 | 0.245777 | 0.7211644 | 0.01839695 | 0.04814969 | 0.06779636 | 0.02241303 | 0.001560842 | 1950 | X46 | 4
1706 | 55151.7 | 71442.37 | 23.65376 | 0.2506357 | 0.587184 | 0.01947138 | 0.01030849 | 0.04754416 | 0.2684309 | 0.001214239 | 1967 | X46 | 4
1707 | 54358.42 | 75562.05 | 26.42625 | 0.2465406 | 0.8167865 | 0.01815862 | 0.02188013 | 0.03407663 | 0.3317515 | 0.001483853 | 1971 | X46 | 4
1708 | 59164.45 | 81606.72 | 30.33142 | 0.2788201 | 0.6940128 | 0.02183338 | 0.0541777 | 0.002168615 | 0.08702711 | 0.001514186 | 1967 | X46 | 4
1709 | 56326.97 | 80485.27 | 21.97712 | 0.2414393 | 0.7799785 | 0.02310101 | 0.03977847 | 0.03800937 | 0.2416042 | 0.001370111 | 1972 | X46 | 4
1710 | 50429.7 | 78035.79 | 28.20036 | 0.2429083 | 0.783253 | 0.01583988 | 0.0344504 | 0.06125951 | 0.2128474 | 0.00214602 | 1961 | X46 | 4
1711 | 58948.02 | 72910.72 | 24.82474 | 0.1862479 | 0.8633565 | 0.02536973 | 0.05408598 | 0.04303683 | 0.2806545 | 0.001100703 | 1956 | X46 | 4
1712 | 50196.8 | 82271.69 | 25.11681 | 0.255281 | 0.6005512 | 0.02305006 | 0.02751156 | 0.01250739 | 0.362399 | 0.0004831171 | 1969 | X46 | 4
1713 | 54737.63 | 69619.89 | 24.8934 | 0.220913 | 0.7906723 | 0.01831648 | 0.03952806 | 0.005893622 | 0.01051672 | 0.000141848 | 1956 | X46 | 4
1714 | 50111.29 | 78077.7 | 29.89659 | 0.2762163 | 0.8313247 | 0.02318676 | 0.08155495 | 0.081053 | 0.361031 | 0.002190273 | 1967 | X46 | 4
1715 | 53549.16 | 77717.08 | 22.18516 | 0.2551468 | 0.8011905 | 0.02578922 | 0.02952988 | 0.0204512 | 0.2333685 | 0.003438789 | 1960 | X46 | 4
1716 | 51390.53 | 73577.32 | 28.50497 | 0.271471 | 0.7066138 | 0.01971587 | 0.04996992 | 0.0158072 | 0.1966388 | 0.001026237 | 1954 | X46 | 4
1717 | 53310.4 | 74778.73 | 29.55012 | 0.2169316 | 0.7430241 | 0.0227217 | 0.0004702053 | 0.02460766 | 0.2280992 | 0.001188426 | 1957 | X46 | 4
1718 | 58474.17 | 88256.73 | 35.6416 | 0.2134796 | 0.6161737 | 0.02114873 | 0.02963708 | 0.01354488 | 0.3354295 | 0.0003643467 | 1949 | X46 | 4
1719 | 60007.44 | 73494.21 | 33.36684 | 0.2534842 | 0.9116221 | 0.02093425 | 0.03961272 | 0.06096755 | 0.2659677 | 0.003240637 | 1960 | X46 | 4
1720 | 57189.88 | 70720.55 | 27.51356 | 0.2479453 | 0.682516 | 0.02152179 | 0.04605304 | 0.05320016 | 0.06008315 | 0.001547984 | 1955 | X46 | 4
1721 | 58813.96 | 73995.72 | 24.48526 | 0.2454492 | 0.8442662 | 0.01878144 | 0.06146063 | 0.007776975 | 0.3322376 | 0.001866773 | 1972 | X46 | 4
1722 | 59663.14 | 78299.95 | 23.3537 | 0.2767056 | 0.932699 | 0.01880751 | 0.04494202 | 0.06736453 | 0.03889982 | 0.001174145 | 1960 | X46 | 4
1723 | 56514.81 | 65854.62 | 28.64825 | 0.2292986 | 0.7451133 | 0.02703824 | 0.04472616 | 0.04412013 | 0.1278273 | 0.001248149 | 1949 | X46 | 4
1724 | 52914.21 | 67317.05 | 29.79588 | 0.2534913 | 0.7014071 | 0.02420611 | 0.03149851 | 0.003897425 | 0.1272371 | 0.0003471725 | 1960 | X46 | 4
1725 | 56147.81 | 67770.81 | 26.69627 | 0.2087192 | 0.7721092 | 0.01988628 | 0.06801174 | 0.04994472 | 0.2477157 | 0.0006751466 | 1971 | X46 | 4
1726 | 55415.73 | 76779.94 | 26.49194 | 0.2691087 | 1.113517 | 0.01977175 | 0.06242634 | 0.05642497 | 0.05297911 | 0.001315751 | 1955 | X46 | 4
1727 | 56166.59 | 71069.65 | 25.49897 | 0.2130287 | 0.9220295 | 0.02907675 | 0.05100628 | 0.005878318 | 0.25081 | 0.002822094 | 1947 | X46 | 4
1728 | 56335.96 | 76909.06 | 27.81562 | 0.2260346 | 0.8814826 | 0.02478694 | 0.04128122 | 0.00827118 | 0.2499784 | 0.001063564 | 1964 | X46 | 4
1729 | 60304.87 | 72171.91 | 29.48941 | 0.2363395 | 0.7930394 | 0.02305328 | 0.05304679 | 0.01500238 | 0.1095753 | 0.0006353388 | 1959 | X46 | 4
1730 | 56461.51 | 79139.19 | 30.02912 | 0.2504147 | 0.8190304 | 0.02109912 | 0.04436753 | 0.004306969 | 0.3928341 | 0.001319995 | 1969 | X46 | 4
1731 | 48874.75 | 71910.49 | 30.99992 | 0.2600672 | 0.9999766 | 0.02290033 | 0.05042752 | 0.05335575 | 0.3622147 | 0.0003074665 | 1957 | X46 | 4
1732 | 50573.71 | 74587.25 | 29.1445 | 0.2564939 | 0.6449581 | 0.02207365 | 0.007737514 | 0.07036397 | 0.3217319 | 0.001302793 | 1953 | X46 | 4
1733 | 55421.08 | 68516.35 | 29.18461 | 0.269417 | 0.7149548 | 0.02431817 | 0.04388772 | 0.07113144 | 0.2030664 | 0.002285487 | 1974 | X46 | 4
1734 | 52590.86 | 76552.75 | 22.46327 | 0.2440963 | 0.7754896 | 0.0231509 | 0.05810474 | 0.03879732 | 0.2397489 | 0.002445166 | 1956 | X46 | 4
1735 | 49459.28 | 73438.46 | 24.038 | 0.2102639 | 0.6884722 | 0.01978564 | 0.04064544 | 0.05780972 | 0.2290955 | 0.0005634171 | 1949 | X46 | 4
1736 | 58967.52 | 80269.15 | 31.10281 | 0.2129752 | 0.8350066 | 0.02338842 | 0.03642042 | 0.004942565 | 0.2297339 | 0.001795776 | 1972 | X46 | 4
1737 | 55581.3 | 70377.6 | 30.14549 | 0.2696515 | 0.5986198 | 0.02556135 | 0.0611073 | 0.06764881 | 0.2543939 | 0.00117257 | 1952 | X46 | 4
1738 | 59427.36 | 75835.98 | 19.09313 | 0.2481481 | 0.7674545 | 0.01461437 | 0.04358349 | 0.07340315 | 0.3641764 | 0.001849421 | 1972 | X46 | 4
1739 | 56211.3 | 68918.64 | 23.91074 | 0.1942484 | 0.8933182 | 0.01865513 | 0.05210244 | 0.03427362 | 0.1894497 | 0.001962914 | 1955 | X46 | 4
1740 | 58499.61 | 75079.82 | 29.83463 | 0.2357564 | 0.9013007 | 0.007783229 | 0.04155615 | 0.05857378 | 0.2014287 | 0.00235364 | 1952 | X46 | 4
1741 | 54506.96 | 69208.03 | 23.41351 | 0.2495867 | 0.8132073 | 0.01329682 | 0.06297056 | 0.01857643 | 0.2708024 | 0.001505631 | 1965 | X46 | 4
1742 | 51022.48 | 72551.76 | 26.48213 | 0.1932626 | 0.8404179 | 0.02514316 | 0.05196025 | 0.08918528 | 0.3242971 | 0.00216289 | 1951 | X46 | 4
1743 | 52596.81 | 81568.24 | 18.19098 | 0.2301135 | 0.8975154 | 0.02966502 | 0.01422106 | 0.04079062 | 0.1294616 | 0.002105058 | 1974 | X46 | 4
1744 | 51818.45 | 73360.87 | 25.00149 | 0.2239748 | 0.8351848 | 0.02583002 | 0.04115653 | 0.01547504 | 0.1206156 | 0.00152644 | 1955 | X46 | 4
1745 | 58020.79 | 74691.22 | 21.7535 | 0.2131686 | 0.6976359 | 0.02309964 | 0.04706113 | 0.04752452 | 0.3013509 | 0.0006153128 | 1973 | X46 | 4
1746 | 52297.28 | 69572.75 | 29.2788 | 0.2040349 | 0.6273141 | 0.01992424 | 0.05274284 | 0.03120942 | 0.2449548 | 0.001886626 | 1952 | X46 | 4
1747 | 51151.14 | 74906.79 | 35.10235 | 0.2675522 | 0.6016875 | 0.01183439 | 0.02952974 | 0.002982225 | 0.2231257 | 0.001049036 | 1962 | X46 | 4
1748 | 59142.45 | 68110.78 | 24.5059 | 0.2577095 | 0.7990007 | 0.02056786 | 0.01077281 | 0.05532973 | 0.3352627 | 0.001093622 | 1948 | X46 | 4
1749 | 54346.96 | 76929.68 | 30.9517 | 0.278421 | 0.8284616 | 0.02711081 | 0.03668784 | 0.01467717 | 0.244814 | 0.001925913 | 1974 | X46 | 4
1750 | 53703.76 | 77530.67 | 21.98936 | 0.2291843 | 0.7354382 | 0.02982184 | 0.05671005 | 0.07248053 | 0.2758882 | 0.001427938 | 1957 | X46 | 4
1751 | 54210.31 | 72802.04 | 26.5496 | 0.241789 | 0.7091917 | 0.02545528 | 0.05443413 | 0.03570622 | 0.1770704 | 0.002127746 | 1949 | X46 | 4
1752 | 52555.92 | 78503.79 | 25.0928 | 0.2632874 | 0.710965 | 0.019286 | 0.02213658 | 0.05923418 | 0.3389178 | 0.0003377965 | 1954 | X46 | 4
1753 | 54692.98 | 73117.8 | 22.9825 | 0.251124 | 0.7028762 | 0.01731111 | 0.004880306 | 0.01240892 | 0.3315115 | 0.001225447 | 1955 | X46 | 4
1754 | 58895.76 | 80252.63 | 29.21069 | 0.2469995 | 0.8049533 | 0.02572575 | 0.0386158 | 0.02514095 | 0.3358167 | 0.001548501 | 1973 | X46 | 4
1755 | 53707.64 | 72432.77 | 27.49167 | 0.2632189 | 0.6772685 | 0.01530134 | 0.06422369 | 0.03446388 | 0.2180995 | 0.001700175 | 1962 | X46 | 4
1756 | 49746.63 | 67132.42 | 29.41273 | 0.2442072 | 0.7026361 | 0.02704994 | 0.03949209 | 0.04150857 | 0.06134536 | 0.001095795 | 1959 | X46 | 4
1757 | 57970.1 | 74025.87 | 29.57468 | 0.2227095 | 0.7811468 | 0.01801812 | 0.005962057 | 0.04064636 | 0.3514362 | 0.0009680112 | 1953 | X46 | 4
1758 | 57813.92 | 78046.69 | 29.76492 | 0.2013005 | 0.8075886 | 0.01548865 | 0.04599294 | 0.05061342 | 0.2973459 | 0.0002973186 | 1952 | X46 | 4
1759 | 51171.8 | 78776.89 | 24.00246 | 0.1978712 | 0.6204796 | 0.0246114 | 0.0445045 | 0.04196804 | 0.2372659 | 0.001984803 | 1963 | X46 | 4
1760 | 49176.65 | 73883.91 | 25.97246 | 0.236353 | 0.6975713 | 0.01301787 | 0.05173529 | 0.006895707 | 0.2098271 | 0.002119178 | 1969 | X46 | 4
1761 | 51813.49 | 73974.18 | 29.69492 | 0.2662488 | 0.9259271 | 0.01931685 | 0.03959926 | 0.03596681 | 0.3751163 | 0.001864775 | 1957 | X46 | 4
1762 | 55904.96 | 67056.63 | 21.0625 | 0.2223856 | 0.7537816 | 0.02538301 | 0.03727365 | 0.02072808 | 0.2204221 | 0.001165162 | 1951 | X46 | 4
1763 | 53199.44 | 74473.16 | 25.30252 | 0.2585623 | 0.8369352 | 0.01327112 | 0.03619509 | 0.04650284 | 0.2480203 | 0.001246937 | 1961 | X46 | 4
1764 | 50947.02 | 75592.95 | 27.29996 | 0.2484754 | 0.6972949 | 0.02475509 | 0.04864359 | 0.04274809 | 0.1641059 | 0.0004811716 | 1957 | X46 | 4
1765 | 59354.94 | 75975.11 | 35.21345 | 0.2347121 | 0.6998441 | 0.02820702 | 0.04045848 | 0.04105853 | 0.2868692 | 0.0006994695 | 1953 | X46 | 4
1766 | 55360.51 | 80917.22 | 18.54236 | 0.2655256 | 0.6219973 | 0.01673742 | 0.05461623 | 0.06396952 | 0.1428821 | 0.001551381 | 1966 | X46 | 4
1767 | 53372.65 | 67601.02 | 20.30413 | 0.2667848 | 0.9500198 | 0.01318906 | 0.0616362 | 0.01778581 | 0.2600955 | 0.0004329785 | 1952 | X46 | 4
1768 | 59836.65 | 70745.21 | 26.71867 | 0.2183787 | 0.617882 | 0.01057453 | 0.04597324 | 0.03273276 | 0.3196463 | 0.001851455 | 1969 | X46 | 4
1769 | 52083.45 | 71761.68 | 32.88557 | 0.2629176 | 0.7932806 | 0.02719962 | 0.04185561 | 0.01321482 | 0.3288938 | 0.002548612 | 1949 | X46 | 4
1770 | 57932.42 | 72304.84 | 26.40783 | 0.2784901 | 0.6260588 | 0.02300537 | 0.02873118 | 0.02969046 | 0.1150909 | 0.002053236 | 1949 | X46 | 4
1771 | 55787.23 | 73204.29 | 25.39705 | 0.2507907 | 0.8159 | 0.01734411 | 0.05243442 | 0.03361732 | 0.2478379 | 0.002603297 | 1951 | X46 | 4
1772 | 57668.88 | 68367.6 | 23.80491 | 0.2650644 | 0.8920265 | 0.02945946 | 0.03169527 | 0.027114 | 0.24936 | 0.001224847 | 1954 | X46 | 4
1773 | 55581.15 | 82085.71 | 26.83138 | 0.2380983 | 0.5101266 | 0.01359782 | 0.04060555 | 0.04846113 | 0.2444865 | 0.0006937206 | 1954 | X46 | 4
1774 | 59054.63 | 75588.64 | 25.41207 | 0.2093662 | 0.7615023 | 0.02365673 | 0.02845656 | 0.05436028 | 0.09918858 | 0.001200255 | 1958 | X46 | 4
1775 | 58260.16 | 66156.1 | 29.64391 | 0.1945824 | 0.7569986 | 0.02675125 | 0.05771252 | 0.04090601 | 0.3981368 | 0.0030181 | 1964 | X46 | 4
1776 | 57546.28 | 73666.96 | 27.32415 | 0.2259816 | 0.6105875 | 0.02394649 | 0.03921654 | 0.03813623 | 0.2838266 | 0.001718721 | 1952 | X46 | 4
1777 | 52585.72 | 75727.83 | 31.50559 | 0.1956564 | 0.9323337 | 0.01367315 | 0.0288784 | 0.005278286 | 0.2837748 | 0.0006728181 | 1951 | X46 | 4
1778 | 52414.58 | 82994.76 | 28.84153 | 0.2759499 | 0.9211547 | 0.02170538 | 0.000397281 | 0.03761181 | 0.3547348 | 0.0001353838 | 1962 | X46 | 4
1779 | 54165.1 | 83135.43 | 30.40672 | 0.2087256 | 0.688143 | 0.01745854 | 0.06442433 | 0.0758122 | 0.3144706 | 0.001849153 | 1955.252 | X46 | 4
1780 | 48547.92 | 67794.87 | 22.49438 | 0.1977594 | 0.7584205 | 0.02938831 | 0.02954268 | 0.05733958 | 0.4624207 | 0.001169555 | 1951.492 | X46 | 4
1781 | 55336.46 | 74490.82 | 27.39548 | 0.2400095 | 0.7539716 | 0.02212343 | 0.06763265 | 0.07050369 | 0.242388 | 0.0009567266 | 1952.043 | X46 | 4
1782 | 51460.2 | 76119.5 | 22.39226 | 0.196114 | 0.8800312 | 0.02531799 | 0.06259024 | 0.05495901 | 0.2677362 | 0.001363171 | 1950.405 | X46 | 4
1783 | 55417.43 | 77569.54 | 29.18506 | 0.2706292 | 0.7366498 | 0.01688313 | 0.0535577 | 0.07534512 | 0.4703604 | 0.0001660485 | 1959.06 | X46 | 4
1784 | 55938.98 | 76430.49 | 28.3057 | 0.2400734 | 0.6684354 | 0.02456258 | 0.0498162 | 0.06552553 | 0.2814097 | 0.0019227 | 1973.92 | X46 | 4
1785 | 53058.92 | 70113.51 | 25.54618 | 0.2390539 | 0.6342055 | 0.01505592 | 0.0304125 | 0.05391098 | 0.318299 | 0.002020825 | 1962.025 | X46 | 4
1786 | 48132.27 | 77272.54 | 21.67732 | 0.1688991 | 0.7692957 | 0.02305459 | 0.04848156 | 0.04026141 | 0.2814426 | 0.000112958 | 1962.69 | X46 | 4
1787 | 48988.96 | 73539.44 | 28.89497 | 0.2428461 | 0.8555658 | 0.02781304 | 0.05831723 | 0.06771144 | 0.4106862 | 0.002015707 | 1958.377 | X46 | 4
1788 | 58519.8 | 69827.8 | 22.15146 | 0.2255089 | 0.8610649 | 0.01935972 | 0.04629992 | 0.03832964 | 0.2953863 | 0.001014132 | 1954.069 | X46 | 4
1789 | 56940.8 | 72573.42 | 25.28673 | 0.2441946 | 0.6538468 | 0.01950759 | 0.051376 | 0.04936112 | 0.2859331 | 0.00254297 | 1953.899 | X46 | 4
1790 | 53483.06 | 72488.28 | 26.05966 | 0.2423299 | 0.7963417 | 0.02226989 | 0.06022556 | 0.004692285 | 0.3200187 | 6.036247e-05 | 1962.68 | X46 | 4
1791 | 60439 | 68476.15 | 26.34288 | 0.2555213 | 0.5838367 | 0.02298393 | 0.06389697 | 0.04954842 | 0.2412653 | 0.00136159 | 1969.747 | X46 | 4
1792 | 47833.03 | 82383.56 | 25.9523 | 0.2131626 | 0.742369 | 0.0284463 | 0.03754457 | 0.05748734 | 0.3225587 | 0.001704394 | 1954.482 | X46 | 4
1793 | 51805.55 | 76976.5 | 25.57647 | 0.2249501 | 0.577779 | 0.02117937 | 0.05975398 | 0.05679671 | 0.2972147 | 0.00092672 | 1960.815 | X46 | 4
1794 | 56790.45 | 68309.8 | 26.94687 | 0.2096102 | 0.742254 | 0.01749618 | 0.04448242 | 0.04540875 | 0.2829688 | 6.26938e-05 | 1955.368 | X46 | 4
1795 | 56225.55 | 79106.63 | 27.62164 | 0.185794 | 0.8133481 | 0.02015024 | 0.06313151 | 0.05086146 | 0.291408 | 0.001239734 | 1973.659 | X46 | 4
1796 | 49648.14 | 69615.74 | 27.07073 | 0.2563673 | 0.9145766 | 0.02268056 | 0.05318514 | 0.04499845 | 0.2413331 | 0.001853471 | 1957.391 | X46 | 4
1797 | 54088.92 | 77582.92 | 24.47263 | 0.2532814 | 0.8068772 | 0.01988118 | 0.05733008 | 0.04408067 | 0.3596192 | 0.002920019 | 1964.548 | X46 | 4
1798 | 56866.56 | 76659.95 | 25.12466 | 0.1974871 | 0.6394937 | 0.01049124 | 0.05096246 | 0.0177521 | 0.2466054 | 0.0007941639 | 1958.678 | X46 | 4
1799 | 53801.1 | 77002.13 | 26.33184 | 0.187148 | 0.7193986 | 0.01839765 | 0.04949274 | 0.04533684 | 0.3198067 | 0.002243753 | 1957.508 | X46 | 4
1800 | 53479.15 | 69538.57 | 25.69065 | 0.2088249 | 0.5951771 | 0.01527452 | 0.05433542 | 0.0494305 | 0.2664973 | 0.001397657 | 1957.177 | X46 | 4
1801 | 56673.17 | 71010.4 | 20.88471 | 0.2644681 | 0.7768213 | 0.02487851 | 0.06416811 | 0.07495587 | 0.2539765 | 0.002013199 | 1966.625 | X46 | 4
1802 | 47245.88 | 75884.79 | 22.05485 | 0.2323699 | 0.6993735 | 0.01301642 | 0.02303483 | 0.05991518 | 0.3616176 | 0.0009980291 | 1958.872 | X46 | 4
1803 | 51829.82 | 62613.87 | 29.11287 | 0.2021212 | 0.7458233 | 0.02338983 | 0.06140747 | 0.03819164 | 0.2263892 | 0.001110617 | 1960.712 | X46 | 4
1804 | 59023.71 | 65392.16 | 29.53624 | 0.2045286 | 0.7360391 | 0.01566459 | 0.04048948 | 0.06734527 | 0.3208772 | 0.0003004971 | 1961.854 | X46 | 4
1805 | 53837.44 | 68452.34 | 21.32375 | 0.2393281 | 1.081029 | 0.02435717 | 0.08540218 | 0.01004138 | 0.2994272 | 0.00112798 | 1961.051 | X46 | 4
1806 | 54390.89 | 67828.99 | 22.00357 | 0.2720936 | 0.8228137 | 0.02575956 | 0.06404558 | 0.02160643 | 0.4645499 | 0.001430197 | 1954.748 | X46 | 4
1807 | 53158.14 | 66916.17 | 26.83881 | 0.2215316 | 0.8875828 | 0.01426151 | 0.08218679 | 0.03792035 | 0.3945964 | 0.0006598795 | 1960.066 | X46 | 4
1808 | 57428.62 | 77202.41 | 25.19297 | 0.1986784 | 0.8861045 | 0.02071768 | 0.04724607 | 0.03022198 | 0.2644343 | 0.0009332773 | 1960.812 | X46 | 4
1809 | 55466.64 | 80314.19 | 26.36 | 0.223276 | 0.6929459 | 0.02549364 | 0.04411646 | 0.01203743 | 0.2886814 | 0.001210867 | 1959.241 | X46 | 4
1810 | 61544.65 | 72859.49 | 33.8856 | 0.2267384 | 0.8379233 | 0.01382514 | 0.05159186 | 0.06722354 | 0.3125201 | 0.001572605 | 1959.136 | X46 | 4
1811 | 58560.6 | 78163.87 | 25.41799 | 0.2488659 | 0.7991983 | 0.02316009 | 0.05112388 | 0.03064314 | 0.288747 | 0.0002342576 | 1959.031 | X46 | 4
1812 | 50788.99 | 67427.58 | 29.44925 | 0.2375963 | 0.9040568 | 0.02854561 | 0.05356688 | 0.0239615 | 0.2838053 | 0.0007790921 | 1947.504 | X46 | 4
1813 | 52790.51 | 71418.31 | 28.14848 | 0.1892648 | 0.8265211 | 0.02210665 | 0.05185515 | 0.08467808 | 0.3014093 | 0.000651015 | 1953.404 | X46 | 4
1814 | 55094.09 | 73482.8 | 22.89491 | 0.2185193 | 0.7334113 | 0.01279042 | 0.04565228 | 0.0373209 | 0.2472198 | 0.00049183 | 1950.472 | X46 | 4
1815 | 53243.6 | 68186.18 | 24.89424 | 0.2128047 | 0.8819408 | 0.01963354 | 0.03227028 | 0.0312827 | 0.3059316 | 0.001495811 | 1965.087 | X46 | 4
1816 | 50579.31 | 76322.56 | 22.63442 | 0.2270023 | 0.7588694 | 0.01978953 | 0.04283909 | 0.04084629 | 0.3311647 | 0.002039637 | 1966.669 | X46 | 4
1817 | 47198.11 | 81744.64 | 28.04442 | 0.2216002 | 0.7195485 | 0.02004704 | 0.04617475 | 0.01346338 | 0.3194566 | 0.001127993 | 1953.311 | X46 | 4
1818 | 50665 | 68640.34 | 27.49504 | 0.2246343 | 0.8504695 | 0.02525149 | 0.06159694 | 0.002325059 | 0.3325261 | 0.002369635 | 1969.599 | X46 | 4
1819 | 56286.37 | 75899.41 | 24.58268 | 0.2509939 | 0.8326842 | 0.01363489 | 0.08137215 | 0.03848809 | 0.3003037 | 0.001335316 | 1945.281 | X46 | 4
1820 | 54773.64 | 79446.54 | 28.16144 | 0.2097193 | 0.8003794 | 0.01118763 | 0.04892425 | 0.01765618 | 0.2816874 | 0.003114071 | 1950.947 | X46 | 4
1821 | 52288.07 | 79171.22 | 29.95034 | 0.2403393 | 0.6183189 | 0.02333159 | 0.05123396 | 0.02122327 | 0.2783743 | 0.001817831 | 1957.99 | X46 | 4
1822 | 54890 | 77538.97 | 26.80357 | 0.2460609 | 0.8060403 | 0.02720386 | 0.04885361 | 0.0414027 | 0.2499176 | 0.001306976 | 1974.055 | X46 | 4
1823 | 58710.36 | 79583.02 | 20.74521 | 0.2513224 | 0.6985249 | 0.02347521 | 0.04365864 | 0.04829274 | 0.3363829 | 0.001268171 | 1959.878 | X46 | 4
1824 | 51981.97 | 75467.02 | 26.29222 | 0.256761 | 0.7979512 | 0.01427307 | 0.03221861 | 0.02220523 | 0.310964 | 0.00123042 | 1963.455 | X46 | 4
1825 | 60685.55 | 72676.7 | 29.74053 | 0.2221236 | 0.6469947 | 0.01449617 | 0.05005048 | 0.04177168 | 0.3600363 | 0.002130824 | 1956.504 | X46 | 4
1826 | 50265.13 | 77717.84 | 23.99678 | 0.2558403 | 0.7306211 | 0.02504491 | 0.06653389 | 0.0181936 | 0.3672289 | 0.001809319 | 1958.384 | X46 | 4
1827 | 47008.93 | 72781.61 | 26.63875 | 0.2745447 | 0.7540515 | 0.01959584 | 0.05472636 | 0.04892623 | 0.2369986 | 0.00201523 | 1960.226 | X46 | 4
1828 | 49528.59 | 73317.49 | 24.05679 | 0.222588 | 0.6633545 | 0.01664256 | 0.06221816 | 0.06308004 | 0.2528052 | 0.0004713018 | 1956.141 | X46 | 4
1829 | 51152.19 | 75401.37 | 20.71145 | 0.2251635 | 0.6324507 | 0.01819939 | 0.04644138 | 0.01529818 | 0.2493352 | 0.001753651 | 1959.683 | X46 | 4
1830 | 54342.62 | 69057 | 32.30192 | 0.2546615 | 0.749783 | 0.01878261 | 0.05378768 | 0.04202333 | 0.3253005 | 0.001112805 | 1960.374 | X46 | 4
1831 | 57351.27 | 70039.83 | 26.28189 | 0.2523042 | 0.8402824 | 0.0121313 | 0.05351836 | 0.02631126 | 0.2785964 | 0.002359897 | 1974.945 | X46 | 4
1832 | 53717.31 | 83284.73 | 26.66147 | 0.1977833 | 0.7016949 | 0.008982937 | 0.05041811 | 0.04576274 | 0.2997968 | 0.001802109 | 1967.155 | X46 | 4
1833 | 49255.21 | 80618.81 | 20.1061 | 0.2340493 | 0.8220177 | 0.0189068 | 0.04827758 | 0.01718517 | 0.2626643 | 0.001910018 | 1953.291 | X46 | 4
1834 | 57453 | 84637.86 | 25.39251 | 0.2377404 | 0.6980594 | 0.0191759 | 0.0500295 | 0.03418224 | 0.2802695 | 0.0007893478 | 1948.761 | X46 | 4
1835 | 49850.35 | 81180.68 | 38.23803 | 0.2313257 | 0.889401 | 0.01967407 | 0.04743788 | 0.06700339 | 0.3239113 | 0.002457851 | 1959.941 | X46 | 4
1836 | 48879.98 | 80970.59 | 22.64597 | 0.2624491 | 0.7104513 | 0.01873397 | 0.04350343 | 0.04543887 | 0.2725272 | 0.001309711 | 1953.392 | X46 | 4
1837 | 57567.53 | 73407.63 | 28.96034 | 0.2470516 | 0.8598313 | 0.02358765 | 0.04840206 | 0.04961845 | 0.2861543 | 0.0007843464 | 1974.939 | X46 | 4
1838 | 52758.57 | 78028.44 | 28.03566 | 0.2323861 | 0.8936136 | 0.01340674 | 0.05941943 | 0.009856184 | 0.2393108 | 0.001051993 | 1952.828 | X46 | 4
1839 | 57508.92 | 78620.66 | 26.65879 | 0.2592662 | 0.7034136 | 0.02177263 | 0.05318925 | 0.02146347 | 0.3499525 | 0.0017981 | 1951.048 | X46 | 4
1840 | 56290.4 | 76356.36 | 25.48586 | 0.2346079 | 0.8804494 | 0.02552188 | 0.04362847 | 0.007517259 | 0.2916157 | 0.00166748 | 1972.096 | X46 | 4
1841 | 48859.2 | 72120.17 | 20.53131 | 0.2625496 | 0.8808895 | 0.01645717 | 0.08234854 | 0.02034291 | 0.2624755 | 0.001931344 | 1974.819 | X46 | 4
1842 | 59754.83 | 70504.51 | 28.54546 | 0.2366477 | 0.6850766 | 0.02319351 | 0.05398533 | 0.04087595 | 0.2734865 | 0.001119738 | 1965.149 | X46 | 4
1843 | 55616.16 | 73817.71 | 21.57005 | 0.24839 | 0.7786826 | 0.01744544 | 0.06231718 | 0.01491419 | 0.366119 | 0.001243368 | 1952.188 | X46 | 4
1844 | 48553.75 | 82701.3 | 16.21076 | 0.2287317 | 0.6126197 | 0.0116246 | 0.03267378 | 0.03452746 | 0.3621051 | 0.001691548 | 1957.412 | X46 | 4
1845 | 60289.95 | 80876.96 | 24.07358 | 0.2436535 | 0.7245894 | 0.01447477 | 0.04315293 | 0.002097741 | 0.2395587 | 0.0008867034 | 1950.683 | X46 | 4
1846 | 56002.78 | 73525.82 | 35.26279 | 0.2180163 | 0.7300022 | 0.02070864 | 0.04592587 | 0.02865456 | 0.2945258 | 0.002110748 | 1954.15 | X46 | 4
1847 | 53903.06 | 76983.76 | 27.83303 | 0.2322231 | 0.722252 | 0.02030016 | 0.04678747 | 0.08511312 | 0.3359564 | 0.001032057 | 1960.663 | X46 | 4
1848 | 51864.45 | 75009.53 | 23.59164 | 0.2743428 | 0.639345 | 0.01908253 | 0.04258836 | 0.05771122 | 0.2412847 | 0.002712611 | 1956.142 | X46 | 4
1849 | 53457.68 | 68360.96 | 26.03908 | 0.2519709 | 0.8274564 | 0.02070042 | 0.04292538 | 0.0248261 | 0.2607492 | 0.001869375 | 1966.561 | X46 | 4
1850 | 56474.05 | 75401.37 | 26.04307 | 0.2674294 | 0.91615 | 0.01929111 | 0.05212898 | 0.01968663 | 0.2379551 | 0.001553187 | 1958.11 | X46 | 4
1851 | 58251.95 | 66560.43 | 28.68755 | 0.2153539 | 0.8613663 | 0.01636778 | 0.04606231 | 0.04618875 | 0.3468952 | 0.0004327731 | 1947.124 | X46 | 4
1852 | 53281.85 | 66640.1 | 24.68153 | 0.2077437 | 0.9947395 | 0.02095662 | 0.04693468 | 0.06399992 | 0.2371708 | 0.002836633 | 1961.938 | X46 | 4
1853 | 50734.18 | 74603.4 | 17.2867 | 0.2419214 | 0.7358366 | 0.01344029 | 0.06300946 | 0.008013436 | 0.2145907 | 0.001369778 | 1962.418 | X46 | 4
1854 | 50042.1 | 77161.12 | 30.92378 | 0.2345456 | 0.8075717 | 0.02124103 | 0.06512221 | 0.01977091 | 0.2955458 | 0.00214947 | 1965.961 | X46 | 4
1855 | 52239.83 | 75252.92 | 29.87059 | 0.1998878 | 0.8440397 | 0.01466172 | 0.04605182 | 0.0173059 | 0.3117329 | 0.001121153 | 1957.756 | X46 | 4
1856 | 56023.87 | 82629.19 | 32.66376 | 0.267851 | 0.6148495 | 0.02031148 | 0.06249696 | 0.03190817 | 0.2608249 | 0.001444999 | 1967.19 | X46 | 4
1857 | 53464.83 | 80378.98 | 29.62463 | 0.1737167 | 0.587717 | 0.02554833 | 0.04512501 | 0.06318658 | 0.2459863 | 0.001972941 | 1969.13 | X46 | 4
1858 | 50830.2 | 67936.82 | 26.4682 | 0.2145678 | 0.8347167 | 0.02080804 | 0.05012802 | 0.05138933 | 0.3315234 | 0.002393221 | 1975.5 | X46 | 4
1859 | 53548.76 | 71624.38 | 26.48167 | 0.2485133 | 0.7052804 | 0.01984705 | 0.04548377 | 0.0727176 | 0.269894 | 0.00170908 | 1953.093 | X46 | 4
1860 | 47019.27 | 78089.79 | 32.44161 | 0.1879618 | 0.7920993 | 0.02120512 | 0.04437244 | 0.01422669 | 0.3260154 | 0.0014516 | 1961.711 | X46 | 4
1861 | 52603.87 | 77158.48 | 25.51295 | 0.2518691 | 0.5487534 | 0.01251944 | 0.04411279 | 0.003016854 | 0.2991859 | 0.0007484422 | 1972.395 | X46 | 4
1862 | 50623.67 | 70824.62 | 28.70559 | 0.2025307 | 0.8661081 | 0.01824105 | 0.04327969 | 0.02728259 | 0.3067072 | 0.002179801 | 1967.927 | X46 | 4
1863 | 50449.9 | 74479.87 | 26.74879 | 0.2428897 | 0.7687121 | 0.02370077 | 0.08370332 | 0.06165663 | 0.1001021 | 0.001886355 | 1949.247 | X46 | 4
1864 | 55413.77 | 71756.67 | 24.96366 | 0.2446166 | 0.706072 | 0.02367415 | 0.04883839 | 0.03327068 | 0.263147 | 0.001753714 | 1957.305 | X46 | 4
1865 | 51091.37 | 71681.73 | 30.10289 | 0.2759384 | 0.768753 | 0.01270691 | 0.04844036 | 0.07849683 | 0.4029297 | 0.00262425 | 1952.051 | X46 | 4
1866 | 53004.96 | 72288.61 | 27.96085 | 0.2435779 | 0.6850475 | 0.01911928 | 0.04275311 | 0.01099875 | 0.3360011 | 0.001484392 | 1961.378 | X46 | 4
1867 | 57010.7 | 75361.52 | 29.85624 | 0.2250033 | 0.7804511 | 0.01140189 | 0.04422927 | 0.02667795 | 0.3978735 | 0.001866547 | 1953.137 | X46 | 4
1868 | 47322.3 | 82390.03 | 32.36911 | 0.1961538 | 0.7071986 | 0.01474532 | 0.05333277 | 0.0545193 | 0.2352174 | 0.000590924 | 1962.662 | X46 | 4
1869 | 51181.4 | 65361.86 | 24.71885 | 0.2336544 | 0.6878173 | 0.01739432 | 0.05127717 | 0.05195125 | 0.2972714 | 0.001116712 | 1956.276 | X46 | 4
1870 | 48520.37 | 73040.55 | 21.94409 | 0.1950951 | 0.8253561 | 0.01529083 | 0.05202691 | 0.03609321 | 0.3346507 | 0.0004620577 | 1956.471 | X46 | 4
1871 | 56286.15 | 66824.66 | 30.0293 | 0.2686229 | 0.925331 | 0.0255557 | 0.05545173 | 0.003327012 | 0.3572214 | 0.002431991 | 1959.934 | X46 | 4
1872 | 52377.3 | 71600.78 | 28.40806 | 0.2130903 | 0.6870587 | 0.01790269 | 0.04796267 | 0.02241146 | 0.3260211 | 0.001968869 | 1952.937 | X46 | 4
1873 | 56551.04 | 71629.82 | 22.11765 | 0.2626403 | 0.5868713 | 0.01431406 | 0.04703364 | 0.06172331 | 0.2545737 | 0.0009345189 | 1961.366 | X46 | 4
1874 | 51965.11 | 74722.2 | 35.30202 | 0.2105062 | 0.7947948 | 0.02023942 | 0.04690342 | 0.05795935 | 0.2820301 | 0.003348938 | 1952.684 | X46 | 4
1875 | 47636.49 | 69610.49 | 24.81439 | 0.253502 | 1.055719 | 0.02901707 | 0.05945906 | 0.05560609 | 0.2682243 | 0.0005511721 | 1945.23 | X46 | 4
1876 | 54212.14 | 70591.12 | 24.11986 | 0.2559646 | 0.8807859 | 0.01973226 | 0.03781753 | 0.04886833 | 0.3121224 | 0.0008198084 | 1962.181 | X46 | 4
1877 | 53042.14 | 75742.23 | 21.43621 | 0.234071 | 0.8042173 | 0.02118152 | 0.04471667 | 0.03312337 | 0.2568102 | 0.002460245 | 1949.226 | X46 | 4
1878 | 58788.48 | 80356.05 | 28.19706 | 0.1971246 | 0.6143657 | 0.01607963 | 0.04155965 | 0.02183159 | 0.3038294 | 0.001943651 | 1968.598 | X46 | 4
1879 | 57961.02 | 77337.15 | 31.67911 | 0.25937 | 0.8044776 | 0.02238656 | 0.07788585 | 0.05334837 | 0.3674282 | 0.0003783027 | 1973.558 | X46 | 4
1880 | 58270.26 | 68912.54 | 28.06173 | 0.204662 | 0.6778521 | 0.01904731 | 0.05018761 | 0.04047326 | 0.2553254 | 0.0005932392 | 1953.53 | X46 | 4
1881 | 55333.02 | 72207.39 | 28.94366 | 0.2274409 | 0.7572505 | 0.02563208 | 0.06669811 | 0.02560928 | 0.2369561 | 0.0003806134 | 1966.299 | X46 | 4
1882 | 51315.57 | 76817.45 | 23.00627 | 0.2729567 | 0.5883515 | 0.02192085 | 0.02877788 | 0.03498211 | 0.3357107 | 0.002728627 | 1966.454 | X46 | 4
1883 | 48046.69 | 71696.73 | 23.50514 | 0.2671673 | 0.7678939 | 0.01863104 | 0.04030363 | 0.03714225 | 0.3233425 | 0.001585917 | 1963.151 | X46 | 4
1884 | 52247.24 | 75839.52 | 28.05299 | 0.2037065 | 0.8647346 | 0.0173343 | 0.04431682 | 0.0352575 | 0.4076076 | 0.001325205 | 1955.078 | X46 | 4
1885 | 54929.23 | 82893.47 | 31.71007 | 0.2521147 | 0.9437492 | 0.01780264 | 0.06252509 | 0.0384404 | 0.3006397 | 0.001471313 | 1955.651 | X46 | 4
1886 | 53657.05 | 77591.14 | 28.23578 | 0.2697327 | 0.8319517 | 0.02302409 | 0.0803453 | 0.02241557 | 0.3388849 | 0.002704853 | 1961.283 | X46 | 4
1887 | 52007.78 | 75042.33 | 28.8461 | 0.1933669 | 0.8424321 | 0.0199606 | 0.05158801 | 0.05989533 | 0.2489135 | 0.001327481 | 1953.091 | X46 | 4
1888 | 53314.89 | 67501.27 | 19.2178 | 0.2540872 | 0.8597615 | 0.0163577 | 0.05975147 | 0.02679444 | 0.3880568 | 0.002130328 | 1948.279 | X46 | 4
1889 | 55852.61 | 75189.11 | 27.98527 | 0.2423431 | 0.7136956 | 0.01874785 | 0.04120368 | 0.008978223 | 0.315829 | 0.002512413 | 1962.412 | X46 | 4
1890 | 50610.72 | 79452.34 | 19.06161 | 0.2431099 | 0.7004544 | 0.02013688 | 0.06805628 | 0.0225296 | 0.2861198 | 0.002725637 | 1966.344 | X46 | 4
1891 | 53475.94 | 78632.95 | 26.33696 | 0.2103334 | 0.5451383 | 0.01075587 | 0.04052435 | 0.007059201 | 0.3126443 | 3.503503e-05 | 1955.961 | X46 | 4
1892 | 54598.82 | 75328.95 | 26.35111 | 0.2030206 | 0.6172175 | 0.01107545 | 0.04977641 | 0.05615935 | 0.4212734 | 0.001838521 | 1966.719 | X46 | 4
1893 | 56788.6 | 70229.93 | 29.14516 | 0.2724358 | 0.6502602 | 0.0123075 | 0.05765608 | 0.02809628 | 0.3476777 | 0.002402272 | 1953.144 | X46 | 4
1894 | 60227.38 | 76170.22 | 25.66335 | 0.2125756 | 0.6882892 | 0.01655095 | 0.04707857 | 0.02192138 | 0.2532205 | 0.001795341 | 1968.83 | X46 | 4
1895 | 60558.76 | 70583.63 | 26.96236 | 0.2525894 | 0.7557754 | 0.0189355 | 0.06379715 | 0.04082319 | 0.270656 | 0.00126816 | 1954.537 | X46 | 4
1896 | 51348.57 | 82228.46 | 27.37027 | 0.2421884 | 0.8546602 | 0.01925873 | 0.06014987 | 0.004655089 | 0.16229 | 0.000731695 | 1963.583 | X46 | 4
1897 | 57042.55 | 73646.47 | 29.10382 | 0.2184638 | 0.6541791 | 0.01777458 | 0.05441906 | 0.03212357 | 0.299492 | 0.002479257 | 1964.678 | X46 | 4
1898 | 59739.06 | 80442.65 | 29.28903 | 0.2306782 | 0.8761256 | 0.0180586 | 0.04739445 | 0.03652557 | 0.2411523 | 0.001106914 | 1953.826 | X46 | 4
1899 | 54221.39 | 73298.15 | 29.17567 | 0.276185 | 0.8947142 | 0.01867623 | 0.06055073 | 0.05422918 | 0.1760521 | 0.001059546 | 1971.183 | X46 | 4
1900 | 51685.66 | 67816.12 | 27.95517 | 0.2616614 | 0.7460902 | 0.02148639 | 0.05593981 | 0.0561792 | 0.4098218 | 0.001385838 | 1961.487 | X46 | 4
1901 | 55347.33 | 75619.27 | 24.68285 | 0.2595377 | 0.6415154 | 0.01964014 | 0.04412263 | 0.03597581 | 0.2865189 | 0.002681389 | 1962.739 | X46 | 4
1902 | 51090.06 | 73204.19 | 26.92514 | 0.2561791 | 0.8834552 | 0.01786379 | 0.05997658 | 0.04797395 | 0.2789224 | 0.001068011 | 1955.466 | X46 | 4
1903 | 52870.65 | 75265.27 | 29.16633 | 0.2017458 | 0.8345685 | 0.01107604 | 0.04795295 | 0.0119425 | 0.26191 | 0.0002971492 | 1960.641 | X46 | 4
1904 | 58909.32 | 75483.67 | 27.19346 | 0.2599582 | 0.6404563 | 0.02561662 | 0.06463658 | 0.05482958 | 0.3457716 | 0.001002703 | 1959.011 | X46 | 4
1905 | 58756.96 | 73094.06 | 23.77484 | 0.261091 | 0.772201 | 0.02594504 | 0.04858875 | 0.0115662 | 0.2474784 | 0.001203802 | 1950.211 | X46 | 4
1906 | 58537.12 | 74569.83 | 24.1474 | 0.2007045 | 0.6819505 | 0.0263313 | 0.04507429 | 0.03336168 | 0.2717477 | 0.00145141 | 1961.803 | X46 | 4
1907 | 48182.27 | 71084.09 | 25.66089 | 0.2271773 | 0.6315871 | 0.02393844 | 0.03978885 | 0.007108563 | 0.3251633 | 0.002573782 | 1960.995 | X46 | 4
1908 | 55575.87 | 80697.86 | 25.76111 | 0.1835336 | 0.6635753 | 0.02306755 | 0.06556846 | 0.02034171 | 0.3236178 | 0.002062641 | 1955.183 | X46 | 4
1909 | 51133.58 | 71962.09 | 27.12646 | 0.2528433 | 0.7291971 | 0.02044255 | 0.05011251 | 0.03692549 | 0.351749 | 0.0006216847 | 1960.353 | X46 | 4
1910 | 51702.68 | 73913.43 | 29.96224 | 0.2120061 | 0.7055622 | 0.01854765 | 0.04768425 | 0.04306066 | 0.2339973 | 0.00193821 | 1954.011 | X46 | 4
1911 | 53099.63 | 77907.5 | 28.34946 | 0.2298295 | 0.5925968 | 0.02273889 | 0.05932871 | 0.03872837 | 0.2247075 | 0.000584427 | 1961.261 | X46 | 4
1912 | 48715.11 | 78931.1 | 24.83703 | 0.2279705 | 0.8145762 | 0.006778325 | 0.06470517 | 0.04539898 | 0.3164746 | 0.000758573 | 1968.286 | X46 | 4
1913 | 48528.72 | 87114.94 | 22.32664 | 0.2376572 | 0.901356 | 0.0221957 | 0.04253532 | 0.03381743 | 0.3528769 | 0.0006676024 | 1969.102 | X46 | 4
1914 | 56054.33 | 74880.39 | 24.21697 | 0.2402027 | 0.8443806 | 0.01556162 | 0.05998897 | 0.01958439 | 0.3008412 | 0.001331822 | 1956.282 | X46 | 4
1915 | 55464.72 | 70177.87 | 30.91441 | 0.2479821 | 0.7079863 | 0.02412908 | 0.0635323 | 0.008912132 | 0.2551461 | 0.002190491 | 1958.794 | X46 | 4
1916 | 55794.8 | 76103.69 | 25.06597 | 0.2117636 | 0.650232 | 0.02061252 | 0.06143104 | 0.008692734 | 0.1958924 | 0.001521852 | 1953.426 | X46 | 4
1917 | 53447.66 | 68544.35 | 34.78605 | 0.2343276 | 0.7396298 | 0.01448528 | 0.05937308 | 0.038937 | 0.3324718 | 0.0008006875 | 1954.108 | X46 | 4
1918 | 56809.15 | 78205.21 | 30.16671 | 0.2099885 | 0.6218775 | 0.01257038 | 0.04182794 | 0.007479878 | 0.3316344 | 0.0008888334 | 1974.09 | X46 | 4
1919 | 54618.7 | 63201.22 | 27.8716 | 0.2577522 | 0.8525532 | 0.01915819 | 0.04217786 | 0.07581257 | 0.3041202 | 0.0007971 | 1956.295 | X46 | 4
1920 | 58762.19 | 74940.05 | 27.156 | 0.1802715 | 0.8123087 | 0.01882321 | 0.04450061 | 0.02687407 | 0.3464774 | 0.002572356 | 1972.837 | X46 | 4
1921 | 61100 | 84300 | 25 | 0.28 | 1.19 | 0.019 | 0.014 | 0.06 | 0.051 | 0 | 1962 | X52 | 5
1922 | 61000 | 86300 | 26.5 | 0.24 | 1.09 | 0.017 | 0.009 | 0.043 | 0.021 | 0 | 1962 | X52 | 5
1923 | 51900 | 78700 | 32.5 | 0.14 | 0.88 | 0.01 | 0.01 | 0.014 | 0.02 | 0 | 1962 | X52 | 5
1924 | 52700 | 79000 | 31 | 0.14 | 0.88 | 0.01 | 0.01 | 0.014 | 0.02 | 0 | 1956 | X52 | 5
1925 | 57000 | 74000 | 30.2 | 0.27 | 1.06 | 0.015 | 0.007 | 0.027 | 0.062 | 0 | 1956 | X52 | 5
1926 | 67750 | 93250 | 20.5 | 0.25 | 1.09 | 0.014 | 0.008 | 0.009 | 0.021 | 0 | 1968 | X52 | 5
1927 | 56500 | 67500 | 27.9 | 0.2 | 1.1 | 0.024 | 0.015 | 0.011 | 0.072 | 0.021 | 1953 | X52 | 5
1928 | 46200 | 62800 | 23.2 | 0.087 | 0.48 | 0.027 | 0.009 | 0.083 | 0.127 | 0 | 1953 | X52 | 5
1929 | 55900 | 68650 | 31 | 0.21 | 1.02 | 0.019 | 0.011 | 0.02 | 0.076 | 0.021 | 1960 | X52 | 5
1930 | 56000 | 74000 | 29 | 0.23 | 1.12 | 0.023 | 0.009 | 0.057 | 0.17 | 0.013 | 1953 | X52 | 5
1931 | 60500 | 83000 | 21 | 0.21 | 1.07 | 0.021 | 0.014 | 0.022 | 0.02 | 0 | 1962 | X52 | 5
1932 | 53500 | 76000 | 34 | 0.23 | 0.93 | 0.024 | 0.019 | 0.053 | 0.096 | 0 | 1962 | X52 | 5
1933 | 55500 | 73500 | 33 | 0.28 | 1.07 | 0.021 | 0.01 | 0.033 | 0 | 0 | 1953 | X52 | 5
1934 | 55800 | 81000 | 28 | 0.25 | 1.1 | 0.029 | 0.016 | 0.037 | 0.14 | 0 | 1956 | X52 | 5
1935 | 57000 | 76000 | 30 | 0.27 | 1.1 | 0.03 | 0.012 | 0.035 | 0.14 | 0.001 | 1961 | X52 | 5
1936 | 54000 | 83200 | 34 | 0.23 | 0.121 | 0.014 | 0.01 | 0.012 | 0.015 | 0 | 1951 | X52 | 5
1937 | 56500 | 80000 | 35 | 0.25 | 1.31 | 0.012 | 0.005 | 0.018 | 0.021 | 0 | 1957 | X52 | 5
1938 | 54000 | 78500 | 30 | 0.22 | 0.7 | 0.023 | 0.008 | 0.07 | 0.2 | 0.008 | 1962 | X52 | 5
1939 | 64700 | 82200 | 27 | 0.25 | 0.75 | 0.028 | 0.018 | 0.15 | 0.21 | 0 | 1950 | X52 | 5
1940 | 66000 | 78700 | 29 | 0.27 | 0.9 | 0.024 | 0.018 | 0.062 | 0.2 | 0 | 1953 | X52 | 5
1941 | 58800 | 80900 | 31 | 0.19 | 1.37 | 0.021 | 0.017 | 0.011 | 0.031 | 0 | 1953 | X52 | 5
1942 | 57500 | 78500 | 30 | 0.23 | 0.79 | 0.025 | 0.04 | 0.04 | 0.19 | 0 | 1947 | X52 | 5
1943 | 58000 | 77000 | 29 | 0.22 | 0.82 | 0.028 | 0.019 | 0.035 | 0.17 | 0 | 1947 | X52 | 5
1944 | 58000 | 79000 | 26 | 0.27 | 0.73 | 0.017 | 0.023 | 0.075 | 0.18 | 0 | 1947 | X52 | 5
1945 | 59000 | 78000 | 27 | 0.23 | 0.76 | 0.026 | 0.029 | 0.11 | 0.23 | 0 | 1947 | X52 | 5
1946 | 59000 | 83000 | 25 | 0.24 | 0.89 | 0.023 | 0.024 | 0.084 | 0.25 | 0 | 1947 | X52 | 5
1947 | 55000 | 65500 | 32 | 0.2 | 1 | 0.012 | 0.009 | 0.009 | 0.044 | 0.002 | 1947 | X52 | 5
1948 | 59000 | 68000 | 31 | 0.2 | 1 | 0.012 | 0.009 | 0.009 | 0.044 | 0.002 | 1947 | X52 | 5
1949 | 62000 | 82550 | 27 | 0.25 | 0.91 | 0.026 | 0.011 | 0.05 | 0.06 | 0.003 | 1947 | X52 | 5
1950 | 58500 | 83000 | 23.3 | 0.24 | 1.18 | 0.022 | 0.013 | 0.073 | 0.1 | 0.004 | 1948 | X52 | 5
1951 | 62500 | 86000 | 22.5 | 0.24 | 1.17 | 0.019 | 0.012 | 0.063 | 0.11 | 0.004 | 1948 | X52 | 5
1952 | 69500 | 86000 | 24 | 0.24 | 1.18 | 0.022 | 0.013 | 0.073 | 0.1 | 0.004 | 1982 | X52 | 5
1953 | 72000 | 87500 | 21 | 0.24 | 1.17 | 0.019 | 0.012 | 0.063 | 0.11 | 0.004 | 1982 | X52 | 5
1954 | 58000 | 76500 | 30.6 | 0.2 | 1.19 | 0.024 | 0.014 | 0.012 | 0.063 | 0.003 | 1951 | X52 | 5
1955 | 70400 | 89900 | 28 | 0.26 | 0.7 | 0.018 | 0.009 | 0.008 | 0.009 | 0.003 | 1953 | X52 | 5
1956 | 61000 | 89000 | 26 | 0.27 | 1.06 | 0.023 | 0.03 | 0.069 | 0.26 | 0.004 | 1952 | X52 | 5
1957 | 63000 | 89000 | 22 | 0.27 | 1.06 | 0.023 | 0.03 | 0.069 | 0.26 | 0.004 | 1972 | X52 | 5
1958 | 55800 | 82600 | 28 | 0.27 | 1.08 | 0.025 | 0.013 | 0.031 | 0.04 | 0.003 | 1972 | X52 | 5
1959 | 56600 | 82500 | 28 | 0.27 | 1.08 | 0.025 | 0.013 | 0.031 | 0.04 | 0.003 | 1972 | X52 | 5
1960 | 71600 | 88100 | 19.4 | 0.19 | 0.91 | 0.02 | 0.01 | 0.008 | 0.008 | 0.025 | 1972 | X52 | 5
1961 | 58200 | 71000 | 25 | 0.23 | 0.9 | 0.027 | 0.016 | 0.069 | 0.075 | 0.002 | 1980 | X52 | 5
1962 | 61000 | 81000 | 26 | 0.21 | 1.29 | 0.019 | 0.018 | 0.019 | 0.068 | 0.003 | 1949 | X52 | 5
1963 | 60100 | 82000 | 26 | 0.28 | 1.08 | 0.015 | 0.008 | 0.022 | 0.035 | 0.002 | 1949 | X52 | 5
1964 | 55500 | 77000 | 27 | 0.19 | 1.03 | 0.018 | 0.012 | 0.008 | 0.01 | 0.002 | 1952 | X52 | 5
1965 | 53000 | 73000 | 31 | 0.25 | 0.77 | 0.02 | 0.012 | 0.009 | 0.016 | 0.002 | 1952 | X52 | 5
1966 | 55000 | 73000 | 30 | 0.27 | 0.86 | 0.021 | 0.016 | 0.01 | 0.022 | 0.002 | 1967 | X52 | 5
1967 | 56000 | 76000 | 30 | 0.27 | 0.89 | 0.022 | 0.011 | 0.013 | 0.02 | 0.002 | 1966 | X52 | 5
1968 | 54500 | 76000 | 32 | 0.255 | 1.049 | 0.022 | 0.017 | 0.024 | 0.04 | 0.003 | 1955 | X52 | 5
1969 | 55000 | 74500 | 30 | 0.199 | 1.072 | 0.018 | 0.006 | 0.021 | 0.036 | 0.006 | 1970 | X52 | 5
1970 | 50000 | 73500 | 29 | 0.257 | 1.04 | 0.02 | 0.014 | 0.015 | 0.041 | 0.002 | 1968 | X52 | 5
1971 | 51000 | 72750 | 34.5 | 0.257 | 1.04 | 0.02 | 0.014 | 0.015 | 0.041 | 0.002 | 1967 | X52 | 5
1972 | 54500 | 79500 | 29 | 0.269 | 0.981 | 0.027 | 0.022 | 0.02 | 0.033 | 0.002 | 1954 | X52 | 5
1973 | 54500 | 70000 | 30 | 0.199 | 1.04 | 0.028 | 0.009 | 0.011 | 0.027 | 0.014 | 1954 | X52 | 5
1974 | 62500 | 73500 | 34 | 0.04 | 1.17 | 0.005 | 0.011 | 0.054 | 0.119 | 0.036 | 1954 | X52 | 5
1975 | 61500 | 79500 | 25 | 0.18 | 0.931 | 0.016 | 0.006 | 0.029 | 0.045 | 0.038 | 1954 | X52 | 5
1976 | 69500 | 79000 | 26 | 0.18 | 0.931 | 0.016 | 0.006 | 0.029 | 0.045 | 0.038 | 1971 | X52 | 5
1977 | 64000 | 93500 | 24 | 0.28 | 1.21 | 0.02 | 0.032 | 0.063 | 0.432 | 0.003 | 1962 | X52 | 5
1978 | 61500 | 86000 | 31 | 0.272 | 1.07 | 0.025 | 0.012 | 0.014 | 0.054 | 0.002 | 1962 | X52 | 5
1979 | 50500 | 69000 | 30 | 0.153 | 0.55 | 0.018 | 0.007 | 0.048 | 0.163 | 0.002 | 1949 | X52 | 5
1980 | 54000 | 69500 | 34 | 0.178 | 0.91 | 0.016 | 0.006 | 0.015 | 0.018 | 0.03 | 1969 | X52 | 5
1981 | 54500 | 69500 | 32 | 0.192 | 0.76 | 0.02 | 0.005 | 0.038 | 0.063 | 0.025 | 2001 | X52 | 5
1982 | 54500 | 71000 | 33 | 0.191 | 0.85 | 0.019 | 0.008 | 0.016 | 0.033 | 0.028 | 1970 | X52 | 5
1983 | 54500 | 71000 | 33 | 0.173 | 0.82 | 0.018 | 0.01 | 0.032 | 0.042 | 0.023 | 1970 | X52 | 5
1984 | 54500 | 72500 | 30 | 0.196 | 0.93 | 0.03 | 0.021 | 0.028 | 0.04 | 0.027 | 1962 | X52 | 5
1985 | 55000 | 75000 | 32 | 0.185 | 1.04 | 0.015 | 0.009 | 0.025 | 0.045 | 0.031 | 1975 | X52 | 5
1986 | 55000 | 71500 | 30 | 0.195 | 0.89 | 0.016 | 0.006 | 0.03 | 0.044 | 0.026 | 1968 | X52 | 5
1987 | 55000 | 69500 | 31 | 0.158 | 0.78 | 0.024 | 0.007 | 0.031 | 0.045 | 0.024 | 1968 | X52 | 5
1988 | 56000 | 73000 | 27 | 0.192 | 0.86 | 0.015 | 0.007 | 0.016 | 0.033 | 0.03 | 1968 | X52 | 5
1989 | 56000 | 71000 | 27 | 0.157 | 0.78 | 0.025 | 0.007 | 0.031 | 0.046 | 0.024 | 1968 | X52 | 5
1990 | 56500 | 73500 | 27 | 0.167 | 0.083 | 0.017 | 0.006 | 0.027 | 0.026 | 0.03 | 1968 | X52 | 5
1991 | 57500 | 70500 | 29 | 0.169 | 0.9 | 0.025 | 0.003 | 0.027 | 0.049 | 0.034 | 1968 | X52 | 5
1992 | 58000 | 71500 | 29 | 0.173 | 0.81 | 0.024 | 0.011 | 0.026 | 0.04 | 0.03 | 1968 | X52 | 5
1993 | 58500 | 73500 | 27 | 0.167 | 0.82 | 0.022 | 0.01 | 0.026 | 0.039 | 0.03 | 1968 | X52 | 5
1994 | 59000 | 74500 | 28 | 0.185 | 0.94 | 0.022 | 0.012 | 0.034 | 0.043 | 0.025 | 1968 | X52 | 5
1995 | 59000 | 74500 | 28 | 0.185 | 0.94 | 0.022 | 0.012 | 0.034 | 0.043 | 0.025 | 1968 | X52 | 5
1996 | 59500 | 70500 | 29 | 0.182 | 0.81 | 0.021 | 0.011 | 0.026 | 0.04 | 0.03 | 1968 | X52 | 5
1997 | 60500 | 73500 | 30 | 0.162 | 0.85 | 0.017 | 0.005 | 0.037 | 0.041 | 0.029 | 1968 | X52 | 5
1998 | 61500 | 80000 | 29 | 0.168 | 1.03 | 0.024 | 0.013 | 0.03 | 0.046 | 0.028 | 1968 | X52 | 5
1999 | 62000 | 78500 | 27 | 0.189 | 0.103 | 0.019 | 0.012 | 0.03 | 0.046 | 0.03 | 1968 | X52 | 5
2000 | 63000 | 77000 | 27 | 0.172 | 0.78 | 0.02 | 0.007 | 0.036 | 0.038 | 0.03 | 1968 | X52 | 5
2001 | 54500 | 87000 | 30 | 0.26 | 1.2 | 0.017 | 0.018 | 0.011 | 0.012 | 0.002 | 1968 | X52 | 5
2002 | 57000 | 87500 | 23 | 0.26 | 1.2 | 0.017 | 0.018 | 0.011 | 0.012 | 0.002 | 1968 | X52 | 5
2003 | 58500 | 66000 | 39 | 0.071 | 0.995 | 0.008 | 0.011 | 0.009 | 0.016 | 0.017 | 1968 | X52 | 5
2004 | 58000 | 74000 | 29 | 0.261 | 0.936 | 0.025 | 0.008 | 0.019 | 0.026 | 0.002 | 1968 | X52 | 5
2005 | 65000 | 79000 | 31 | 0.201 | 0.737 | 0.014 | 0.008 | 0.036 | 0.054 | 0.028 | 1968 | X52 | 5
2006 | 72500 | 91000 | 24 | 0.204 | 0.729 | 0.016 | 0.006 | 0.033 | 0.03 | 0.03 | 1968 | X52 | 5
2007 | 63500 | 78000 | 27 | 0.199 | 1.1 | 0.018 | 0.01 | 0.015 | 0.076 | 0.006 | 1968 | X52 | 5
2008 | 64000 | 81500 | 33 | 0.249 | 1.08 | 0.015 | 0.012 | 0.0343 | 0.026 | 0.002 | 1968 | X52 | 5
2009 | 60000 | 76000 | 33 | 0.267 | 0.917 | 0.016 | 0.011 | 0.012 | 0.031 | 0.002 | 1968 | X52 | 5
2010 | 55500 | 71500 | 31 | 0.247 | 0.848 | 0.021 | 0.007 | 0.032 | 0.06 | 0.004 | 1968 | X52 | 5
2011 | 43200 | 79500 | 36 | 0.272 | 1.1 | 0.018 | 0.015 | 0.027 | 0.038 | 0.003 | 1968 | X52 | 5
2012 | 45700 | 80500 | 39 | 0.272 | 1.1 | 0.018 | 0.015 | 0.027 | 0.038 | 0.003 | 1968 | X52 | 5
2013 | 52000 | 80000 | 37 | 0.243 | 1.06 | 0.015 | 0.012 | 0.079 | 0.162 | 0.003 | 1968 | X52 | 5
2014 | 53000 | 79000 | 38 | 0.252 | 1.12 | 0.022 | 0.012 | 0.015 | 0.029 | 0.003 | 1968 | X52 | 5
2015 | 53000 | 79500 | 35 | 0.252 | 1.12 | 0.022 | 0.012 | 0.015 | 0.029 | 0.003 | 1968 | X52 | 5
2016 | 57500 | 81000 | 36 | 0.243 | 1.06 | 0.015 | 0.012 | 0.079 | 0.162 | 0.003 | 1968 | X52 | 5
2017 | 53900 | 74500 | 28 | 0.237 | 0.97 | 0.021 | 0.012 | 0.009 | 0.014 | 0.003 | 1955 | X52 | 5
2018 | 58000 | 77500 | 19 | 0.24 | 0.99 | 0.021 | 0.012 | 0.031 | 0.093 | 0.001 | 1957 | X52 | 5
2019 | 59000 | 74000 | 22 | 0.233 | 0.98 | 0.022 | 0.013 | 0.031 | 0.093 | 0.001 | 1957 | X52 | 5
2020 | 60500 | 72500 | 28 | 0.227 | 0.95 | 0.016 | 0.018 | 0.008 | 0.011 | 0.001 | 1957 | X52 | 5
2021 | 63000 | 79500 | 28 | 0.234 | 1.29 | 0.024 | 0.016 | 0.052 | 0.145 | 0.002 | 1957 | X52 | 5
2022 | 63500 | 81500 | 30 | 0.271 | 1.13 | 0.023 | 0.016 | 0.047 | 0.149 | 0.003 | 1957 | X52 | 5
2023 | 57000 | 66500 | 35 | 0.132 | 1.14 | 0.012 | 0.009 | 0.022 | 0.024 | 0.018 | 1957 | X52 | 5
2024 | 63000 | 85000 | 32 | 0.23 | 1.16 | 0.02 | 0.009 | 0.007 | 0.01 | 0.002 | 1961 | X52 | 5
2025 | 62000 | 75500 | 29 | 0.255 | 1.08 | 0.016 | 0.012 | 0.011 | 0.016 | 0.018 | 1961 | X52 | 5
2026 | 63000 | 87000 | 29 | 0.25 | 1.07 | 0.017 | 0.012 | 0.028 | 0.022 | 0.002 | 1961 | X52 | 5
2027 | 56000 | 72500 | 31 | 0.211 | 0.649 | 0.018 | 0.012 | 0.057 | 0.137 | 0.001 | 1962 | X52 | 5
2028 | 56500 | 78000 | 33 | 0.202 | 1 | 0.02 | 0.007 | 0.024 | 0.021 | 0.002 | 1962 | X52 | 5
2029 | 51500 | 66500 | 34 | 0.258 | 0.68 | 0.023 | 0.01 | 0.049 | 0.116 | 0.002 | 1970 | X52 | 5
2030 | 51500 | 66000 | 35 | 0.172 | 1.19 | 0.023 | 0.006 | 0.011 | 0.015 | 0.021 | 1962 | X52 | 5
2031 | 53500 | 64000 | 33 | 0.17 | 0.987 | 0.016 | 0.006 | 0.019 | 0.014 | 0 | 1962 | X52 | 5
2032 | 56500 | 79000 | 31 | 0.261 | 0.948 | 0.027 | 0.017 | 0.072 | 0.149 | 0.003 | 1971 | X52 | 5
2033 | 64500 | 88000 | 27 | 0.264 | 0.976 | 0.025 | 0.012 | 0.069 | 0.125 | 0.003 | 1959 | X52 | 5
2034 | 55500 | 75000 | 29 | 0.24 | 1.06 | 0.027 | 0.021 | 0.023 | 0.09 | 0.002 | 1971 | X52 | 5
2035 | 59500 | 82000 | 32 | 0.266 | 1.04 | 0.023 | 0.01 | 0.02 | 0.116 | 0.003 | 1957 | X52 | 5
2036 | 61000 | 84000 | 28 | 0.27 | 1.19 | 0.023 | 0.03 | 0.076 | 0.402 | 0.002 | 1957 | X52 | 5
2037 | 63000 | 85000 | 29 | 0.271 | 1.14 | 0.016 | 0.025 | 0.05 | 0.37 | 0.002 | 1968 | X52 | 5
2038 | 63500 | 90500 | 27 | 0.275 | 1.15 | 0.015 | 0.024 | 0.061 | 0.397 | 0.002 | 1968 | X52 | 5
2039 | 64500 | 89000 | 27 | 0.27 | 1.13 | 0.027 | 0.031 | 0.078 | 0.432 | 0.002 | 1952 | X52 | 5
2040 | 66500 | 95500 | 25 | 0.278 | 1.15 | 0.015 | 0.029 | 0.062 | 0.407 | 0.002 | 1961 | X52 | 5
2041 | 57800 | 83400 | 27.1 | 0.259 | 1.13 | 0.018 | 0.01 | 0.047 | 0.118 | 0.002 | 1961 | X52 | 5
2042 | 60300 | 78100 | 27.1 | 0.278 | 0.982 | 0.029 | 0.018 | 0.07 | 0.078 | 0.002 | 1960 | X52 | 5
2043 | 54000 | 68000 | 34 | 0.177 | 0.47 | 0.026 | 0.028 | 0.041 | 0.096 | 0.002 | 1960 | X52 | 5
2044 | 53000 | 68000 | 36.8 | 0.225 | 1.04 | 0.015 | 0.009 | 0.01 | 0.013 | 0.012 | 1960 | X52 | 5
2045 | 61500 | 86000 | 27.1 | 0.246 | 1.03 | 0.027 | 0.007 | 0.008 | 0.013 | 0.002 | 1960 | X52 | 5
2046 | 50600 | 79800 | 32.5 | 0.252 | 1.24 | 0.023 | 0.012 | 0.064 | 0.07 | 0.002 | 1972 | X52 | 5
2047 | 59600 | 85600 | 25.8 | 0.246 | 1.03 | 0.027 | 0.007 | 0.008 | 0.013 | 0.002 | 1952 | X52 | 5
2048 | 59600 | 91500 | 23.9 | 0.272 | 1.07 | 0.017 | 0.007 | 0.01 | 0.024 | 0.002 | 1960 | X52 | 5
2049 | 59000 | 86500 | 28.6 | 0.274 | 1.23 | 0.025 | 0.032 | 0.068 | 0.383 | 0.003 | 1954 | X52 | 5
2050 | 61000 | 85500 | 30 | 0.268 | 1.17 | 0.026 | 0.027 | 0.078 | 0.395 | 0.003 | 1961 | X52 | 5
2051 | 61500 | 88500 | 29.8 | 0.266 | 1.17 | 0.02 | 0.029 | 0.097 | 0.418 | 0.004 | 1961 | X52 | 5
2052 | 62500 | 93000 | 28 | 0.279 | 1.15 | 0.02 | 0.029 | 0.07 | 0.357 | 0.004 | 1961 | X52 | 5
2053 | 63000 | 87500 | 27.4 | 0.275 | 1.25 | 0.023 | 0.027 | 0.105 | 0.364 | 0.004 | 1961 | X52 | 5
2054 | 63500 | 86500 | 32 | 0.209 | 1.14 | 0.017 | 0.01 | 0.014 | 0.017 | 0.003 | 1961 | X52 | 5
2055 | 63500 | 86500 | 32 | 0.209 | 1.14 | 0.017 | 0.01 | 0.014 | 0.017 | 0.003 | 1961 | X52 | 5
2056 | 57500 | 75000 | 34.6 | 0.144 | 0.779 | 0.01 | 0.02 | 0.018 | 0.006 | 0.014 | 1961 | X52 | 5
2057 | 52000 | 71000 | 38.5 | 0.174 | 0.693 | 0.012 | 0.008 | 0.044 | 0.039 | 0.002 | 1961 | X52 | 5
2058 | 54000 | 72000 | 36.1 | 0.177 | 0.694 | 0.013 | 0.008 | 0.044 | 0.039 | 0.001 | 1961 | X52 | 5
2059 | 57500 | 74500 | 29.5 | 0.206 | 0.796 | 0.027 | 0.014 | 0.061 | 0.114 | 0.002 | 1961 | X52 | 5
2060 | 55000 | 87500 | 33.5 | 0.248 | 1.21 | 0.017 | 0.014 | 0.065 | 0.058 | 0.002 | 1961 | X52 | 5
2061 | 55500 | 71500 | 32.9 | 0.233 | 0.78 | 0.027 | 0.014 | 0.024 | 0.063 | 0.002 | 1950 | X52 | 5
2062 | 51500 | 84000 | 35 | 0.276 | 1.15 | 0.019 | 0.015 | 0.009 | 0.01 | 0.001 | 1950 | X52 | 5
2063 | 58000 | 72500 | 38.3 | 0.186 | 1.1 | 0.021 | 0.006 | 0.01 | 0.01 | 0.025 | 1979 | X52 | 5
2064 | 63500 | 82500 | 32.8 | 0.234 | 0.816 | 0.029 | 0.016 | 0.019 | 0.037 | 0.002 | 1983 | X52 | 5
2065 | 58000 | 74000 | 28.7 | 0.234 | 0.96 | 0.022 | 0.014 | 0.044 | 0.146 | 0.002 | 1983 | X52 | 5
2066 | 57000 | 69000 | 38.5 | 0.223 | 0.835 | 0.021 | 0.01 | 0.018 | 0.033 | 0.002 | 1983 | X52 | 5
2067 | 61000 | 82000 | 33.6 | 0.167 | 1 | 0.017 | 0.008 | 0.033 | 0.035 | 0.032 | 1955 | X52 | 5
2068 | 62000 | 78500 | 30.4 | 0.251 | 1.03 | 0.012 | 0.012 | 0.015 | 0.009 | 0.017 | 1968 | X52 | 5
2069 | 65500 | 81000 | 28.75 | 0.269 | 1.2 | 0.023 | 0.011 | 0.011 | 0.006 | 0.01 | 1954 | X52 | 5
2070 | 61500 | 82500 | 26.4 | 0.27 | 1.21 | 0.028 | 0.013 | 0.013 | 0.015 | 0.02 | 1961 | X52 | 5
2071 | 60500 | 84000 | 30.73 | 0.266 | 1.13 | 0.015 | 0.007 | 0.008 | 0.01 | 0.001 | 1963 | X52 | 5
2072 | 65000 | 94500 | 29.53 | 0.271 | 1.14 | 0.022 | 0.009 | 0.009 | 0.008 | 0.001 | 1970 | X52 | 5
2073 | 66500 | 91500 | 26.82 | 0.279 | 1.1 | 0.024 | 0.008 | 0.01 | 0.008 | 0.001 | 1960 | X52 | 5
2074 | 67500 | 93000 | 28.13 | 0.25 | 1.14 | 0.014 | 0.009 | 0.008 | 0.01 | 0.001 | 1969 | X52 | 5
2075 | 57000 | 79000 | 32.08 | 0.267 | 1.17 | 0.015 | 0.028 | 0.058 | 0.423 | 0.001 | 1961 | X52 | 5
2076 | 58500 | 77000 | 28.2 | 0.256 | 1.15 | 0.02 | 0.026 | 0.056 | 0.39 | 0.001 | 1961 | X52 | 5
2077 | 58500 | 81000 | 29.58 | 0.255 | 1.17 | 0.017 | 0.026 | 0.054 | 0.386 | 0.001 | 1961 | X52 | 5
2078 | 59500 | 84500 | 29.2 | 0.256 | 1.16 | 0.019 | 0.028 | 0.056 | 0.396 | 0.001 | 1961 | X52 | 5
2079 | 61000 | 87000 | 29.13 | 0.253 | 1.25 | 0.024 | 0.034 | 0.145 | 0.428 | 0.001 | 1961 | X52 | 5
2080 | 61000 | 84500 | 28 | 0.266 | 1.19 | 0.024 | 0.03 | 0.052 | 0.385 | 0.001 | 1961 | X52 | 5
2081 | 63500 | 89500 | 30.12 | 0.278 | 1.21 | 0.029 | 0.027 | 0.079 | 0.402 | 0.001 | 1961 | X52 | 5
2082 | 64000 | 88000 | 23.33 | 0.249 | 1.14 | 0.028 | 0.033 | 0.107 | 0.404 | 0.001 | 1961 | X52 | 5
2083 | 56500 | 84500 | 34.3 | 0.268 | 1.12 | 0.017 | 0.014 | 0.033 | 0.028 | 0.001 | 1961 | X52 | 5
2084 | 57500 | 76500 | 38.6 | 0.252 | 1.17 | 0.014 | 0.009 | 0.141 | 0.016 | 0.001 | 1961 | X52 | 5
2085 | 59500 | 79000 | 33.1 | 0.252 | 1.17 | 0.014 | 0.009 | 0.141 | 0.016 | 0.001 | 1961 | X52 | 5
2086 | 60500 | 82000 | 33.2 | 0.248 | 1.16 | 0.017 | 0.011 | 0.028 | 0.022 | 0.001 | 1961 | X52 | 5
2087 | 63500 | 83500 | 34.2 | 0.268 | 1.12 | 0.017 | 0.014 | 0.033 | 0.028 | 0.001 | 1961 | X52 | 5
2088 | 66500 | 91000 | 28.1 | 0.236 | 1.22 | 0.021 | 0.019 | 0.041 | 0.03 | 0.029 | 1961 | X52 | 5
2089 | 67500 | 88000 | 31.7 | 0.248 | 1.16 | 0.017 | 0.011 | 0.028 | 0.022 | 0.001 | 1961 | X52 | 5
2090 | 68000 | 88500 | 31.5 | 0.236 | 1.22 | 0.021 | 0.019 | 0.041 | 0.03 | 0.029 | 1968 | X52 | 5
2091 | 55500 | 82500 | 28.4 | 0.254 | 1.25 | 0.024 | 0.006 | 0.021 | 0.029 | 0.001 | 1968 | X52 | 5
2092 | 55000 | 81000 | 36.1 | 0.258 | 1.19 | 0.014 | 0.012 | 0.041 | 0.066 | 0.019 | 1968 | X52 | 5
2093 | 57500 | 78000 | 33.6 | 0.232 | 1.15 | 0.012 | 0.007 | 0.019 | 0.018 | 0.016 | 1968 | X52 | 5
2094 | 61500 | 81500 | 31.2 | 0.018 | 1.17 | 0.012 | 0.008 | 0.016 | 0.008 | 0.001 | 1968 | X52 | 5
2095 | 59000 | 77000 | 34.4 | 0.267 | 0.86 | 0.018 | 0.012 | 0.026 | 0.042 | 0.001 | 1968 | X52 | 5
2096 | 59000 | 80500 | 32.9 | 0.19 | 0.726 | 0.011 | 0.004 | 0.009 | 0.019 | 0.001 | 1968 | X52 | 5
2097 | 55000 | 79000 | 34.1 | 0.246 | 1.09 | 0.014 | 0.012 | 0.011 | 0.085 | 0.001 | 1968 | X52 | 5
2098 | 60000 | 82000 | 33 | 0.262 | 1.16 | 0.027 | 0.018 | 0.02 | 0.03 | 0.001 | 1977 | X52 | 5
2099 | 63000 | 85500 | 28 | 0.264 | 1.16 | 0.015 | 0.008 | 0.017 | 0 | 0.001 | 2008 | X52 | 5
2100 | 67000 | 91500 | 28 | 0.258 | 1.06 | 0.016 | 0.012 | 0.039 | 0.017 | 0.019 | 2008 | X52 | 5
2101 | 68000 | 91500 | 32.5 | 0.235 | 1.08 | 0.022 | 0.012 | 0.037 | 0.031 | 0.001 | 1981 | X52 | 5
2102 | 69000 | 93000 | 34.5 | 0.266 | 1.21 | 0.02 | 0.01 | 0.044 | 0.032 | 0.001 | 1962 | X52 | 5
2103 | 69000 | 93000 | 34.5 | 0.266 | 1.21 | 0.02 | 0.01 | 0.044 | 0.032 | 0.001 | 1968 | X52 | 5
2104 | 71500 | 94000 | 27.9 | 0.258 | 1.15 | 0.023 | 0.008 | 0.025 | 0.029 | 0.001 | 1968 | X52 | 5
2105 | 61500 | 81000 | 21 | 0.268 | 0.691 | 0.017 | 0.005 | 0.069 | 0.151 | 0.001 | 1968 | X52 | 5
2106 | 51000 | 73500 | 26.8 | 0.205 | 0.752 | 0.024 | 0.006 | 0.026 | 0.11 | 0.001 | 1968 | X52 | 5
2107 | 52000 | 73000 | 26.6 | 0.206 | 0.75 | 0.025 | 0.006 | 0.026 | 0.109 | 0.001 | 1968 | X52 | 5
2108 | 56000 | 72000 | 34.65 | 0.195 | 0.564 | 0.024 | 0.009 | 0.043 | 0.158 | 0.001 | 1968 | X52 | 5
2109 | 56000 | 79500 | 32.75 | 0.253 | 0.89 | 0.021 | 0.011 | 0.055 | 0.146 | 0.001 | 1957 | X52 | 5
2110 | 63000 | 82000 | 32.55 | 0.134 | 0.587 | 0.025 | 0.005 | 0.002 | 0.013 | 0.038 | 1957 | X52 | 5
2111 | 64500 | 82000 | 25.6 | 0.136 | 0.632 | 0.004 | 0.016 | 0.012 | 0.008 | 0.028 | 1957 | X52 | 5
2112 | 58000 | 69000 | 27.15 | 0.235 | 0.98 | 0.028 | 0.008 | 0.011 | 0.011 | 0.001 | 1957 | X52 | 5
2113 | 63000 | 86500 | 26.7 | 0.25 | 1.22 | 0.021 | 0.012 | 0.051 | 0.101 | 0.002 | 1957 | X52 | 5
2114 | 65000 | 82500 | 26 | 0.268 | 1.12 | 0.016 | 0.012 | 0.025 | 0.013 | 0.016 | 1957 | X52 | 5
2115 | 70000 | 91500 | 23.4 | 0.262 | 1.15 | 0.022 | 0.019 | 0.016 | 0.01 | 0.014 | 1957 | X52 | 5
2116 | 69000 | 89000 | 25.9 | 0.239 | 1.09 | 0.018 | 0.012 | 0.071 | 0.174 | 0.001 | 1957 | X52 | 5
2117 | 69000 | 90000 | 24.3 | 0.242 | 1.08 | 0.017 | 0.012 | 0.071 | 0.173 | 0.001 | 2009 | X52 | 5
2118 | 70500 | 90500 | 22.3 | 0.26 | 1.2 | 0.02 | 0.008 | 0.069 | 0.156 | 0.001 | 1969 | X52 | 5
2119 | 53000 | 72000 | 32.3 | 0.151 | 0.698 | 0.016 | 0.014 | 0.389 | 0.166 | 0.011 | 1972 | X52 | 5
2120 | 58000 | 75500 | 35.2 | 0.208 | 0.747 | 0.015 | 0.008 | 0.039 | 0.047 | 0.018 | 1961 | X52 | 5
2121 | 61000 | 75500 | 36 | 0.176 | 0.79 | 0.006 | 0.019 | 0.029 | 0.01 | 0.001 | 1969 | X52 | 5
2122 | 57000 | 68000 | 30.2 | 0.14 | 0.462 | 0.019 | 0.009 | 0.011 | 0.008 | 0.032 | 1972 | X52 | 5
2123 | 53000 | 65000 | 32.4 | 0.222 | 0.89 | 0.021 | 0.006 | 0.023 | 0.027 | 0.001 | 1972 | X52 | 5
2124 | 59500 | 79500 | 26 | 0.273 | 1.13 | 0.015 | 0.008 | 0.017 | 0.021 | 0.001 | 1972 | X52 | 5
2125 | 51500 | 68500 | 29.4 | 0.142 | 0.68 | 0.02 | 0.007 | 0.047 | 0.047 | 0.001 | 1947 | X52 | 5
2126 | 57000 | 72500 | 34.9 | 0.251 | 0.967 | 0.014 | 0.01 | 0.014 | 0.024 | 0.001 | 1963 | X52 | 5
2127 | 57000 | 72500 | 32.3 | 0.243 | 0.968 | 0.026 | 0.01 | 0.013 | 0.023 | 0.001 | 1963 | X52 | 5
2128 | 57000 | 72000 | 32.6 | 0.243 | 0.968 | 0.026 | 0.01 | 0.013 | 0.023 | 0.001 | 1981 | X52 | 5
2129 | 57500 | 72500 | 34.7 | 0.251 | 0.967 | 0.014 | 0.01 | 0.014 | 0.024 | 0.001 | 1979 | X52 | 5
2130 | 61500 | 73000 | 17.9 | 0.243 | 0.968 | 0.026 | 0.01 | 0.013 | 0.023 | 0.001 | 1965 | X52 | 5
2131 | 67000 | 80500 | 27.7 | 0.251 | 0.967 | 0.014 | 0.01 | 0.014 | 0.024 | 0.001 | 1965 | X52 | 5
2132 | 54000 | 79000 | 32.7 | 0.265 | 1.01 | 0.019 | 0.013 | 0.079 | 0.186 | 0.001 | 1956 | X52 | 5
2133 | 66000 | 93500 | 27.5 | 0.272 | 1.15 | 0.019 | 0.009 | 0.119 | 0.188 | 0.001 | 1962 | X52 | 5
2134 | 54500 | 74500 | 32.6 | 0.241 | 0.893 | 0.017 | 0.011 | 0.023 | 0.034 | 0.001 | 1952 | X52 | 5
2135 | 66500 | 85000 | 27.1 | 0.259 | 1.22 | 0.022 | 0.009 | 0.014 | 0.017 | 0.017 | 1952 | X52 | 5
2136 | 59500 | 80500 | 25.5 | 0.25 | 0.822 | 0.03 | 0.011 | 0.081 | 0.252 | 0.001 | 1952 | X52 | 5
2137 | 67000 | 85500 | 28.3 | 0.261 | 0.99 | 0.02 | 0.018 | 0.074 | 0.156 | 0.001 | 1952 | X52 | 5
2138 | 55500 | 73000 | 32.8 | 0.206 | 1.11 | 0.017 | 0.01 | 0.073 | 0.043 | 0.001 | 1973 | X52 | 5
2139 | 56500 | 74000 | 33.9 | 0.22 | 1.18 | 0.018 | 0.013 | 0.072 | 0.05 | 0.001 | 1980 | X52 | 5
2140 | 57000 | 76000 | 30.3 | 0.227 | 1.1 | 0.02 | 0.013 | 0.028 | 0.055 | 0.001 | 1973 | X52 | 5
2141 | 60500 | 86000 | 33.1 | 0.264 | 1.13 | 0.013 | 0.012 | 0.014 | 0.028 | 0.001 | 1967 | X52 | 5
2142 | 67000 | 86000 | 16.3 | 0.206 | 1.11 | 0.017 | 0.01 | 0.073 | 0.043 | 0.001 | 1967 | X52 | 5
2143 | 68500 | 85000 | 15.4 | 0.22 | 1.18 | 0.018 | 0.013 | 0.072 | 0.05 | 0.001 | 1951 | X52 | 5
2144 | 61000 | 84000 | 29.5 | 0.266 | 1.06 | 0.024 | 0.011 | 0.034 | 0.147 | 0.001 | 1962 | X52 | 5
2145 | 59000 | 81500 | 31 | 0.257 | 1.1 | 0.018 | 0.015 | 0.096 | 0.114 | 0.001 | 1962 | X52 | 5
2146 | 68000 | 85500 | 29.9 | 0.25 | 1.1 | 0.019 | 0.013 | 0.095 | 0.112 | 0.001 | 1962 | X52 | 5
2147 | 63500 | 87000 | 26.7 | 0.245 | 1.24 | 0.02 | 0.011 | 0.043 | 0.034 | 0.019 | 1962 | X52 | 5
2148 | 58000 | 82000 | 22.6 | 0.253 | 1.33 | 0.024 | 0.006 | 0.056 | 0.112 | 0.001 | 1962 | X52 | 5
2149 | 55000 | 73500 | 20.8 | 0.173 | 0.95 | 0.026 | 0.024 | 0.052 | 0.125 | 0.001 | 1962 | X52 | 5
2150 | 57500 | 77500 | 22.1 | 0.188 | 0.919 | 0.025 | 0.018 | 0.056 | 0.139 | 0.001 | 1952 | X52 | 5
2151 | 60000 | 82500 | 30.2 | 0.263 | 1.11 | 0.019 | 0.012 | 0.012 | 0.014 | 0.001 | 1960 | X52 | 5
2152 | 60500 | 80000 | 27.6 | 0.186 | 1.06 | 0.019 | 0.007 | 0.011 | 0.005 | 0.027 | 1973 | X52 | 5
2153 | 66500 | 86000 | 23.1 | 0.269 | 1.21 | 0.011 | 0.009 | 0.013 | 0.08 | 0.001 | 1973 | X52 | 5
2154 | 70500 | 95000 | 23.2 | 0.272 | 1.08 | 0.01 | 0.009 | 0.008 | 0.007 | 0.001 | 1960 | X52 | 5
2155 | 68500 | 94000 | 21.3 | 0.248 | 1.11 | 0.02 | 0.01 | 0.009 | 0.009 | 0.001 | 1960 | X52 | 5
2156 | 70500 | 81000 | 20.9 | 0.226 | 0.976 | 0.015 | 0.017 | 0.052 | 0.1 | 0.001 | 1960 | X52 | 5
2157 | 60000 | 74000 | 27.8 | 0.14 | 0.71 | 0.01 | 0.007 | 0.012 | 0.01 | 0.001 | 1962 | X52 | 5
2158 | 66500 | 92000 | 28.9 | 0.212 | 1.13 | 0.012 | 0.011 | 0.009 | 0.011 | 0.001 | 1962 | X52 | 5
2159 | 59000 | 73500 | 27.9 | 0.246 | 0.952 | 0.02 | 0.008 | 0.025 | 0.031 | 0.001 | 1962 | X52 | 5
2160 | 60500 | 77000 | 26.3 | 0.264 | 0.908 | 0.02 | 0.008 | 0.015 | 0.043 | 0.001 | 1962 | X52 | 5
2161 | 63500 | 80000 | 26.8 | 0.25 | 0.942 | 0.016 | 0.009 | 0.017 | 0.023 | 0.001 | 1962 | X52 | 5
2162 | 68000 | 81000 | 29.6 | 0.132 | 0.628 | 0.006 | 0.003 | 0.004 | 0.012 | 0.001 | 1962 | X52 | 5
2163 | 66000 | 90500 | 26.9 | 0.253 | 1.23 | 0.011 | 0.028 | 0.025 | 0.432 | 0.001 | 1972 | X52 | 5
2164 | 53000 | 68000 | 29.7 | 0.142 | 0.68 | 0.02 | 0.007 | 0.047 | 0.047 | 0.001 | 1973 | X52 | 5
2165 | 58000 | 72500 | 29.8 | 0.225 | 0.85 | 0.018 | 0.013 | 0.01 | 0.017 | 0.001 | 1962 | X52 | 5
2166 | 58500 | 72000 | 31.6 | 0.25 | 0.92 | 0.02 | 0.012 | 0.012 | 0.016 | 0.001 | 1962 | X52 | 5
2167 | 63500 | 81500 | 32.4 | 0.159 | 0.734 | 0.01 | 0.006 | 0.008 | 0.012 | 0.001 | 1962 | X52 | 5
2168 | 67500 | 87500 | 29.7 | 0.13 | 0.76 | 0.008 | 0.007 | 0.009 | 0.013 | 0.001 | 1950 | X52 | 5
2169 | 69000 | 77500 | 11 | 0.13 | 0.76 | 0.008 | 0.007 | 0.009 | 0.013 | 0.001 | 1953 | X52 | 5
2170 | 57000 | 80500 | 27.9 | 0.239 | 1.005 | 0.023 | 0.0175 | 0.0475 | 0.121 | 0.001 | 1954 | X52 | 5
2171 | 61000 | 82500 | 25.5 | 0.246 | 1.175 | 0.0185 | 0.0335 | 0.043 | 0.1535 | 0.001 | 1954 | X52 | 5
2172 | 62500 | 84000 | 26.2 | 0.246 | 1.01 | 0.0235 | 0.018 | 0.2095 | 0.224 | 0.001 | 1983 | X52 | 5
2173 | 63000 | 87500 | 29.5 | 0.244 | 1.205 | 0.0245 | 0.0145 | 0.0635 | 0.179 | 0.001 | 1983 | X52 | 5
2174 | 56800 | 82100 | 27.1 | 0.243 | 1.29 | 0.011 | 0.01 | 0.063 | 0.112 | 0.001 | 1983 | X52 | 5
2175 | 57700 | 83200 | 37 | 0.195 | 1.25 | 0.009 | 0.018 | 0.014 | 0.008 | 0.001 | 1948 | X52 | 5
2176 | 61500 | 80700 | 30.6 | 0.202 | 1.15 | 0.019 | 0.015 | 0.032 | 0.038 | 0.001 | 1948 | X52 | 5
2177 | 66300 | 93500 | 27 | 0.207 | 1.34 | 0.017 | 0.009 | 0.076 | 0.017 | 0.001 | 1948 | X52 | 5
2178 | 63500 | 83000 | 28 | 0.25 | 1.05 | 0.014 | 0.008 | 0.016 | 0.148 | 0.001 | 1948 | X52 | 5
2179 | 57000 | 77500 | 29.8 | 0.249 | 0.82 | 0.029 | 0.012 | 0.082 | 0.256 | 0.001 | 1948 | X52 | 5
2180 | 57500 | 68000 | 26.3 | 0.229 | 0.83 | 0.018 | 0.011 | 0.009 | 0.011 | 0.001 | 1948 | X52 | 5
2181 | 58500 | 78000 | 30.1 | 0.255 | 0.82 | 0.03 | 0.012 | 0.082 | 0.253 | 0.001 | 1969 | X52 | 5
2182 | 59500 | 74000 | 31.2 | 0.201 | 0.7 | 0.016 | 0.014 | 0.021 | 0.049 | 0.001 | 1948 | X52 | 5
2183 | 60500 | 71000 | 21.9 | 0.228 | 0.67 | 0.018 | 0.014 | 0.008 | 0.009 | 0.001 | 1948 | X52 | 5
2184 | 62000 | 74500 | 33.8 | 0.221 | 0.79 | 0.022 | 0.014 | 0.024 | 0.054 | 0.001 | 1969 | X52 | 5
2185 | 64500 | 81000 | 24.5 | 0.188 | 0.61 | 0.009 | 0.008 | 0.015 | 0.036 | 0.001 | 1968 | X52 | 5
2186 | 60000 | 82300 | 23.5 | 0.199 | 1.1 | 0.023 | 0.011 | 0.024 | 0.029 | 0.001 | 1968 | X52 | 5
2187 | 65000 | 87100 | 25 | 0.188 | 1.08 | 0.015 | 0.01 | 0.022 | 0.023 | 0.001 | 1959 | X52 | 5
2188 | 71500 | 95500 | 26.1 | 0.275 | 1.09 | 0.014 | 0.01 | 0.009 | 0.008 | 0.001 | 1968 | X52 | 5
2189 | 59000 | 79500 | 28.8 | 0.259 | 0.84 | 0.02 | 0.006 | 0.081 | 0.154 | 0.001 | 1968 | X52 | 5
2190 | 57400 | 78500 | 28.6 | 0.156 | 1.07 | 0.017 | 0.019 | 0.048 | 0.098 | 0.024 | 1968 | X52 | 5
2191 | 58100 | 82700 | 29.3 | 0.242 | 1.16 | 0.018 | 0.017 | 0.016 | 0.036 | 0.001 | 1968 | X52 | 5
2192 | 63300 | 80900 | 22.7 | 0.157 | 1.07 | 0.015 | 0.019 | 0.048 | 0.098 | 0.023 | 1959 | X52 | 5
2193 | 59700 | 88100 | 27 | 0.274 | 1.09 | 0.006 | 0.011 | 0.01 | 0.081 | 0.001 | 1960 | X52 | 5
2194 | 62000 | 85600 | 24.3 | 0.24 | 1.19 | 0.022 | 0.029 | 0.037 | 0.04 | 0.001 | 1960 | X52 | 5
2195 | 50100 | 61700 | 27.7 | 0.065 | 0.882 | 0.013 | 0.012 | 0.009 | 0.015 | 0.032 | 1962 | X52 | 5
2196 | 74500 | 82600 | 24 | 0.062 | 0.907 | 0.013 | 0.009 | 0.008 | 0.018 | 0.035 | 1968 | X52 | 5
2197 | 73400 | 86600 | 24.2 | 0.061 | 1.007 | 0.01 | 0.009 | 0.009 | 0.013 | 0.038 | 1967 | X52 | 5
2198 | 56800 | 79200 | 28.5 | 0.165 | 0.933 | 0.014 | 0.009 | 0.025 | 0.04 | 0.034 | 1967 | X52 | 5
2199 | 62800 | 78300 | 27.8 | 0.192 | 0.927 | 0.02 | 0.03 | 0.04 | 0.037 | 0.033 | 1967 | X52 | 5
2200 | 57500 | 76700 | 26.6 | 0.274 | 0.99 | 0.012 | 0.007 | 0.012 | 0.091 | 0.001 | 1965 | X52 | 5
2201 | 48500 | 65000 | 30.6 | 0.208 | 0.693 | 0.018 | 0.004 | 0.011 | 0.017 | 0.001 | 1965 | X52 | 5
2202 | 60500 | 75500 | 37.4 | 0.057 | 1.3 | 0.002 | 0.014 | 0.005 | 0.005 | 0.025 | 1982 | X52 | 5
2203 | 60000 | 81500 | 28.5 | 0.073 | 0.87 | 0.003 | 0.007 | 0.013 | 0.024 | 0.022 | 1982 | X52 | 5
2204 | 54500 | 66500 | 33.4 | 0.132 | 0.896 | 0.018 | 0.024 | 0.007 | 0.01 | 0.001 | 1970 | X52 | 5
2205 | 59800 | 76600 | 23.5 | 0.254 | 0.965 | 0.027 | 0.017 | 0.021 | 0.037 | 0.001 | 1962 | X52 | 5
2206 | 65900 | 83300 | 25.8 | 0.168 | 1.03 | 0.013 | 0.007 | 0.014 | 0.014 | 0.024 | 1958 | X52 | 5
2207 | 57600 | 73900 | 31.8 | 0.223 | 0.574 | 0.019 | 0.005 | 0.012 | 0.072 | 0.001 | 1969 | X52 | 5
2208 | 57200 | 75400 | 33.2 | 0.242 | 0.575 | 0.019 | 0.006 | 0.013 | 0.074 | 0.001 | 1952 | X52 | 5
2209 | 56500 | 75500 | 29.6 | 0.222 | 1.03 | 0.03 | 0.023 | 0.031 | 0.069 | 0.001 | 1952 | X52 | 5
2210 | 60587 | 78012 | 31.5 | 0.232 | 1.187 | 0.022 | 0.012 | 0.063 | 0.089 | 0.001 | 1954 | X52 | 5
2211 | 61966 | 70353 | 30.1 | 0.179 | 1.197 | 0.023 | 0.009 | 0.054 | 0.063 | 0.001 | 1954 | X52 | 5
2212 | 62541 | 70531 | 30.4 | 0.185 | 1.162 | 0.018 | 0.009 | 0.049 | 0.044 | 0.001 | 1965 | X52 | 5
2213 | 58982 | 70016 | 30.9 | 0.19 | 1.075 | 0.022 | 0.013 | 0.04 | 0.045 | 0.001 | 1965 | X52 | 5
2214 | 65140 | 82151 | 29.1 | 0.23 | 1.188 | 0.026 | 0.013 | 0.062 | 0.089 | 0.001 | 1961 | X52 | 5
2215 | 63136 | 79222 | 28.9 | 0.232 | 1.188 | 0.023 | 0.022 | 0.058 | 0.064 | 0.001 | 1992 | X52 | 5
2216 | 62828 | 79135 | 29.5 | 0.224 | 1.165 | 0.02 | 0.02 | 0.057 | 0.065 | 0.001 | 1963 | X52 | 5
2217 | 60815 | 78056 | 30.7 | 0.243 | 1.163 | 0.019 | 0.014 | 0.046 | 0.062 | 0.001 | 1963 | X52 | 5
2218 | 49457 | 74336 | 39 | 0.199 | 1.12 | 0.012 | 0.009 | 0.015 | 0.006 | 0.001 | 1963 | X52 | 5
2219 | 47817 | 76060 | 38.2 | 0.199 | 1.12 | 0.012 | 0.009 | 0.015 | 0.006 | 0.001 | 1963 | X52 | 5
2220 | 60400 | 82200 | 29.8 | 0.268 | 1.06 | 0.026 | 0.022 | 0.079 | 0.259 | 0.001 | 1963 | X52 | 5
2221 | 64500 | 84900 | 28.1 | 0.278 | 1.01 | 0.02 | 0.013 | 0.048 | 0.164 | 0.001 | 1963 | X52 | 5
2222 | 65947 | 77332 | 27.7 | 0.105 | 1.3 | 0.01 | 0.017 | 0.021 | 0.011 | 0.001 | 1970 | X52 | 5
2223 | 65941 | 86952 | 29.8 | 0.186 | 1.23 | 0.01 | 0.019 | 0.017 | 0.018 | 0.001 | 1956 | X52 | 5
2224 | 61871 | 80491 | 30.7 | 0.264 | 0.718 | 0.027 | 0.01 | 0.036 | 0.122 | 0.001 | 1956 | X52 | 5
2225 | 58438 | 74943 | 29.3 | 0.264 | 0.718 | 0.027 | 0.01 | 0.036 | 0.122 | 0.001 | 1956 | X52 | 5
2226 | 61950 | 81701 | 27.1 | 0.2 | 0.972 | 0.02 | 0.01 | 0.034 | 0.037 | 0.036 | 1962 | X52 | 5
2227 | 56363 | 72828 | 34.7 | 0.246 | 0.892 | 0.01 | 0.013 | 0.018 | 0.036 | 0.001 | 1972 | X52 | 5
2228 | 60579 | 70780 | 36 | 0.06 | 0.634 | 0.006 | 0.009 | 0.017 | 0.063 | 0.029 | 1972 | X52 | 5
2229 | 58436 | 78915 | 33.3 | 0.239 | 0.996 | 0.023 | 0.012 | 0.025 | 0.045 | 0.001 | 1954 | X52 | 5
2230 | 52702 | 78723 | 35.6 | 0.239 | 0.996 | 0.023 | 0.012 | 0.025 | 0.045 | 0.001 | 1966 | X52 | 5
2231 | 60063 | 80154 | 32.5 | 0.268 | 1.155 | 0.027 | 0.012 | 0.043 | 0.018 | 0.001 | 1966 | X52 | 5
2232 | 52903 | 79592 | 36.6 | 0.268 | 1.155 | 0.027 | 0.012 | 0.043 | 0.018 | 0.001 | 1972 | X52 | 5
2233 | 56444 | 76663 | 34 | 0.249 | 0.961 | 0.018 | 0.014 | 0.013 | 0.032 | 0.001 | 1968 | X52 | 5
2234 | 49770 | 75049 | 34.2 | 0.249 | 0.961 | 0.018 | 0.014 | 0.013 | 0.032 | 0.001 | 1949 | X52 | 5
2235 | 60398 | 83233 | 29 | 0.279 | 1.082 | 0.021 | 0.013 | 0.025 | 0.048 | 0.002 | 2011 | X52 | 5
2236 | 52622 | 82360 | 34.1 | 0.279 | 1.082 | 0.021 | 0.013 | 0.025 | 0.048 | 0.002 | 1954 | X52 | 5
2237 | 56169 | 78151 | 30.6 | 0.258 | 0.995 | 0.022 | 0.014 | 0.02 | 0.033 | 0.002 | 1954 | X52 | 5
2238 | 50686 | 77397 | 34.6 | 0.258 | 0.995 | 0.022 | 0.014 | 0.02 | 0.033 | 0.002 | 1954 | X52 | 5
2239 | 64406.77 | 71872.45 | 32.29638 | 0.1876218 | 1.042343 | 0.001193713 | 0.01809391 | 0.09086328 | 0.3457431 | 0.003163584 | 1970 | X52 | 5
2240 | 58574.54 | 90539.04 | 17.62542 | 0.2311973 | 0.9195789 | 0.02634014 | 0.002695329 | 0.02572385 | 0.1950203 | 0.01009912 | 1958 | X52 | 5
2241 | 64282.28 | 84455.17 | 23.7234 | 0.2029908 | 0.9182644 | 0.02163977 | 0.03081383 | 0.08200968 | 0.09640616 | 0.005803096 | 1963 | X52 | 5
2242 | 57197.35 | 91267.34 | 31.33486 | 0.1826086 | 1.230085 | 0.006287314 | 0.03035027 | 0.007136898 | 0.1681507 | 0.008204028 | 1967 | X52 | 5
2243 | 64252.12 | 81779.22 | 28.54652 | 0.1985136 | 1.291737 | 0.0009940999 | 0.01926496 | 0.04040616 | 0.1182699 | 0.02740184 | 1955 | X52 | 5
2244 | 64812.43 | 82717.21 | 28.78728 | 0.2292362 | 0.9918921 | 0.0210893 | 0.03292343 | 0.04233001 | 0.1115642 | 0.003496478 | 1977 | X52 | 5
2245 | 59316.28 | 97473.61 | 19.89759 | 0.2274855 | 0.9889873 | 0.02602419 | 0.02648421 | 0.033178 | 0.1997091 | 0.01054669 | 1968 | X52 | 5
2246 | 58447.24 | 89819.2 | 32.67971 | 0.2490926 | 1.11432 | 0.0207944 | 0.01304542 | 0.09810284 | 0.01300578 | 0.00815929 | 1957 | X52 | 5
2247 | 66425.19 | 88941.52 | 29.31207 | 0.2147881 | 1.192244 | 0.0132662 | 0.03260527 | 0.05770713 | 0.1342515 | 0.005874984 | 1973 | X52 | 5
2248 | 62058.57 | 89560.57 | 30.64902 | 0.2510665 | 1.036833 | 0.01435598 | 0.01973076 | 0.04148563 | 0.02458826 | 0.00137017 | 1957 | X52 | 5
2249 | 55137.44 | 92472.92 | 24.32244 | 0.1657677 | 1.012853 | 0.02976654 | 0.01686073 | 0.04998092 | 0.1874323 | 0.01176239 | 1957 | X52 | 5
2250 | 53510.09 | 81528.92 | 32.74539 | 0.2030218 | 1.262508 | 0.01857021 | 0.0101156 | 0.02665353 | 0.1025786 | 0.01961837 | 1972 | X52 | 5
2251 | 53871.23 | 90585.7 | 26.62827 | 0.1515687 | 1.102244 | 0.01698041 | 0.01127304 | 0.003038536 | 0.01801004 | 0.01735933 | 1969 | X52 | 5
2252 | 55571.35 | 101609.7 | 21.62392 | 0.1992123 | 1.053061 | 0.01460945 | 0.001182447 | 0.03079312 | 0.1119316 | 0.01845709 | 1966 | X52 | 5
2253 | 55286.53 | 89555.6 | 27.0929 | 0.2253048 | 1.199708 | 0.01358267 | 0.002979687 | 0.08489634 | 0.0505616 | 0.01494802 | 1978 | X52 | 5
2254 | 67896.24 | 87283.73 | 27.75819 | 0.2062546 | 0.860166 | 0.02933754 | 0.03266052 | 0.03280368 | 0.0245632 | 0.0003749209 | 1947 | X52 | 5
2255 | 55582.68 | 81604.12 | 28.18408 | 0.2596652 | 0.9278395 | 0.01133916 | 0.03293313 | 0.1065735 | 0.1420128 | 0.02318164 | 1953 | X52 | 5
2256 | 57766.72 | 102542.8 | 31.10702 | 0.2231106 | 1.089529 | 0.01188006 | 0.00945055 | 0.005076672 | 0.27754 | 0.01131475 | 1956 | X52 | 5
2257 | 62322.16 | 84175.29 | 30.10038 | 0.2462599 | 1.116581 | 0.02378762 | 0.02377858 | 0.005080421 | 0.1953365 | 0.005161946 | 1983 | X52 | 5
2258 | 54626.98 | 100197.3 | 28.91687 | 0.2590456 | 0.737199 | 0.01711676 | 0.0262172 | 0.0359877 | 0.08360918 | 0.002601549 | 1966 | X52 | 5
2259 | 55683.62 | 89603.9 | 28.19662 | 0.2079781 | 1.229159 | 0.01761837 | 0.007949037 | 0.009806962 | 0.2751722 | 0.007963238 | 1955 | X52 | 5
2260 | 59253.47 | 83042.74 | 33.54506 | 0.1844746 | 1.216791 | 0.01401379 | 0.01882413 | 0.03577365 | 0.2781224 | 0.023692 | 1951 | X52 | 5
2261 | 60165.25 | 86852.87 | 27.00226 | 0.2472797 | 1.056767 | 0.01863851 | 0.03264405 | 0.02867731 | 0.09593947 | 0.03061095 | 1961 | X52 | 5
2262 | 58362.17 | 82197.05 | 25.45659 | 0.2684305 | 1.396402 | 0.02890459 | 0.0210397 | 0.1552023 | 0.06172358 | 0.01283662 | 1974 | X52 | 5
2263 | 57751.83 | 83065.35 | 34.40749 | 0.2415499 | 1.186234 | 0.01582208 | 0.02192791 | 0.0113657 | 0.02056765 | 0.01479387 | 1969 | X52 | 5
2264 | 61644.48 | 77109.68 | 18.0394 | 0.2309863 | 0.9009116 | 0.009959558 | 0.01939042 | 0.08493059 | 0.05580525 | 0.03011103 | 1952 | X52 | 5
2265 | 57766.72 | 102542.8 | 31.10702 | 0.2231106 | 1.089529 | 0.01188006 | 0.00945055 | 0.005076672 | 0.27754 | 0.01131475 | 1956 | X52 | 5
2266 | 68046.46 | 83853.33 | 30.77055 | 0.2253051 | 1.081043 | 0.01208322 | 0.01944623 | 0.09102088 | 0.1489909 | 0.006080779 | 1967 | X52 | 5
2267 | 62322.16 | 84175.29 | 30.10038 | 0.2462599 | 1.116581 | 0.02378762 | 0.02377858 | 0.005080421 | 0.1953365 | 0.005161946 | 1983 | X52 | 5
2268 | 54626.98 | 100197.3 | 28.91687 | 0.2590456 | 0.737199 | 0.01711676 | 0.0262172 | 0.0359877 | 0.08360918 | 0.002601549 | 1966 | X52 | 5
2269 | 55683.62 | 89603.9 | 28.19662 | 0.2079781 | 1.229159 | 0.01761837 | 0.007949037 | 0.009806962 | 0.2751722 | 0.007963238 | 1955 | X52 | 5
2270 | 66456.71 | 74278.81 | 23.41266 | 0.2441052 | 1.260854 | 0.0166526 | 0.02281324 | 0.09954919 | 0.01498183 | 0.009971515 | 1950 | X52 | 5
2271 | 64933.63 | 90341.72 | 34.91987 | 0.1505211 | 0.8718542 | 0.0146383 | 0.02008242 | 0.001118999 | 0.03081656 | 0.007384993 | 1948 | X52 | 5
2272 | 59253.47 | 83042.74 | 33.54506 | 0.1844746 | 1.216791 | 0.01401379 | 0.01882413 | 0.03577365 | 0.2781224 | 0.023692 | 1951 | X52 | 5
2273 | 64793.87 | 81798.15 | 37.49454 | 0.2793709 | 1.155371 | 0.01854437 | 0.01999711 | 0.0161318 | 0.1496669 | 0.01134679 | 1977 | X52 | 5
2274 | 60165.25 | 86852.87 | 27.00226 | 0.2472797 | 1.056767 | 0.01863851 | 0.03264405 | 0.02867731 | 0.09593947 | 0.03061095 | 1961 | X52 | 5
2275 | 58362.17 | 82197.05 | 25.45659 | 0.2684305 | 1.396402 | 0.02890459 | 0.0210397 | 0.1552023 | 0.06172358 | 0.01283662 | 1974 | X52 | 5
2276 | 65899.51 | 80446.01 | 32.40845 | 0.2459069 | 1.262615 | 0.01518367 | 0.02765032 | 0.09252739 | 0.05927591 | 0.007634042 | 1964 | X52 | 5
2277 | 67178.04 | 85736.16 | 39.20909 | 0.2361109 | 1.299971 | 0.01143213 | 0.01738954 | 0.02079875 | 0.008352768 | 0.02183326 | 1958.354 | X52 | 5
2278 | 68095.8 | 78245.46 | 30.26078 | 0.2415797 | 0.9098436 | 0.02154403 | 0.01991944 | 0.07361531 | 0.08889098 | 0.008008568 | 1951.167 | X52 | 5
2279 | 64749.3 | 92186.41 | 29.5075 | 0.2750312 | 1.117074 | 0.009893719 | 0.01162778 | 0.06951476 | 0.0504484 | 0.01188929 | 1955.068 | X52 | 5
2280 | 53508.41 | 94410.69 | 24.61754 | 0.2411786 | 1.081217 | 0.01345351 | 0.02407569 | 0.04902398 | 0.1515529 | 0.01031109 | 1967.797 | X52 | 5
2281 | 64736.41 | 71083.43 | 26.55537 | 0.1409663 | 1.161784 | 0.02139824 | 0.02712734 | 0.01980399 | 0.3479269 | 0.004178542 | 1959.591 | X52 | 5
2282 | 52428.32 | 82262.14 | 29.78827 | 0.1917476 | 1.220654 | 0.01446581 | 0.01561337 | 0.06666806 | 0.08492786 | 0.03009433 | 1970.236 | X52 | 5
2283 | 66890.96 | 94439.74 | 21.85114 | 0.1669495 | 1.033242 | 0.02455092 | 0.03063202 | 0.04091626 | 0.05629103 | 0.01445822 | 1951.213 | X52 | 5
2284 | 69747.18 | 82134.57 | 32.02257 | 0.2529073 | 0.4552723 | 0.01588876 | 0.008950084 | 0.01047706 | 0.06206306 | 0.009464091 | 1954.832 | X52 | 5
2285 | 65746.46 | 77034.08 | 22.47815 | 0.2568949 | 0.8822967 | 0.02102509 | 0.02109031 | 0.008308964 | 0.1392853 | 0.004442227 | 1950.175 | X52 | 5
2286 | 61411.57 | 80124.81 | 26.94939 | 0.2658233 | 1.057517 | 0.01554003 | 0.02876239 | 0.02682388 | 0.06162839 | 0.01163238 | 1970.409 | X52 | 5
2287 | 66110.44 | 74687.27 | 30.16504 | 0.2324556 | 1.207814 | 0.02678464 | 0.02072374 | 0.04697977 | 0.08000131 | 0.001032356 | 1960.798 | X52 | 5
2288 | 56026.45 | 94095.75 | 35.79382 | 0.2543038 | 1.264223 | 0.008583866 | 0.01929762 | 0.01560409 | 0.2306554 | 0.01308401 | 1968.068 | X52 | 5
2289 | 57006.29 | 93726.77 | 30.98383 | 0.2267973 | 1.145306 | 0.01922321 | 0.02348112 | 0.02332393 | 0.1299992 | 0.02137459 | 1967.659 | X52 | 5
2290 | 55880.12 | 96871.6 | 28.98047 | 0.2042841 | 1.225804 | 0.02013247 | 0.01600188 | 0.05772237 | 0.05659899 | 0.003366097 | 1967.048 | X52 | 5
2291 | 66167.34 | 80938.4 | 32.74216 | 0.2487649 | 1.069183 | 0.01324039 | 0.02434505 | 0.004125616 | 0.2508144 | 0.001260373 | 1972.385 | X52 | 5
2292 | 66570.41 | 71946.62 | 29.56672 | 0.2390435 | 0.9584262 | 0.02253674 | 0.02593712 | 0.1012453 | 0.07828108 | 0.000261054 | 1969.67 | X52 | 5
2293 | 50822.66 | 93251.59 | 30.51321 | 0.2209302 | 1.318884 | 0.02219079 | 0.01201301 | 0.007305988 | 0.1373781 | 0.02709722 | 1956.01 | X52 | 5
2294 | 66673.43 | 73312.32 | 29.0326 | 0.2143856 | 1.124965 | 0.02612536 | 0.0152746 | 0.0196785 | 0.1913133 | 0.001655476 | 1957.966 | X52 | 5
2295 | 67362.6 | 89513.36 | 29.91932 | 0.216298 | 1.011966 | 0.01744841 | 0.02176756 | 0.01190829 | 0.09505867 | 0.01766149 | 1954.371 | X52 | 5
2296 | 66018.83 | 72398.55 | 34.88029 | 0.2263188 | 0.9463398 | 0.005030269 | 0.009807519 | 0.01165296 | 0.03268642 | 0.002759988 | 1959.379 | X52 | 5
2297 | 53276.72 | 75964.04 | 30.85403 | 0.2460735 | 1.190133 | 0.01641518 | 0.01787407 | 0.01249168 | 0.07233771 | 0.02632088 | 1978.032 | X52 | 5
2298 | 69886.2 | 80946.79 | 32.27675 | 0.2675223 | 0.9589745 | 0.01469397 | 0.0160723 | 0.08650874 | 0.0297517 | 0.00709996 | 1961.677 | X52 | 5
2299 | 60766.44 | 75823.91 | 35.38259 | 0.2598264 | 1.224538 | 0.001128723 | 0.02298466 | 0.04315422 | 0.1479601 | 0.01402393 | 1975.15 | X52 | 5
2300 | 56725.19 | 93118.52 | 29.92363 | 0.2149511 | 1.289725 | 0.02110893 | 0.01973731 | 0.04179397 | 0.1134707 | 0.01879102 | 1965.754 | X52 | 5
2301 | 65948.05 | 87130.59 | 21.97275 | 0.2659774 | 1.342394 | 0.02281127 | 0.01241534 | 0.02962765 | 0.1211002 | 0.0005088436 | 1963.424 | X52 | 5
2302 | 61006.95 | 82312.62 | 28.21647 | 0.2025257 | 1.246693 | 0.02079874 | 0.0206041 | 0.04856661 | 0.1381972 | 0.02780391 | 1975.982 | X52 | 5
2303 | 66555.67 | 91667.45 | 31.97824 | 0.2561392 | 1.095152 | 0.01042003 | 0.02755374 | 0.05850441 | 0.02229985 | 0.02312864 | 1976.988 | X52 | 5
2304 | 58762.63 | 85702.07 | 33.33319 | 0.1721016 | 1.178866 | 0.01171368 | 0.02395601 | 0.1245474 | 0.0249622 | 0.02022084 | 1968.406 | X52 | 5
2305 | 57879.67 | 73597.61 | 27.14082 | 0.255786 | 1.153476 | 0.01530739 | 0.001907645 | 0.02330474 | 0.07089796 | 0.0282118 | 1958.608 | X52 | 5
2306 | 61469.59 | 91958.85 | 27.15572 | 0.1750352 | 0.9180486 | 0.02838765 | 0.0220099 | 0.003294337 | 0.0362715 | 0.0237314 | 1985.693 | X52 | 5
2307 | 66790.56 | 80302.42 | 25.03531 | 0.2622109 | 1.099178 | 0.01120055 | 0.01531095 | 0.01342747 | 0.0885388 | 0.01709114 | 1958.106 | X52 | 5
2308 | 62450.69 | 70126.12 | 30.74808 | 0.2416691 | 1.11716 | 0.02767426 | 0.02662145 | 0.1191791 | 0.002486006 | 0.003058297 | 1968.928 | X52 | 5
2309 | 51202.11 | 95273.79 | 28.50776 | 0.2532227 | 1.061917 | 0.01759313 | 0.00975861 | 0.005747869 | 0.07146086 | 0.01962457 | 1964.42 | X52 | 5
2310 | 63834.28 | 77932.46 | 22.51115 | 0.1774848 | 1.021339 | 0.02506757 | 0.01028951 | 0.1060854 | 0.2725258 | 0.03010725 | 1960.829 | X52 | 5
2311 | 55960.96 | 99866.94 | 31.32913 | 0.1997872 | 0.7267904 | 0.0139065 | 0.0141767 | 0.04070239 | 0.1151573 | 0.01563411 | 1957.625 | X52 | 5
2312 | 60810.48 | 77184.02 | 39.44234 | 0.1905152 | 1.032197 | 0.01120694 | 0.01617541 | 0.07884456 | 0.06002176 | 0.03817452 | 1964.291 | X52 | 5
2313 | 65706.28 | 94003.39 | 24.15966 | 0.2617679 | 1.186995 | 0.01157825 | 0.02631352 | 0.008230347 | 0.02093929 | 0.01145878 | 1965.445 | X52 | 5
2314 | 56154.21 | 94402.13 | 26.46112 | 0.2122135 | 0.8518135 | 0.01067548 | 0.01277107 | 0.05604782 | 0.1522062 | 0.0195271 | 1970.279 | X52 | 5
2315 | 67979.55 | 92465.52 | 27.53445 | 0.2225636 | 1.211535 | 0.02618299 | 0.01485957 | 0.02120647 | 0.005149105 | 0.005024121 | 1953.075 | X52 | 5
2316 | 66446.6 | 71744.69 | 19.92744 | 0.1545253 | 0.6761346 | 0.01865157 | 0.01296668 | 0.07303013 | 0.1297375 | 0.00447088 | 1949.195 | X52 | 5
2317 | 65492.5 | 89402.6 | 35.75926 | 0.1925943 | 1.162809 | 0.02865994 | 0.009608661 | 0.07543789 | 0.03591445 | 0.02566995 | 1960.594 | X52 | 5
2318 | 63847.55 | 98296.33 | 29.90157 | 0.227363 | 0.8601645 | 0.01538068 | 0.02504051 | 0.04097022 | 0.209776 | 0.003901387 | 1957.265 | X52 | 5
2319 | 61613.13 | 94217.17 | 32.82104 | 0.2040294 | 0.7695589 | 0.0002330409 | 0.02305311 | 0.008500755 | 0.2092358 | 0.01754572 | 1970.537 | X52 | 5
2320 | 66821.95 | 81348.77 | 31.50595 | 0.2328074 | 0.4329384 | 0.02686803 | 0.01145109 | 0.049778 | 0.1232834 | 0.007243802 | 1959.383 | X52 | 5
2321 | 56444.07 | 85496.38 | 34.96739 | 0.1744105 | 1.101676 | 0.02003987 | 0.01326395 | 0.0002572199 | 0.1144553 | 0.0251172 | 1949.736 | X52 | 5
2322 | 57417.31 | 71377.1 | 24.52547 | 0.1713638 | 1.082721 | 0.01899966 | 0.0167896 | 0.06148659 | 0.1143643 | 0.02641578 | 1968.386 | X52 | 5
2323 | 57952.12 | 106689 | 31.77764 | 0.2485989 | 1.357869 | 0.02076488 | 0.01631596 | 0.004155316 | 0.04336824 | 0.002506563 | 1951.245 | X52 | 5
2324 | 49583.28 | 91958.33 | 24.84931 | 0.1117845 | 1.075569 | 0.0291106 | 0.02694169 | 0.01215658 | 0.0360644 | 0.01206861 | 1972.495 | X52 | 5
2325 | 56374.27 | 97081.67 | 25.30655 | 0.2074672 | 1.211201 | 0.02208424 | 0.01288147 | 0.0443962 | 0.06994444 | 0.001927027 | 1954.994 | X52 | 5
2326 | 60284.27 | 97036.96 | 29.23827 | 0.2571339 | 1.125162 | 0.02070635 | 0.02396864 | 0.02293806 | 0.1451709 | 0.005068128 | 1962.005 | X52 | 5
2327 | 56607.5 | 92455.6 | 30.10899 | 0.2164446 | 0.993725 | 0.01114117 | 0.0035503 | 0.09069232 | 0.02652643 | 0.02456032 | 1959.097 | X52 | 5
2328 | 68161.24 | 74234.03 | 23.83516 | 0.221864 | 1.127225 | 0.02048801 | 0.02249582 | 0.04224313 | 0.04526402 | 0.002206807 | 1950.154 | X52 | 5
2329 | 55166.38 | 85119.02 | 30.55139 | 0.2443827 | 0.894697 | 0.02281384 | 0.008212863 | 0.01429978 | 0.1143151 | 0.02725513 | 1956.25 | X52 | 5
2330 | 68423.23 | 84779.44 | 27.69919 | 0.1905177 | 0.7460856 | 0.02647156 | 0.02728834 | 0.09364088 | 0.1137662 | 0.03200814 | 1955.701 | X52 | 5
2331 | 65998.28 | 79859.47 | 29.83162 | 0.2221766 | 1.2188 | 0.01532486 | 0.02761651 | 0.05932663 | 0.2962726 | 0.001344855 | 1965.58 | X52 | 5
2332 | 65651.04 | 93655.24 | 24.13749 | 0.2326093 | 1.234061 | 0.01436727 | 0.02052818 | 0.1305158 | 0.06985594 | 0.008747833 | 1959.694 | X52 | 5
2333 | 62808.13 | 103638.2 | 28.16855 | 0.2679345 | 0.8581864 | 0.01753819 | 0.01857962 | 0.02936239 | 0.06223366 | 0.01747667 | 1960.322 | X52 | 5
2334 | 62860.09 | 77735.19 | 26.83235 | 0.2315639 | 0.9996309 | 0.02178051 | 0.01563995 | 0.068202 | 0.3920356 | 0.01465552 | 1957.298 | X52 | 5
2335 | 59526.66 | 92425.29 | 34.22042 | 0.1426652 | 0.8745427 | 0.0147583 | 0.02326658 | 0.05397618 | 0.1134434 | 0.0008337962 | 1970.172 | X52 | 5
2336 | 55399.06 | 92151.5 | 28.38066 | 0.2432445 | 0.7014825 | 0.008952481 | 0.01624833 | 0.06371153 | 0.1976784 | 0.01566355 | 1979.685 | X52 | 5
2337 | 65809.01 | 94310.19 | 29.63206 | 0.2376765 | 1.221613 | 0.01176485 | 0.01036542 | 0.009503353 | 0.1139245 | 0.003084699 | 1951.455 | X52 | 5
2338 | 54472.53 | 85080.63 | 36.87425 | 0.246309 | 1.250306 | 0.02234461 | 0.02352884 | 0.1134271 | 0.05560567 | 0.01530309 | 1958.197 | X52 | 5
2339 | 67414.09 | 79883.67 | 30.11064 | 0.2258704 | 1.054083 | 0.01999951 | 0.0204986 | 0.06330785 | 0.1883023 | 0.01112585 | 1955.056 | X52 | 5
2340 | 65993.19 | 87134.58 | 33.99024 | 0.2706825 | 1.055162 | 0.02628355 | 0.01257549 | 0.05711641 | 0.02127878 | 0.007816108 | 1951.78 | X52 | 5
2341 | 55181.58 | 81323.89 | 28.26949 | 0.1727484 | 0.8155656 | 0.01734891 | 0.029636 | 0.1000899 | 0.06336009 | 0.0283135 | 1966.788 | X52 | 5
2342 | 68490.65 | 84486.11 | 35.52182 | 0.2691137 | 0.4428962 | 0.02343199 | 0.01596431 | 0.01922182 | 0.2043602 | 0.0102965 | 1972.999 | X52 | 5
2343 | 62342.31 | 93776.19 | 28.22385 | 0.20169 | 1.23642 | 0.0223125 | 0.01959577 | 0.04116689 | 0.141375 | 0.008007769 | 1953.653 | X52 | 5
2344 | 67916.45 | 73103.3 | 32.24401 | 0.1782044 | 1.252401 | 0.01766751 | 0.01868511 | 0.06381659 | 0.05787892 | 0.01964684 | 1951.222 | X52 | 5
2345 | 69492.24 | 75545.94 | 32.52191 | 0.2023051 | 0.9761616 | 0.01881451 | 0.02610051 | 0.03878856 | 0.04262424 | 0.0007046031 | 1955.662 | X52 | 5
2346 | 63467.72 | 92945.35 | 23.555 | 0.197679 | 1.298685 | 0.009295558 | 0.01814491 | 0.08120172 | 0.03099761 | 0.0006969689 | 1949.16 | X52 | 5
2347 | 64460.62 | 91790.13 | 28.55729 | 0.2788193 | 1.042798 | 0.01298085 | 0.02323849 | 0.03407532 | 0.2095832 | 0.02026144 | 1977.244 | X52 | 5
2348 | 66925.39 | 84682.49 | 25.85161 | 0.235725 | 0.8789374 | 0.01959102 | 0.01728573 | 0.07818013 | 0.004195145 | 0.01177774 | 1955.78 | X52 | 5
2349 | 69500.69 | 83114.24 | 29.82599 | 0.2275181 | 0.8115684 | 0.01290718 | 0.02557537 | 0.05330322 | 0.1182175 | 0.007043757 | 1954.012 | X52 | 5
2350 | 66059.74 | 71991.5 | 32.50612 | 0.1075261 | 1.245611 | 0.01974418 | 0.02221564 | 0.002699128 | 0.04662603 | 0.001294991 | 1959.298 | X52 | 5
2351 | 60852.45 | 97267.39 | 22.93199 | 0.2527797 | 0.7063303 | 0.02009062 | 0.02086199 | 0.04079101 | 0.1098005 | 0.008690062 | 1953.381 | X52 | 5
2352 | 57086.21 | 97088.32 | 27.88708 | 0.2665972 | 1.101454 | 0.01956016 | 0.02052784 | 0.04146899 | 0.06489013 | 0.006626215 | 1963.957 | X52 | 5
2353 | 66994.42 | 91474.89 | 35.1036 | 0.1988684 | 0.9569658 | 0.01837799 | 0.02645249 | 0.03149269 | 0.04767478 | 0.0007158614 | 1968.441 | X52 | 5
2354 | 53195.55 | 100055.7 | 23.45802 | 0.2436886 | 1.155484 | 0.02826833 | 0.01515776 | 0.09192912 | 0.1516989 | 0.01553435 | 1954.346 | X52 | 5
2355 | 57835.03 | 71214.2 | 34.41807 | 0.2310492 | 1.229033 | 0.01951475 | 0.0228239 | 0.0259168 | 0.3622465 | 0.01212852 | 1969.705 | X52 | 5
2356 | 54681.09 | 71081.7 | 30.59803 | 0.2077121 | 1.092981 | 0.02199224 | 0.0212588 | 0.03466868 | 0.08740989 | 0.03170723 | 1961.256 | X52 | 5
2357 | 68418.06 | 77613.69 | 32.10433 | 0.2516027 | 1.042063 | 0.01594223 | 0.01123287 | 0.009218002 | 0.0002315357 | 0.00566676 | 1958.861 | X52 | 5
2358 | 66113.29 | 75584.21 | 27.55896 | 0.2089641 | 1.065063 | 0.01394282 | 0.01620191 | 0.07025309 | 0.04290368 | 0.00619406 | 1949.12 | X52 | 5
2359 | 55238.62 | 94676.71 | 31.56746 | 0.2078224 | 1.203446 | 0.02216458 | 0.03078946 | 0.06750657 | 0.03307243 | 0.002602282 | 1976.95 | X52 | 5
2360 | 55930.9 | 93160.49 | 27.62004 | 0.2796041 | 1.385073 | 0.02314288 | 0.007911928 | 0.02142594 | 0.006660922 | 0.009674735 | 1959.94 | X52 | 5
2361 | 65762.6 | 88507.96 | 27.01006 | 0.150507 | 0.7265185 | 0.01820472 | 0.02305165 | 0.02432232 | 0.2021252 | 0.008229524 | 1954.22 | X52 | 5
2362 | 59578.41 | 92832.97 | 34.09615 | 0.1733962 | 1.253254 | 0.02157813 | 0.02405728 | 0.09337425 | 0.03127402 | 0.004080775 | 1975.952 | X52 | 5
2363 | 66157.67 | 84025.19 | 31.25229 | 0.2510846 | 1.050293 | 0.0003942002 | 0.02448931 | 0.03807917 | 0.1195043 | 0.01458821 | 1964.389 | X52 | 5
2364 | 68196.88 | 76046.48 | 33.78411 | 0.2514174 | 0.9204492 | 0.01170605 | 0.02386803 | 0.06565964 | 0.1494717 | 0.008699961 | 1956.645 | X52 | 5
2365 | 62275.92 | 99313.03 | 30.95146 | 0.23146 | 1.183735 | 0.02012918 | 0.02003043 | 0.022808 | 0.2661161 | 0.01209699 | 1953.703 | X52 | 5
2366 | 69765.09 | 75109.77 | 29.98611 | 0.2744896 | 0.9829545 | 0.0271221 | 0.01968942 | 0.0791418 | 0.2150776 | 0.01531433 | 1952.36 | X52 | 5
2367 | 56835.27 | 94326.02 | 30.9713 | 0.195237 | 1.067025 | 0.01904437 | 0.01386139 | 0.01660263 | 0.03966034 | 0.01193808 | 1959.921 | X52 | 5
2368 | 54572.37 | 85643.76 | 19.562 | 0.2243511 | 1.233281 | 0.02091277 | 0.01350221 | 0.06412775 | 0.1363944 | 0.027343 | 1979.32 | X52 | 5
2369 | 65971.96 | 88222.44 | 29.8294 | 0.2591816 | 0.9945969 | 0.00774503 | 0.006157481 | 0.01248749 | 0.02934692 | 0.004659106 | 1960.972 | X52 | 5
2370 | 58559.86 | 81658.99 | 30.5659 | 0.2336799 | 1.124299 | 0.02144847 | 0.02532883 | 0.06629018 | 0.1395884 | 0.02712811 | 1982.429 | X52 | 5
2371 | 67378.14 | 83088.22 | 29.03486 | 0.1586868 | 0.7794284 | 0.01860452 | 0.01658732 | 0.03024845 | 0.1376209 | 0.02580716 | 1961.026 | X52 | 5
2372 | 56942.22 | 92195.98 | 33.00428 | 0.1482908 | 1.019134 | 0.02847319 | 0.02684187 | 0.08221963 | 0.05175818 | 0.01275945 | 1966.971 | X52 | 5
2373 | 63727.63 | 95765.24 | 29.99094 | 0.1726078 | 1.137087 | 0.02308726 | 0.02996756 | 0.0559753 | 0.05564845 | 0.02730359 | 1957.775 | X52 | 5
2374 | 67226.32 | 91551.92 | 30.70424 | 0.2549845 | 1.010195 | 0.02565073 | 0.004103495 | 0.02290306 | 0.1029768 | 0.005180453 | 1952.999 | X52 | 5
2375 | 58495.14 | 96240.83 | 21.31254 | 0.2553729 | 1.035698 | 0.0168073 | 0.02063846 | 0.008810194 | 0.1201879 | 0.0177801 | 1968.204 | X52 | 5
2376 | 65440.75 | 83717.17 | 26.524 | 0.1731088 | 1.065919 | 0.02875146 | 0.02940763 | 0.03826937 | 0.077438 | 0.01731725 | 1950.946 | X52 | 5
2377 | 65979.98 | 75314.54 | 33.00116 | 0.2455539 | 1.018702 | 0.02546506 | 0.01881131 | 0.02725788 | 0.03906945 | 0.01730964 | 1958.416 | X52 | 5
2378 | 60944.81 | 72646.64 | 33.90172 | 0.2307104 | 1.157521 | 0.02407917 | 0.02908281 | 0.01076875 | 0.08007052 | 0.01908853 | 1955.822 | X52 | 5
2379 | 57757.59 | 101651 | 35.45318 | 0.2179998 | 0.8806022 | 0.02056206 | 0.02087262 | 0.06170355 | 0.1208417 | 0.0179681 | 1960.546 | X52 | 5
2380 | 66762.56 | 79614.63 | 28.32736 | 0.2579837 | 1.033639 | 0.02406205 | 0.0226415 | 0.03110483 | 0.05255989 | 0.01528456 | 1960.824 | X52 | 5
2381 | 56115.52 | 93986.34 | 25.4064 | 0.2253219 | 1.0005 | 0.0109298 | 0.01163333 | 0.04165019 | 0.1009398 | 0.01163541 | 1967.929 | X52 | 5
2382 | 76803.05 | 97406.42 | 23.57164 | 0.1390672 | 1.378584 | 0.0257381 | 0.02186758 | 0.03336874 | 0.1445888 | 0.03641512 | 1954 | X56 | 6
2383 | 76173.46 | 106081.5 | 26.61129 | 0.1442968 | 0.929374 | 0.02320183 | 0.01275343 | 0.01016328 | 0.1083316 | 0.0449551 | 1952 | X56 | 6
2384 | 75739.23 | 92375.47 | 26.78231 | 0.2657996 | 0.3877249 | 0.00960583 | 0.01186882 | 0.03680676 | 0.05500623 | 0.02304363 | 1947 | X56 | 6
2385 | 76054.14 | 98392.16 | 31.2249 | 0.2530291 | 1.304036 | 0.01432827 | 0.01897664 | 0.08496049 | 0.1484869 | 0.0001540416 | 1954 | X56 | 6
2386 | 74715.74 | 112978.8 | 24.63688 | 0.2759605 | 0.8328846 | 0.0124741 | 0.02378039 | 0.06598496 | 0.1014748 | 0.02551036 | 1952 | X56 | 6
2387 | 76658.16 | 88864.55 | 25.59247 | 0.2701879 | 0.7989709 | 0.01564089 | 0.01814169 | 0.08669726 | 0.08380304 | 0.01053335 | 1952 | X56 | 6
2388 | 76814.52 | 83746.4 | 27.62082 | 0.1387664 | 1.084142 | 0.02209247 | 0.008834126 | 0.05087562 | 0.06304067 | 0.003859367 | 1953 | X56 | 6
2389 | 75955.04 | 97869.23 | 22.37505 | 0.2170522 | 1.253429 | 0.01954656 | 0.01154674 | 0.04254837 | 0.1576361 | 0.02890635 | 1955 | X56 | 6
2390 | 76283.69 | 111420.3 | 18.9276 | 0.2138651 | 1.381715 | 0.004808674 | 0.009613126 | 0.05765881 | 0.1058542 | 0.02159837 | 1952 | X56 | 6
2391 | 77372.92 | 83992.52 | 30.50979 | 0.1849978 | 1.005756 | 0.02094097 | 0.006040733 | 0.05568697 | 0.03985237 | 0.006497826 | 1953 | X56 | 6
2392 | 75668.39 | 95586.33 | 26.32082 | 0.221579 | 0.9074784 | 0.015879 | 0.006317224 | 0.03316944 | 0.1044363 | 0.0331293 | 1954 | X56 | 6
2393 | 76740 | 98354.17 | 27.27188 | 0.2531794 | 1.230318 | 0.02110466 | 0.01506512 | 0.04419135 | 0.09078453 | 0.008244836 | 1952.369 | X56 | 6
2394 | 77087.04 | 93262.59 | 26.08243 | 0.2034214 | 1.020416 | 0.02479024 | 0.01579307 | 0.06020464 | 0.09825185 | 0.02768442 | 1952.557 | X56 | 6
2395 | 76847.96 | 99787.53 | 26.96046 | 0.2286297 | 1.217129 | 0.01110188 | 0.0110525 | 0.0422463 | 0.09792965 | 0.005946553 | 1952.492 | X56 | 6
2396 | 76981.16 | 95579.43 | 26.92711 | 0.2386368 | 1.290255 | 0.01455652 | 0.0146393 | 0.06484733 | 0.1256928 | 0.01387908 | 1951.236 | X56 | 6
2397 | 76791.32 | 93433.72 | 21.51915 | 0.2250837 | 1.140236 | 0.01783356 | 0.009100566 | 0.04168494 | 0.09513208 | 0.03147853 | 1953.061 | X56 | 6
2398 | 76857.92 | 94624.94 | 26.26801 | 0.2389155 | 1.054403 | 0.01618073 | 0.01083337 | 0.05544595 | 0.1082229 | 0.01174576 | 1953.29 | X56 | 6
2399 | 77041.71 | 101015.4 | 25.20794 | 0.2310849 | 1.119405 | 0.01289967 | 0.01167943 | 0.0633413 | 0.09643472 | 0.01400622 | 1951.468 | X56 | 6
2400 | 76885.35 | 95281.86 | 25.9145 | 0.2017346 | 1.101803 | 0.01850689 | 0.017265 | 0.05117277 | 0.08099194 | 0.01840167 | 1951.134 | X56 | 6
2401 | 76756.25 | 98625.88 | 24.49116 | 0.2401753 | 1.140368 | 0.01860986 | 0.01158531 | 0.05479997 | 0.07312136 | 0.03487064 | 1953.428 | X56 | 6
2402 | 77234.27 | 91375.7 | 25.40931 | 0.2196991 | 0.9304363 | 0.01831396 | 0.01091122 | 0.05709326 | 0.1057416 | 0.02766481 | 1952.463 | X56 | 6
2403 | 76784.15 | 95887.37 | 25.83105 | 0.2031073 | 1.183562 | 0.01922965 | 0.009715813 | 0.04816288 | 0.08916916 | 0.01599953 | 1954.357 | X56 | 6
2404 | 76804.71 | 100050.7 | 24.61077 | 0.1987404 | 0.896149 | 0.0179815 | 0.01531948 | 0.05633464 | 0.08127055 | 0.01717445 | 1952.918 | X56 | 6
2405 | 76731.33 | 95491.76 | 27.35212 | 0.1963736 | 1.106897 | 0.01571417 | 0.01333304 | 0.06245584 | 0.1035929 | 0.01875661 | 1953.317 | X56 | 6
2406 | 76887.92 | 94562.62 | 25.73475 | 0.2198608 | 1.054866 | 0.0205576 | 0.01240822 | 0.06051901 | 0.114233 | 0.01883678 | 1951.504 | X56 | 6
2407 | 76707.65 | 99638.19 | 27.78776 | 0.2094475 | 1.109972 | 0.01833506 | 0.01495142 | 0.0540217 | 0.1058826 | 0.0266647 | 1952.116 | X56 | 6
2408 | 76972.5 | 92417.33 | 28.18107 | 0.2226113 | 1.026987 | 0.01938489 | 0.007857968 | 0.04604146 | 0.09639334 | 0.02378311 | 1952.122 | X56 | 6
2409 | 76831.66 | 101056.3 | 25.9392 | 0.2303806 | 1.183244 | 0.01729228 | 0.01189562 | 0.04773992 | 0.1015219 | 0.01993861 | 1951.406 | X56 | 6
2410 | 76776.46 | 95130.02 | 23.77831 | 0.2266453 | 0.931246 | 0.01487153 | 0.01298177 | 0.0479317 | 0.1172199 | 0.01951193 | 1952.937 | X56 | 6
2411 | 76734.62 | 94704.2 | 27.55826 | 0.2002071 | 1.066776 | 0.01903722 | 0.01336999 | 0.04838434 | 0.1004101 | 0.01814422 | 1952.71 | X56 | 6
2412 | 76695.67 | 96228.12 | 27.86259 | 0.204623 | 1.054327 | 0.01587114 | 0.0118239 | 0.04428519 | 0.1004845 | 0.02281817 | 1952.578 | X56 | 6
2413 | 76843.5 | 93552.63 | 25.56181 | 0.21236 | 1.24097 | 0.01906801 | 0.008689519 | 0.06393333 | 0.09466626 | 0.02073922 | 1953.28 | X56 | 6
2414 | 76734.99 | 90670.21 | 26.17433 | 0.1957657 | 0.9749104 | 0.01476586 | 0.01540711 | 0.04569906 | 0.1065229 | 0.0211029 | 1951.684 | X56 | 6
2415 | 76889.43 | 96875.02 | 25.41324 | 0.2208156 | 1.209799 | 0.01928158 | 0.01180335 | 0.07152285 | 0.1043557 | 0.01884255 | 1952.117 | X56 | 6
2416 | 77048.73 | 93121.2 | 24.7352 | 0.1808336 | 1.089621 | 0.01620003 | 0.01387352 | 0.05226193 | 0.08419266 | 0.02251439 | 1953.893 | X56 | 6
2417 | 76786.38 | 101205.3 | 26.43735 | 0.238245 | 0.9640005 | 0.01752386 | 0.01129553 | 0.06083048 | 0.0990429 | 0.02781814 | 1952.7 | X56 | 6
2418 | 76732.53 | 97842.62 | 26.56492 | 0.2285332 | 1.110492 | 0.01628275 | 0.01439177 | 0.05397198 | 0.1269837 | 0.01844623 | 1951.512 | X56 | 6
2419 | 76712.86 | 97419.71 | 23.01499 | 0.2396165 | 1.035846 | 0.01348522 | 0.01467121 | 0.05679419 | 0.0782728 | 0.03089496 | 1952.119 | X56 | 6
2420 | 77196.04 | 97414.77 | 25.33608 | 0.2239603 | 1.103826 | 0.023048 | 0.01424951 | 0.0563793 | 0.1191353 | 0.02321001 | 1952.293 | X56 | 6
2421 | 77085.65 | 96402.87 | 23.50091 | 0.225693 | 0.8671224 | 0.01617707 | 0.009906043 | 0.05473215 | 0.09189717 | 0.02212735 | 1952.389 | X56 | 6
2422 | 76699.18 | 102814.2 | 24.63539 | 0.2129572 | 1.153108 | 0.02080813 | 0.01320752 | 0.05818755 | 0.09410412 | 0.0165693 | 1952.395 | X56 | 6
2423 | 76758.13 | 94496.2 | 25.87065 | 0.2294198 | 1.06285 | 0.01724012 | 0.01214056 | 0.0698921 | 0.1103113 | 0.02333795 | 1952.406 | X56 | 6
2424 | 76945.98 | 97563.11 | 26.94193 | 0.2146206 | 1.238888 | 0.01778262 | 0.01276065 | 0.05038828 | 0.0907115 | 0.02536315 | 1953.395 | X56 | 6
2425 | 76739.11 | 91794.6 | 27.92812 | 0.2174674 | 0.957543 | 0.01640731 | 0.01645289 | 0.05906028 | 0.09828338 | 0.02138179 | 1952.26 | X56 | 6
2426 | 76749.66 | 101868.9 | 25.511 | 0.2213918 | 0.898783 | 0.01961175 | 0.01361488 | 0.04762007 | 0.09966524 | 0.02059371 | 1951.412 | X56 | 6
2427 | 76952.74 | 98234.56 | 25.87233 | 0.2183855 | 1.028986 | 0.01596497 | 0.01293554 | 0.05409003 | 0.1143337 | 0.01207585 | 1952.805 | X56 | 6
2428 | 76901.77 | 96188.57 | 26.2605 | 0.2292318 | 0.9605356 | 0.02026786 | 0.01259966 | 0.05119089 | 0.09550263 | 0.02216609 | 1952.606 | X56 | 6
2429 | 76836.13 | 99685.01 | 25.72324 | 0.213868 | 0.8965228 | 0.01628554 | 0.01132907 | 0.05459268 | 0.09426845 | 0.01915322 | 1952.572 | X56 | 6
2430 | 77071.94 | 99658.35 | 25.77969 | 0.2259029 | 1.021299 | 0.02012613 | 0.01313709 | 0.04069674 | 0.09051025 | 0.02246659 | 1952.596 | X56 | 6
2431 | 76704.71 | 104876.3 | 24.80719 | 0.2303068 | 1.041067 | 0.0171444 | 0.01037663 | 0.06259431 | 0.08941941 | 0.01399452 | 1952.033 | X56 | 6
2432 | 76723.03 | 99463.49 | 26.67495 | 0.2147243 | 1.101143 | 0.01950516 | 0.01143536 | 0.0446951 | 0.0919432 | 0.02113949 | 1952.003 | X56 | 6
2433 | 77099.58 | 102041.7 | 26.09323 | 0.2145765 | 0.9703325 | 0.01847884 | 0.01498836 | 0.05236795 | 0.09558558 | 0.01603342 | 1952.602 | X56 | 6
2434 | 76971.76 | 103657.1 | 25.74027 | 0.2115945 | 1.08173 | 0.01785716 | 0.01441469 | 0.06136368 | 0.0928461 | 0.02434347 | 1951.821 | X56 | 6
2435 | 76892.73 | 102747.6 | 26.99719 | 0.2030445 | 1.168103 | 0.01517264 | 0.01379399 | 0.05302682 | 0.1055764 | 0.02588954 | 1953.014 | X56 | 6
2436 | 76900.91 | 96971.65 | 26.56715 | 0.2171968 | 0.9822812 | 0.02146098 | 0.0145091 | 0.05293854 | 0.1057385 | 0.01842731 | 1951.823 | X56 | 6
2437 | 76768.47 | 93164.76 | 26.34347 | 0.201799 | 1.032376 | 0.01887042 | 0.01691344 | 0.05375248 | 0.1054559 | 0.0169404 | 1951.691 | X56 | 6
2438 | 76709 | 94260.8 | 26.65603 | 0.202972 | 0.9765919 | 0.01793273 | 0.0153375 | 0.05992461 | 0.08995551 | 0.01270001 | 1953.51 | X56 | 6
2439 | 77253.2 | 90932.92 | 26.8367 | 0.200557 | 1.020329 | 0.01720203 | 0.009761341 | 0.05218778 | 0.1034334 | 0.02560028 | 1952.383 | X56 | 6
2440 | 77132.7 | 91395.05 | 24.81194 | 0.1806707 | 0.8752428 | 0.02014682 | 0.01466624 | 0.056361 | 0.101612 | 0.02504203 | 1951.954 | X56 | 6
2441 | 76703.81 | 97285.96 | 25.77055 | 0.2173795 | 1.150703 | 0.01737418 | 0.01204902 | 0.05402182 | 0.09434058 | 0.02227885 | 1953.236 | X56 | 6
2442 | 76824.65 | 98620.58 | 26.3742 | 0.2313951 | 1.106168 | 0.01988804 | 0.01638639 | 0.05013313 | 0.09239104 | 0.01757254 | 1952.78 | X56 | 6
2443 | 76990.23 | 102638.9 | 27.10879 | 0.2075169 | 1.024852 | 0.02097507 | 0.01436062 | 0.04601827 | 0.1016976 | 0.0282014 | 1952.494 | X56 | 6
2444 | 76841.67 | 97007.93 | 26.08225 | 0.234015 | 1.279254 | 0.01619857 | 0.01612606 | 0.05770612 | 0.1083741 | 0.02005479 | 1951.701 | X56 | 6
2445 | 77128.96 | 94998.74 | 27.04296 | 0.2419907 | 1.066123 | 0.02030829 | 0.01187729 | 0.03792045 | 0.1073277 | 0.01600346 | 1952.546 | X56 | 6
2446 | 76938.57 | 96469.63 | 26.1018 | 0.2048625 | 1.114222 | 0.01690856 | 0.01452426 | 0.04614873 | 0.1011155 | 0.02642097 | 1952.032 | X56 | 6
2447 | 76866.17 | 102338.5 | 24.4271 | 0.2360963 | 0.9504883 | 0.01808107 | 0.0155843 | 0.04862579 | 0.07495804 | 0.01931732 | 1952.458 | X56 | 6
2448 | 76773.39 | 94351.59 | 24.54711 | 0.212283 | 0.9009963 | 0.01882141 | 0.009717319 | 0.05430212 | 0.1045434 | 0.02273541 | 1952.506 | X56 | 6
2449 | 76715.01 | 97023.75 | 24.59202 | 0.2315172 | 1.144469 | 0.0160242 | 0.01344357 | 0.0538036 | 0.1087901 | 0.02154584 | 1952.634 | X56 | 6
2450 | 76756.59 | 96867.37 | 25.78259 | 0.2305186 | 0.9406994 | 0.01865024 | 0.01093589 | 0.05726096 | 0.1049913 | 0.0248801 | 1952.94 | X56 | 6
2451 | 77524.51 | 93400.42 | 23.98378 | 0.2196002 | 1.036266 | 0.01850356 | 0.01866191 | 0.03912326 | 0.0920608 | 0.01441954 | 1952.406 | X56 | 6
2452 | 76891.29 | 91750.86 | 23.98359 | 0.2247029 | 1.07071 | 0.02330956 | 0.0138716 | 0.05468895 | 0.04079392 | 0.002462363 | 1953.996 | X56 | 6
2453 | 77101.16 | 96795.18 | 25.66157 | 0.2195156 | 0.9058649 | 0.01490905 | 0.01681678 | 0.04384353 | 0.1048289 | 0.02199454 | 1953.465 | X56 | 6
2454 | 77255.62 | 93023.01 | 24.36424 | 0.248956 | 1.144068 | 0.01363229 | 0.009595285 | 0.04457089 | 0.0913766 | 0.01975261 | 1951.358 | X56 | 6
2455 | 76742.75 | 94118.57 | 24.3865 | 0.2426233 | 1.272202 | 0.01922139 | 0.01346058 | 0.0490031 | 0.1011129 | 0.02395712 | 1952.718 | X56 | 6
2456 | 77234.02 | 90129.43 | 25.92407 | 0.1707638 | 1.176535 | 0.01570949 | 0.01398128 | 0.06695104 | 0.1163777 | 0.03572918 | 1953.095 | X56 | 6
2457 | 76996.05 | 94871.4 | 23.75004 | 0.2089018 | 1.168896 | 0.01924104 | 0.01468369 | 0.0427928 | 0.1102614 | 0.0244507 | 1952.515 | X56 | 6
2458 | 77485.84 | 95641.66 | 22.0662 | 0.2113727 | 0.9066482 | 0.01938858 | 0.01497315 | 0.05265413 | 0.0978861 | 0.01422485 | 1952.099 | X56 | 6
2459 | 77100.54 | 102217.6 | 25.69333 | 0.257845 | 1.158473 | 0.017455 | 0.01698467 | 0.04563111 | 0.09694175 | 0.0241097 | 1952.468 | X56 | 6
2460 | 77355.46 | 101220.5 | 23.78839 | 0.2222956 | 0.8980671 | 0.01891919 | 0.009356153 | 0.06002107 | 0.1180734 | 0.02305589 | 1952.145 | X56 | 6
2461 | 76714.17 | 100715.5 | 25.2789 | 0.194513 | 0.9081213 | 0.01599135 | 0.01420724 | 0.0638527 | 0.09988037 | 0.01189948 | 1951.571 | X56 | 6
2462 | 76759.63 | 103370.7 | 26.10114 | 0.2535783 | 1.024391 | 0.01907812 | 0.01596891 | 0.04986208 | 0.09235829 | 0.03035483 | 1952.721 | X56 | 6
2463 | 77458.61 | 96269 | 27.55514 | 0.1937281 | 1.243754 | 0.02284049 | 0.01497066 | 0.04851496 | 0.09341612 | 0.02431817 | 1952.192 | X56 | 6
2464 | 76702.18 | 98143.14 | 26.32409 | 0.2382559 | 0.8605468 | 0.01485143 | 0.01266784 | 0.04692661 | 0.07604895 | 0.02494919 | 1951.952 | X56 | 6
2465 | 76853.41 | 103379.8 | 26.07268 | 0.238849 | 0.8277542 | 0.01733715 | 0.01129826 | 0.04165645 | 0.0931663 | 0.02331079 | 1951.571 | X56 | 6
2466 | 76864.44 | 93523.53 | 25.15139 | 0.2041017 | 1.014523 | 0.02203654 | 0.01673049 | 0.06390404 | 0.07638699 | 0.01791754 | 1952.385 | X56 | 6
2467 | 76903.33 | 101428.6 | 28.00439 | 0.264497 | 1.119529 | 0.01934701 | 0.01301183 | 0.04822594 | 0.09157649 | 0.01959999 | 1952.11 | X56 | 6
2468 | 77113.22 | 94277.77 | 26.78321 | 0.2561146 | 0.8496004 | 0.01930763 | 0.01085698 | 0.04582483 | 0.1158019 | 0.02240972 | 1953.4 | X56 | 6
2469 | 77252.84 | 92566.46 | 24.00279 | 0.196961 | 0.9016752 | 0.01924112 | 0.01355381 | 0.05185588 | 0.1151859 | 0.01500661 | 1953.066 | X56 | 6
2470 | 76880.54 | 96650.84 | 27.96706 | 0.2104877 | 1.029967 | 0.01229869 | 0.01232086 | 0.0608982 | 0.09439919 | 0.02507645 | 1951.777 | X56 | 6
2471 | 76754.11 | 97652.58 | 21.00709 | 0.2074956 | 1.145749 | 0.02073522 | 0.007538746 | 0.04452131 | 0.1111066 | 0.02992547 | 1953.646 | X56 | 6
2472 | 77483.74 | 94537.41 | 27.59309 | 0.2440401 | 1.40764 | 0.02139081 | 0.01266672 | 0.06345793 | 0.1097838 | 0.0155346 | 1951.034 | X56 | 6
2473 | 77329.56 | 99579.42 | 26.86725 | 0.1694791 | 1.025908 | 0.02188967 | 0.01693694 | 0.03798212 | 0.1079334 | 0.02238938 | 1951.37 | X56 | 6
2474 | 76945 | 100564.4 | 25.28639 | 0.2232802 | 0.9842188 | 0.02138615 | 0.0122816 | 0.05776357 | 0.1075046 | 0.02890186 | 1952.141 | X56 | 6
2475 | 77080.02 | 94333.88 | 27.51544 | 0.2173608 | 1.114409 | 0.0143938 | 0.008751828 | 0.05346355 | 0.09157336 | 0.03338161 | 1951.485 | X56 | 6
2476 | 76689.42 | 95189.4 | 25.89486 | 0.1958173 | 0.9754346 | 0.0160445 | 0.01641938 | 0.05007712 | 0.1016121 | 0.0259078 | 1953.364 | X56 | 6
2477 | 76705.27 | 92167.68 | 24.71814 | 0.2013498 | 0.9923452 | 0.0175968 | 0.0126512 | 0.04227464 | 0.07118754 | 0.02665574 | 1952.683 | X56 | 6
2478 | 77250.55 | 100243 | 25.50592 | 0.216002 | 1.039201 | 0.02187048 | 0.01273439 | 0.06303872 | 0.09532193 | 0.0156567 | 1951.511 | X56 | 6
2479 | 76896.17 | 96635.33 | 24.95528 | 0.2164102 | 1.066228 | 0.01404604 | 0.01615743 | 0.04713898 | 0.104256 | 0.01892576 | 1952.979 | X56 | 6
2480 | 77295.52 | 95318.51 | 26.34835 | 0.2263052 | 0.8061953 | 0.02123123 | 0.01102744 | 0.06061134 | 0.1203942 | 0.01940278 | 1951.065 | X56 | 6
2481 | 76711.69 | 95335.61 | 25.2711 | 0.1946207 | 1.10619 | 0.01836964 | 0.01329529 | 0.05786857 | 0.1008379 | 0.02803723 | 1950.453 | X56 | 6
2482 | 76746.56 | 102968.7 | 25.29985 | 0.2449286 | 0.8894165 | 0.02597122 | 0.01103078 | 0.0679823 | 0.09408409 | 0.02167182 | 1953.296 | X56 | 6
2483 | 77029.77 | 101516.6 | 26.98625 | 0.1837164 | 1.204983 | 0.01335826 | 0.007707499 | 0.06077906 | 0.1151503 | 0.01933342 | 1950.807 | X56 | 6
2484 | 77023.03 | 106740.3 | 24.43317 | 0.2158629 | 1.044684 | 0.01441796 | 0.01374976 | 0.05400826 | 0.1225319 | 0.02331372 | 1951.769 | X56 | 6
2485 | 77248.5 | 105954.9 | 25.28265 | 0.2293266 | 1.100941 | 0.02302765 | 0.01319695 | 0.06657422 | 0.1319199 | 0.02371127 | 1953.155 | X56 | 6
2486 | 76691.43 | 100724.2 | 25.69652 | 0.2285638 | 1.051836 | 0.01767923 | 0.01390339 | 0.05948404 | 0.09117841 | 0.01946574 | 1953.361 | X56 | 6
2487 | 77044.07 | 94244.19 | 26.29091 | 0.2143104 | 0.9730534 | 0.01371533 | 0.01478641 | 0.04614092 | 0.1377467 | 0.01736245 | 1951.244 | X56 | 6
2488 | 77159.88 | 96182.77 | 24.8412 | 0.2393342 | 1.150119 | 0.01740022 | 0.01416551 | 0.0718779 | 0.0536678 | 0.03281753 | 1952.333 | X56 | 6
2489 | 77227.83 | 106457 | 24.14088 | 0.184085 | 1.245427 | 0.01848363 | 0.01035912 | 0.07875562 | 0.09020326 | 0.03418875 | 1952.532 | X56 | 6
2490 | 77157.67 | 88922.9 | 26.65228 | 0.2548533 | 1.018439 | 0.01486662 | 0.008061968 | 0.04856244 | 0.1010045 | 0.03327842 | 1953.267 | X56 | 6
2491 | 77237.49 | 109451.3 | 23.03349 | 0.2175682 | 1.051361 | 0.0191187 | 0.01639956 | 0.04695803 | 0.07372439 | 0.01797415 | 1952.084 | X56 | 6
2492 | 76960.44 | 100278 | 24.43638 | 0.220682 | 0.8859117 | 0.01554179 | 0.01091467 | 0.06600293 | 0.1152911 | 0.0205395 | 1952.859 | X56 | 6
2493 | 77089.22 | 93472.08 | 27.61312 | 0.1703955 | 0.8633104 | 0.01474332 | 0.01347912 | 0.05924433 | 0.1037552 | 0.0198745 | 1951.574 | X56 | 6
2494 | 77251.67 | 98513.13 | 24.02773 | 0.2290634 | 0.908162 | 0.02327963 | 0.0128749 | 0.05580749 | 0.09879692 | 0.03010058 | 1951.424 | X56 | 6
2495 | 76795.84 | 95419.12 | 25.03254 | 0.2315109 | 0.8168963 | 0.01553323 | 0.01028186 | 0.05333858 | 0.07748394 | 0.02062069 | 1953.829 | X56 | 6
2496 | 76927.58 | 98197.9 | 23.51716 | 0.1918463 | 0.8221476 | 0.01529478 | 0.01639305 | 0.03835324 | 0.09318348 | 0.01783179 | 1951.433 | X56 | 6
2497 | 77163.38 | 104913.4 | 23.45239 | 0.2480802 | 1.248689 | 0.01406712 | 0.01442218 | 0.05790557 | 0.07450771 | 0.02706942 | 1951.771 | X56 | 6
2498 | 77164.53 | 94206.76 | 26.20636 | 0.1922517 | 0.9098808 | 0.01256193 | 0.01418027 | 0.06730909 | 0.09664846 | 0.01575918 | 1951.814 | X56 | 6
2499 | 76842.39 | 103762.1 | 24.7812 | 0.2389219 | 0.9251041 | 0.01155516 | 0.01206374 | 0.05958292 | 0.09926695 | 0.0277163 | 1952.098 | X56 | 6
2500 | 76728.61 | 89422.97 | 25.62484 | 0.2372248 | 0.8244854 | 0.01724754 | 0.01941442 | 0.03065924 | 0.1115709 | 0.0334316 | 1950.389 | X56 | 6
2501 | 76803.91 | 108211.4 | 24.85862 | 0.2264475 | 1.056908 | 0.01704982 | 0.01920566 | 0.04938829 | 0.1099503 | 0.009804728 | 1953.931 | X56 | 6
2502 | 76972.73 | 95952.73 | 25.27092 | 0.2118498 | 1.097252 | 0.01671484 | 0.0145642 | 0.07035633 | 0.09494023 | 0.02275226 | 1953.37 | X56 | 6
2503 | 77052.81 | 90589.32 | 28.35357 | 0.1830975 | 1.242839 | 0.02064628 | 0.01529339 | 0.06628393 | 0.0964901 | 0.01909544 | 1952.353 | X56 | 6
2504 | 76869.21 | 87897.35 | 22.86422 | 0.2239888 | 1.214127 | 0.02001014 | 0.01510904 | 0.0461673 | 0.0789358 | 0.03226428 | 1951.952 | X56 | 6
2505 | 77145.29 | 87556.49 | 24.76071 | 0.2264378 | 1.208782 | 0.02168076 | 0.009050164 | 0.05281126 | 0.1210399 | 0.006353109 | 1953.373 | X56 | 6
2506 | 77069.14 | 86592.54 | 23.22462 | 0.2022655 | 0.5314177 | 0.02474487 | 0.02032428 | 0.08617063 | 0.1169285 | 0.01706834 | 1953.454 | X56 | 6
2507 | 77389.26 | 113490.3 | 23.45653 | 0.2516595 | 0.9698514 | 0.01480402 | 0.006311944 | 0.07371537 | 0.1742373 | 0.02878261 | 1953.601 | X56 | 6
2508 | 76820.45 | 100288.2 | 27.85643 | 0.2451846 | 1.230012 | 0.02416584 | 0.009134209 | 0.02503484 | 0.08569508 | 0.01577707 | 1956.702 | X56 | 6
2509 | 77244.16 | 96278.1 | 22.08328 | 0.2215894 | 0.7362319 | 0.01655435 | 0.004851687 | 0.08788943 | 0.1258947 | 0.02989978 | 1952.991 | X56 | 6
2510 | 77450.6 | 96784.42 | 22.80229 | 0.1972265 | 0.9949481 | 0.01232276 | 0.01021013 | 0.06470406 | 0.05495381 | 0.0287277 | 1950.282 | X56 | 6
2511 | 77069.61 | 122649.8 | 26.78318 | 0.255013 | 0.8173862 | 0.01190205 | 0.004029644 | 0.04821648 | 0.1211443 | 0.03833612 | 1947.763 | X56 | 6
2512 | 77506.52 | 95511.76 | 25.29484 | 0.2461515 | 1.093266 | 0.02092308 | 0.01055924 | 0.02458517 | 0.08292564 | 0.02746109 | 1952.483 | X56 | 6
2513 | 76781.41 | 94413.74 | 27.10776 | 0.1640345 | 0.4570398 | 0.01469953 | 0.01551685 | 0.05233302 | 0.0641044 | 0.01128274 | 1954.48 | X56 | 6
2514 | 77560.65 | 96656.06 | 24.79939 | 0.2218409 | 1.179446 | 0.02078483 | 0.008636803 | 0.05217451 | 0.0566127 | 0.03296697 | 1957.671 | X56 | 6
2515 | 77403.38 | 97504.23 | 25.38568 | 0.1537095 | 1.178778 | 0.02744049 | 0.0179867 | 0.05267007 | 0.1295877 | 0.02907049 | 1954.93 | X56 | 6
2516 | 77437.24 | 101502.2 | 21.73311 | 0.2682377 | 0.7810006 | 0.02165677 | 0.01810395 | 0.04863407 | 0.09497423 | 0.03573403 | 1953.93 | X56 | 6
2517 | 76896.05 | 92103.2 | 26.62299 | 0.2020327 | 0.4962241 | 0.01446556 | 0.01498622 | 0.05779244 | 0.07875786 | 0.007119797 | 1953.471 | X56 | 6
2518 | 77232.58 | 111142.8 | 22.8191 | 0.2084791 | 1.017879 | 0.02174729 | 0.006407146 | 0.05356846 | 0.1681514 | 0.01522588 | 1949.975 | X56 | 6
2519 | 77015.99 | 96739.25 | 22.60717 | 0.2436209 | 1.461599 | 0.00830323 | 0.0004756026 | 0.07450328 | 0.1341965 | 0.02113124 | 1951.872 | X56 | 6
2520 | 77194.57 | 107863.8 | 21.55171 | 0.2111438 | 0.9908712 | 0.0134834 | 0.01636918 | 0.08870659 | 0.1187488 | 0.01470278 | 1952.498 | X56 | 6
2521 | 77505.53 | 108558.5 | 25.76013 | 0.2257153 | 1.158163 | 0.02154902 | 0.01091914 | 0.03593997 | 0.1173238 | 0.006052778 | 1952.798 | X56 | 6
2522 | 77245.73 | 102556.2 | 26.41797 | 0.2645007 | 0.7779881 | 0.02847932 | 0.0140575 | 0.04418773 | 0.04541852 | 0.01937974 | 1949.625 | X56 | 6
2523 | 77083.08 | 100735.5 | 26.82094 | 0.2229649 | 1.601406 | 0.01333394 | 0.01326862 | 0.03013549 | 0.1555814 | 0.02090131 | 1953.568 | X56 | 6
2524 | 77009.49 | 94480.45 | 27.95348 | 0.2388133 | 1.342569 | 0.0143849 | 0.00938247 | 0.06873294 | 0.1093295 | 0.0261887 | 1953.3 | X56 | 6
2525 | 76747.03 | 89526.32 | 22.25315 | 0.2416659 | 1.199475 | 0.01983205 | 0.01480582 | 0.04443934 | 0.133193 | 0.02551283 | 1953.506 | X56 | 6
2526 | 77002.61 | 92920.68 | 24.00819 | 0.2227759 | 1.03585 | 0.01307623 | 0.006957152 | 0.04450757 | 0.08887099 | 0.02506651 | 1954.026 | X56 | 6
2527 | 76798.97 | 111742.9 | 27.31472 | 0.2064604 | 0.8273677 | 0.01657789 | 0.01424577 | 0.1040374 | 0.1215873 | 0.02115052 | 1952.849 | X56 | 6
2528 | 76730.94 | 90964.22 | 25.74333 | 0.272416 | 1.253442 | 0.01584787 | 0.01557923 | 0.0291995 | 0.06916372 | 0.02317782 | 1950.591 | X56 | 6
2529 | 77176.8 | 88471.36 | 20.44033 | 0.165266 | 1.340109 | 0.02017453 | 0.01178118 | 0.06583027 | 0.09097842 | 0.02437359 | 1948.582 | X56 | 6
2530 | 76807.46 | 106815.9 | 23.3473 | 0.147108 | 1.558047 | 0.01676833 | 0.006456269 | 0.02942414 | 0.1457546 | 0.03099957 | 1952.398 | X56 | 6
2531 | 76709.91 | 90273.1 | 24.15369 | 0.2068821 | 1.191746 | 0.01516737 | 0.007075589 | 0.05517426 | 0.07641463 | 0.02983471 | 1952.189 | X56 | 6
2532 | 76696.04 | 130312.6 | 22.80375 | 0.150493 | 0.9101877 | 0.01761459 | 0.01255026 | 0.00462439 | 0.08079459 | 0.02073065 | 1954.706 | X56 | 6
2533 | 76881.27 | 112147 | 26.56748 | 0.2114247 | 0.9256207 | 0.01541834 | 0.02410954 | 0.06376673 | 0.1153498 | 0.04513066 | 1947.782 | X56 | 6
2534 | 76714.08 | 90704.19 | 21.5599 | 0.2370202 | 1.234562 | 0.02084511 | 0.004142844 | 0.06325463 | 0.1086091 | 0.03009843 | 1956.778 | X56 | 6
2535 | 77319.29 | 87770.68 | 25.97098 | 0.2686939 | 0.6282403 | 0.01452245 | 0.009773477 | 0.05329557 | 0.03962718 | 0.02927645 | 1954.164 | X56 | 6
2536 | 76996.01 | 90739.37 | 22.80191 | 0.2080106 | 0.05644083 | 0.02278874 | 0.009133408 | 0.1038667 | 0.06926798 | 0.02008216 | 1952.055 | X56 | 6
2537 | 77564.64 | 98543.11 | 26.80426 | 0.2296407 | 1.630749 | 0.01877751 | 0.01809309 | 0.007055782 | 0.1010069 | 0.007589056 | 1954.29 | X56 | 6
2538 | 77308.33 | 85562.93 | 23.38757 | 0.1569202 | 1.190061 | 0.009700295 | 0.01794977 | 0.04954995 | 0.173737 | 0.02423955 | 1950.695 | X56 | 6
2539 | 77278.76 | 89243.32 | 23.7202 | 0.2659779 | 0.247993 | 0.01994249 | 0.0024355 | 0.08158481 | 0.0649806 | 0.02418168 | 1953.778 | X56 | 6
2540 | 77516.07 | 95203.45 | 23.17824 | 0.1110764 | 0.7544335 | 0.0166059 | 0.01620956 | 0.08784937 | 0.1533543 | 0.02405257 | 1949.885 | X56 | 6
2541 | 76956.53 | 111844.5 | 28.16314 | 0.2369921 | 1.566407 | 0.01294747 | 0.01005597 | 0.08433849 | 0.117642 | 0.01484614 | 1955.297 | X56 | 6
2542 | 77400.71 | 108899 | 23.86597 | 0.220624 | 0.9069983 | 0.0218548 | 0.001599313 | 0.02145417 | 0.03793036 | 0.002871983 | 1956.192 | X56 | 6
2543 | 77277.39 | 100747.4 | 22.27159 | 0.2095263 | 0.02062872 | 0.02783301 | 0.005273544 | 0.0678445 | 0.2031297 | 0.03244195 | 1950.438 | X56 | 6
2544 | 76707.59 | 116626.3 | 22.43248 | 0.2605393 | 1.077914 | 0.01883532 | 0.01105881 | 0.09814391 | 0.1101118 | 0.01745166 | 1952.49 | X56 | 6
2545 | 77397.83 | 103474.1 | 26.17572 | 0.1278502 | 1.274944 | 0.02171444 | 0.0221027 | 0.05678358 | 0.09350951 | 0.02477605 | 1953.89 | X56 | 6
2546 | 77503.56 | 97480.76 | 22.78342 | 0.1962434 | 0.276545 | 0.01924466 | 0.01579337 | 0.01367526 | 0.04657372 | 0.03503427 | 1954.527 | X56 | 6
2547 | 77065.67 | 100398.7 | 23.3443 | 0.1527685 | 0.5905066 | 0.03071173 | 0.006913234 | 0.05334439 | 0.2274805 | 0.01484898 | 1952.522 | X56 | 6
2548 | 77140.83 | 107861.6 | 21.56256 | 0.2142 | 0.01743496 | 0.001208601 | 2.920152e-05 | 0.112354 | 0.05315812 | 0.02751975 | 1954.893 | X56 | 6
2549 | 77219.34 | 102254.3 | 24.89613 | 0.2325458 | 0.7203529 | 0.02160585 | 0.01978622 | 0.09077891 | 0.06443312 | 0.01623581 | 1950.241 | X56 | 6
2550 | 77302.39 | 111919.6 | 15.87722 | 0.2342405 | 0.4167415 | 0.0225887 | 0.01016459 | 0.04592804 | 0.07230996 | 0.01872034 | 1947.913 | X56 | 6
2551 | 76886.13 | 108773.2 | 24.13968 | 0.2496142 | 0.5870012 | 0.01839955 | 0.02732353 | 0.0695763 | 0.1013864 | 0.03093288 | 1950.217 | X56 | 6
2552 | 76953.86 | 100323 | 24.77071 | 0.2778904 | 0.9082156 | 0.0177983 | 0.01575697 | 0.07115644 | 0.1217151 | 0.03020135 | 1950.355 | X56 | 6
2553 | 77466.5 | 98203.04 | 28.38588 | 0.1985719 | 0.7159285 | 0.01131267 | 0.004639868 | 0.06318769 | 0.155373 | 0.03148794 | 1955.433 | X56 | 6
2554 | 76765.47 | 88856.79 | 23.8365 | 0.2701149 | 1.166897 | 0.02630907 | 0.02235097 | 0.07695748 | 0.1179088 | 0.01135082 | 1949.435 | X56 | 6
2555 | 77308.18 | 89021.93 | 24.58559 | 0.2220155 | 1.184186 | 0.01976039 | 0.006300907 | 0.07425351 | 0.07520787 | 0.02121429 | 1951.847 | X56 | 6
2556 | 77076.78 | 103231.6 | 28.41553 | 0.123859 | 0.2734993 | 0.0122391 | 0.01354231 | 0.04091164 | 0.1304579 | 0.01064102 | 1945.648 | X56 | 6
2557 | 77452.16 | 93999.31 | 19.71713 | 0.1940026 | 0.4027587 | 0.008803838 | 0.0022264 | 0.0126222 | 0.06787643 | 0.004341143 | 1954.126 | X56 | 6
2558 | 77596.47 | 90874.48 | 25.15871 | 0.1939064 | 0.780275 | 0.008689384 | 0.002248707 | 0.03656195 | 0.1034345 | 0.0565107 | 1950.242 | X56 | 6
2559 | 76901.19 | 112105.4 | 23.77867 | 0.2380199 | 0.9182811 | 0.02205994 | 0.01302807 | 0.05637421 | 0.1170105 | 0.03737412 | 1957.313 | X56 | 6
2560 | 77063.12 | 93358.25 | 25.18577 | 0.1993119 | 0.9173134 | 0.01882456 | 0.009711619 | 0.04717601 | 0.1605582 | 0.009972267 | 1955.342 | X56 | 6
2561 | 76935.85 | 99224.5 | 25.78852 | 0.1189551 | 0.589747 | 0.02349078 | 0.02338631 | 0.06001999 | 0.06376271 | 0.03864863 | 1955.775 | X56 | 6
2562 | 77097.95 | 103657.8 | 24.61215 | 0.1600763 | 1.040676 | 0.01469044 | 0.02752098 | 0.01561589 | 0.1402768 | 0.01193938 | 1951.792 | X56 | 6
2563 | 77241.99 | 99286.39 | 23.87778 | 0.2193785 | 1.053497 | 0.01300956 | 0.01960255 | 0.112186 | 0.1361315 | 0.02046626 | 1953.945 | X56 | 6
2564 | 77170.36 | 99134.46 | 25.0323 | 0.1421494 | 1.082334 | 0.02852757 | 0.01229008 | 0.1108979 | 0.04752616 | 0.06033223 | 1950.145 | X56 | 6
2565 | 76930.51 | 115971.2 | 20.99656 | 0.1648988 | 1.090264 | 0.02375907 | 0.01018379 | 0.06522666 | 0.02635341 | 0.003252544 | 1948.262 | X56 | 6
2566 | 76749.67 | 92213.45 | 19.99732 | 0.2172181 | 1.14301 | 0.01448668 | 0.01221507 | 0.01173706 | 0.01328693 | 0.01254279 | 1958.54 | X56 | 6
2567 | 77387.19 | 105828 | 25.0311 | 0.1372825 | 1.325215 | 0.02604667 | 0.02123325 | 0.09466415 | 0.09170935 | 0.006693362 | 1951.241 | X56 | 6
2568 | 77391.44 | 103446.4 | 22.36002 | 0.2317628 | 0.06089842 | 0.02405002 | 0.0118852 | 0.06524817 | 0.1087726 | 0.004205034 | 1952.148 | X56 | 6
2569 | 77121.51 | 105663.7 | 25.83093 | 0.1522918 | 1.051204 | 0.00643567 | 0.01700513 | 0.09323846 | 0.149953 | 0.009062395 | 1949.266 | X56 | 6
2570 | 77455.92 | 98646.09 | 26.56622 | 0.137281 | 0.3934405 | 0.02282379 | 0.01510195 | 0.03674046 | 0.06490911 | 0.03649998 | 1953.8 | X56 | 6
2571 | 76520.93 | 111668.4 | 25.16963 | 0.2644006 | 1.148711 | 0.01488162 | 0.01327702 | 0.04568367 | 0.08660752 | 0.004033985 | 1951.611 | X56 | 6
2572 | 77334.41 | 122831.9 | 25.08317 | 0.2608486 | 1.138569 | 0.0008320786 | 0.02208593 | 0.05764419 | 0.1539187 | 0.007098693 | 1949.678 | X56 | 6
2573 | 76860.45 | 95049.36 | 24.37348 | 0.199921 | 1.01077 | 0.01604465 | 0.01359728 | 0.06296926 | 0.1412172 | 0.0207609 | 1956.444 | X56 | 6
2574 | 77390.31 | 84922.11 | 18.38978 | 0.2070072 | 0.9290732 | 0.0214219 | 0.001444637 | 0.04976229 | 0.2136342 | 0.004538695 | 1950.527 | X56 | 6
2575 | 77074.56 | 97216.59 | 24.50103 | 0.2424586 | 1.187803 | 0.0197226 | 0.01886442 | 0.03506916 | 0.0672275 | 0.01830222 | 1952.193 | X56 | 6
2576 | 77373.56 | 105863.5 | 23.84948 | 0.1810416 | 1.117957 | 0.01625548 | 0.007696229 | 0.0697355 | 0.1171164 | 0.01517562 | 1951.671 | X56 | 6
2577 | 77294.11 | 117096.9 | 21.71586 | 0.1717528 | 0.06755976 | 0.01654295 | 0.01845841 | 0.03015362 | 0.05580056 | 0.03368119 | 1955.52 | X56 | 6
2578 | 77086.78 | 103701 | 16.31736 | 0.1945269 | 0.7270943 | 0.006049501 | 0.008663058 | 0.01627911 | 0.007262998 | 0.005213123 | 1950.154 | X56 | 6
2579 | 77127.69 | 97971.49 | 26.15085 | 0.149595 | 0.9559239 | 0.03138536 | 0.01448219 | 0.05769761 | 0.1246115 | 0.01030789 | 1962.265 | X56 | 6
2580 | 76996.19 | 99188.1 | 23.06722 | 0.1023951 | 0.4203302 | 0.02442199 | 0.01414795 | 0.06337024 | 0.0762756 | 0.01916019 | 1951.707 | X56 | 6
2581 | 77005.2 | 119147.2 | 25.54166 | 0.2379297 | 0.09072467 | 0.0273453 | 0.006592915 | 0.1006353 | 0.1479053 | 0.04620738 | 1953.439 | X56 | 6
2582 | 76727.78 | 116500.5 | 21.02817 | 0.1375555 | 0.9146704 | 0.01823048 | 0.004534927 | 0.01697499 | 0.1592624 | 0.02662453 | 1943.976 | X56 | 6
2583 | 77413.96 | 131836 | 24.94467 | 0.1814478 | 1.281074 | 0.02421477 | 0.01215852 | 0.1126462 | 0.09286513 | 0.01028708 | 1954.882 | X56 | 6
2584 | 77230.03 | 104364.9 | 24.30093 | 0.161672 | 1.354065 | 0.01063248 | 0.0127385 | 0.04242841 | 0.006234851 | 0.000326184 | 1955.948 | X56 | 6
2585 | 77672.66 | 102256.6 | 21.15916 | 0.2480499 | 0.01793458 | 0.01807698 | 0.01322064 | 0.1099992 | 0.05418644 | 0.01690524 | 1954.633 | X56 | 6
2586 | 77302.69 | 94077.86 | 23.80348 | 0.1305098 | 0.4976186 | 0.01016721 | 0.009084903 | 0.06393065 | 0.07482051 | 0.009932707 | 1956.527 | X56 | 6
2587 | 76777.78 | 109441.2 | 24.17912 | 0.1686155 | 1.308991 | 0.01245124 | 0.01265099 | 0.03875162 | 0.1592933 | 0.02503325 | 1949.084 | X56 | 6
2588 | 77301.24 | 108309.5 | 21.67483 | 0.261208 | 0.8900331 | 0.03367813 | 0.0275479 | 0.01215511 | 0.03307919 | 0.02170674 | 1955.267 | X56 | 6
2589 | 77263.14 | 107733.6 | 26.60816 | 0.2657089 | 0.9769185 | 0.02228568 | 0.01452054 | 0.05752992 | 0.004676574 | 0.004215763 | 1956.436 | X56 | 6
2590 | 77191.93 | 101296.1 | 21.35602 | 0.1422917 | 0.630805 | 0.01879217 | 0.01587199 | 0.00658966 | 0.06176017 | 0.008473766 | 1955.954 | X56 | 6
2591 | 77173.02 | 85657.62 | 24.74568 | 0.2563681 | 1.017756 | 0.01875798 | 0.01306803 | 0.07785781 | 0.07589246 | 0.0004527067 | 1956.266 | X56 | 6
2592 | 76454.62 | 106004.4 | 25.42994 | 0.1239559 | 0.002036936 | 0.02312332 | 0.023264 | 0.100861 | 0.1393997 | 0.01313946 | 1949.782 | X56 | 6
2593 | 77573.99 | 117704.8 | 23.43692 | 0.2639894 | 1.25348 | 0.01495989 | 0.01946182 | 0.0634563 | 0.0600784 | 0.0183453 | 1954.941 | X56 | 6
2594 | 77034.96 | 96087.07 | 23.49841 | 0.2728994 | 1.096345 | 0.02898795 | 0.01688131 | 0.04416875 | 0.08321651 | 0.008134551 | 1949.067 | X56 | 6
2595 | 77374.31 | 123062 | 22.12593 | 0.1511411 | 0.584281 | 0.0112544 | 0.01977436 | 0.03840014 | 0.1102253 | 0.04464454 | 1957.708 | X56 | 6
2596 | 76963.62 | 91609.01 | 19.28802 | 0.1414731 | 0.7107861 | 0.009483828 | 0.004126395 | 0.06915386 | 0.1651038 | 0.01233067 | 1950.923 | X56 | 6
2597 | 76960.48 | 121565.6 | 20.79735 | 0.1728519 | 0.4908999 | 0.0157266 | 0.01134067 | 0.01717321 | 0.1672092 | 0.03344243 | 1950.6 | X56 | 6
2598 | 77285.73 | 106681.7 | 22.74905 | 0.1805609 | 1.235307 | 0.001332953 | 0.01454452 | 0.0930295 | 0.1701487 | 0.03656558 | 1946.998 | X56 | 6
2599 | 77196.5 | 91922.37 | 22.61821 | 0.242132 | 1.318801 | 0.03703118 | 0.01152981 | 0.01304995 | 0.02342223 | 0.02577824 | 1947.607 | X56 | 6
2600 | 77217.97 | 104270.9 | 22.24292 | 0.2146286 | 0.2399036 | 0.01523328 | 0.005235692 | 0.01975128 | 0.1231792 | 0.022619 | 1955.494 | X56 | 6
2601 | 77643.6 | 122954.5 | 24.17431 | 0.1474494 | 1.114125 | 0.03022689 | 0.01393443 | 0.05005985 | 0.1188214 | 0.02677452 | 1950.868 | X56 | 6
2602 | 77594.43 | 99052.46 | 21.55935 | 0.1995024 | 0.1434921 | 0.02984294 | 0.0004684813 | 0.04050041 | 0.09812176 | 0.0125321 | 1954.588 | X56 | 6
2603 | 76960.91 | 102240.5 | 20.79635 | 0.2414484 | 1.025151 | 0.02677776 | 0.02458327 | 0.07680404 | 0.2048013 | 0.03182284 | 1951.709 | X56 | 6
2604 | 77411.63 | 91810.37 | 24.86911 | 0.2391459 | 1.290741 | 0.01297184 | 0.01242688 | 0.1015828 | 0.05199077 | 0.04907731 | 1956.705 | X56 | 6
2605 | 76783.92 | 85912.48 | 25.14145 | 0.235842 | 1.355319 | 0.01000401 | 0.004545843 | 0.03771549 | 0.03927982 | 0.01406458 | 1951.949 | X56 | 6
2606 | 77040.7 | 94986.68 | 26.37941 | 0.2497272 | 0.5664952 | 0.01568577 | 0.01540512 | 0.1310477 | 0.07871668 | 0.01291667 | 1958.643 | X56 | 6
2607 | 77344.73 | 97673.91 | 26.84365 | 0.2111724 | 1.275426 | 0.01286573 | 0.005136399 | 0.1045005 | 0.1765258 | 0.005523824 | 1953.409 | X56 | 6
2608 | 77053.49 | 103732.8 | 19.908 | 0.1649938 | 1.144713 | 0.02005039 | 0.001871355 | 0.09749453 | 0.1381906 | 0.01259771 | 1957.394 | X56 | 6
2609 | 76849.33 | 93667.33 | 21.48084 | 0.2309078 | 1.050069 | 0.01445365 | 0.03059227 | 0.01373312 | 0.05428272 | 0.0120401 | 1958.349 | X56 | 6
2610 | 77244.5 | 115755.1 | 25.84697 | 0.2027551 | 1.264105 | 0.01445269 | 0.0241496 | 0.0237485 | 0.1775599 | 0.01751025 | 1952.371 | X56 | 6
2611 | 77382.92 | 108830.7 | 27.42302 | 0.1016516 | 1.300563 | 0.01783485 | 0.01694896 | 0.06928441 | 0.1216852 | 0.008710875 | 1950.59 | X56 | 6
2612 | 76891.63 | 108791.4 | 25.99533 | 0.1554209 | 1.009228 | 0.01314745 | 0.01324568 | 0.05127435 | 0.1328225 | 0.03796032 | 1952.368 | X56 | 6
2613 | 77575.87 | 108103.5 | 27.97701 | 0.1104173 | 1.024381 | 0.02766022 | 0.001112401 | 0.03656494 | 0.05466657 | 0.003460758 | 1955.146 | X56 | 6
2614 | 77590.93 | 101854.9 | 22.21428 | 0.2191817 | 0.9794085 | 0.0148295 | 0.02571224 | 0.03877277 | 0.07681045 | 0.01549055 | 1952.183 | X56 | 6
2615 | 77580.85 | 112734.9 | 23.77159 | 0.242237 | 0.6130069 | 0.0142723 | 0.02226386 | 0.04726886 | 0.08699976 | 0.01579854 | 1949.262 | X56 | 6
2616 | 76738.13 | 101234.4 | 27.36225 | 0.2404245 | 0.6301326 | 0.02290753 | 0.01166908 | 0.08095432 | 0.1410953 | 0.01462754 | 1945.163 | X56 | 6
2617 | 76849.7 | 102385.3 | 22.16346 | 0.2365749 | 0.4538355 | 0.01188272 | 0.02530855 | 0.07876369 | 0.05810935 | 0.02470019 | 1952.251 | X56 | 6
2618 | 77308.89 | 95838.87 | 21.15545 | 0.1729212 | 0.4156852 | 0.02834504 | 0.007177605 | 0.1307202 | 0.06055531 | 0.02116152 | 1955.45 | X56 | 6
2619 | 76800.63 | 92559.23 | 19.46892 | 0.2014111 | 1.270985 | 0.0252255 | 0.04453674 | 0.061267 | 0.07200436 | 0.01728042 | 1954.122 | X56 | 6
2620 | 76893.2 | 129279.1 | 23.3178 | 0.1040425 | 0.7843615 | 0.03359083 | 0.02573296 | 0.08687699 | 0.1470753 | 0.02912316 | 1948.845 | X56 | 6
2621 | 77522.78 | 115934 | 20.87952 | 0.2096974 | 0.3501588 | 0.0233908 | 0.008813341 | 0.01167162 | 0.09610227 | 0.01777676 | 1950.769 | X56 | 6
2622 | 77211.59 | 118075.5 | 26.51288 | 0.2561209 | 1.109726 | 0.009991439 | 0.01576737 | 0.08869983 | 0.005895579 | 0.009443522 | 1948.079 | X56 | 6
2623 | 77253.09 | 104882 | 22.26318 | 0.2454678 | 0.5717066 | 0.01644321 | 0.01781643 | 0.004081477 | 0.04654168 | 0.02382777 | 1947.705 | X56 | 6
2624 | 77180.77 | 107174.3 | 22.32377 | 0.2170957 | 1.126832 | 0.001208413 | 0.0100684 | 0.07670857 | 0.0989254 | 0.04225933 | 1950.796 | X56 | 6
2625 | 77506.92 | 116524.5 | 27.82387 | 0.27001 | 0.3974334 | 0.01862946 | 0.0111397 | 0.1346524 | 0.1883544 | 0.006883047 | 1951.202 | X56 | 6
2626 | 76842.66 | 99310.42 | 25.5401 | 0.2334689 | 1.091267 | 0.01808578 | 0.001444971 | 0.05002245 | 0.05579997 | 0.0008899736 | 1951.531 | X56 | 6
2627 | 77367.69 | 121882.5 | 23.96982 | 0.2434775 | 0.7581744 | 0.02488096 | 0.00123289 | 0.03922736 | 0.006862759 | 0.01903926 | 1951.92 | X56 | 6
2628 | 77463.7 | 137281.1 | 21.30554 | 0.2060383 | 0.5553571 | 0.003624021 | 0.01339834 | 0.02487918 | 0.1610064 | 0.02171026 | 1950.478 | X56 | 6
2629 | 77461.76 | 99907.74 | 23.87204 | 0.2269164 | 1.224131 | 0.04156547 | 0.01555909 | 0.01740421 | 0.0772875 | 0.01766342 | 1953.025 | X56 | 6
2630 | 77494.12 | 100404.6 | 24.73148 | 0.2491845 | 0.5178693 | 0.02270908 | 0.03287403 | 0.02928842 | 0.1214065 | 0.01558328 | 1954.446 | X56 | 6
2631 | 76837.22 | 126091.9 | 26.00647 | 0.2247199 | 0.9690478 | 0.005300431 | 0.02842134 | 0.009020792 | 0.1038315 | 0.01127866 | 1953.177 | X56 | 6
2632 | 77669.97 | 104904.4 | 25.2136 | 0.1695523 | 0.4144302 | 0.01941508 | 0.0173358 | 0.06018204 | 0.07779225 | 0.03515552 | 1952.75 | X56 | 6
2633 | 76881.21 | 107260.6 | 24.00505 | 0.2669106 | 0.1297273 | 0.02998392 | 0.01166806 | 0.009704013 | 0.2678618 | 0.05770679 | 1955.989 | X56 | 6
2634 | 77417.17 | 85485.11 | 24.32085 | 0.2592224 | 0.9187659 | 0.008648107 | 0.01655618 | 0.01683755 | 0.04787468 | 0.03757099 | 1956.942 | X56 | 6
2635 | 77369 | 92102.4 | 22.51327 | 0.2276642 | 0.7544575 | 0.02031865 | 0.01047012 | 0.06771061 | 0.0528329 | 0.01037808 | 1949.342 | X56 | 6
2636 | 77438.12 | 106636.9 | 21.40514 | 0.2373035 | 1.038713 | 0.02850323 | 0.009701715 | 0.09697988 | 0.01213525 | 0.02342783 | 1954.297 | X56 | 6
2637 | 77275.82 | 109284.2 | 27.8201 | 0.193317 | 0.5250717 | 0.03820739 | 0.009662253 | 0.09830522 | 0.1853013 | 0.004377414 | 1956.754 | X56 | 6
2638 | 77083.58 | 103827.1 | 26.00723 | 0.1418386 | 0.2389527 | 0.007724488 | 0.02282679 | 0.1162956 | 0.1726623 | 0.028301 | 1950.079 | X56 | 6
2639 | 77430.09 | 99454.03 | 22.87636 | 0.2163915 | 0.692119 | 0.02440191 | 0.01246947 | 0.09761672 | 0.03625522 | 0.01263113 | 1948.289 | X56 | 6
2640 | 77393.07 | 122087.2 | 16.86557 | 0.1945124 | 0.7746684 | 0.0353299 | 0.004731179 | 0.02244036 | 0.1838711 | 0.001267964 | 1943.983 | X56 | 6
2641 | 76870.4 | 97140.97 | 27.30203 | 0.2111437 | 0.1082271 | 0.01373682 | 0.01318562 | 0.06911766 | 0.1052326 | 0.01298478 | 1950.822 | X56 | 6
2642 | 77406.16 | 120831.9 | 26.56004 | 0.2456525 | 0.2830853 | 0.01309848 | 0.008463907 | 0.03676136 | 0.2332307 | 0.03368594 | 1952.923 | X56 | 6
2643 | 77141.87 | 114941.4 | 16.22652 | 0.2300174 | 0.6297859 | 0.03984659 | 0.005663473 | 0.02965619 | 0.1393583 | 0.03805066 | 1950.477 | X56 | 6
2644 | 77408.22 | 100073.2 | 22.17106 | 0.2223757 | 1.192823 | 0.02286093 | 0.006127185 | 0.04201827 | 0.09648097 | 0.03149524 | 1955.078 | X56 | 6
2645 | 76799.66 | 107449.6 | 23.48858 | 0.1818783 | 0.967729 | 0.02665549 | 0.006909787 | 0.08948517 | 0.0888883 | 0.0341835 | 1950.873 | X56 | 6
2646 | 76581.13 | 106468.7 | 24.30344 | 0.2134357 | 0.5684165 | 0.03068972 | 0.01091028 | 0.192993 | 0.1382534 | 0.0245362 | 1949.48 | X56 | 6
2647 | 76684.73 | 86764.14 | 24.35929 | 0.2713115 | 0.3197051 | 0.003289628 | 0.009671182 | 0.07189514 | 0.1256418 | 0.02614503 | 1952.989 | X56 | 6
2648 | 77180.84 | 98800.81 | 22.79827 | 0.1975508 | 0.6193811 | 0.0404716 | 0.01532613 | 0.0105543 | 0.1204393 | 0.04100959 | 1957.326 | X56 | 6
2649 | 76534.48 | 93723.59 | 26.08353 | 0.2104441 | 0.2078609 | 0.02618239 | 0.02682458 | 0.0279042 | 0.2128493 | 0.02398782 | 1956.563 | X56 | 6
2650 | 77375.07 | 119269 | 24.66416 | 0.2006198 | 1.092099 | 0.002932699 | 0.01404633 | 0.102235 | 0.08589823 | 0.04436133 | 1941.058 | X56 | 6
2651 | 77282.89 | 107245 | 27.72387 | 0.1541502 | 0.4243079 | 0.02825633 | 0.001989061 | 0.04182001 | 0.1567192 | 0.03016655 | 1948.277 | X56 | 6
2652 | 76746.34 | 113920.5 | 27.36369 | 0.1486814 | 0.8196857 | 0.01597802 | 0.01485006 | 0.01145224 | 0.1383164 | 0.009813628 | 1963.654 | X56 | 6
2653 | 77156.29 | 112080.3 | 22.91432 | 0.2213278 | 0.5203217 | 0.01990085 | 0.01864818 | 0.0220745 | 0.09286402 | 0.03165091 | 1957.387 | X56 | 6
2654 | 77210.48 | 114247.2 | 27.43895 | 0.2756342 | 0.1192047 | 0.01410927 | 0.03063502 | 0.02779805 | 0.02668042 | 0.003605045 | 1955.687 | X56 | 6
2655 | 77126.79 | 84016.25 | 27.77482 | 0.2342927 | 0.3990712 | 0.04136568 | 0.0167461 | 0.1037265 | 0.01007437 | 0.009432833 | 1955.332 | X56 | 6
2656 | 76509.04 | 121200.2 | 27.35827 | 0.2162073 | 0.162296 | 0.02833037 | 0.03359158 | 0.08134626 | 0.05927328 | 0.008674352 | 1953.532 | X56 | 6
2657 | 76405.43 | 89904.04 | 24.34908 | 0.22854 | 0.1651221 | 0.03156814 | 0.009819663 | 0.07298976 | 0.07120062 | 0.02816864 | 1951.854 | X56 | 6
2658 | 77056.07 | 98911.32 | 23.99459 | 0.1597174 | 0.9074811 | 0.01199512 | 0.02736329 | 0.04293538 | 0.1587742 | 0.06749084 | 1953.348 | X56 | 6
2659 | 76859.01 | 111870.2 | 24.17955 | 0.2076604 | 0.8254598 | 0.02766985 | 0.02528219 | 0.03210849 | 0.1317225 | 0.03967854 | 1955.132 | X56 | 6
2660 | 76779.61 | 112871.1 | 24.48904 | 0.2207399 | 0.1683773 | 0.01877817 | 0.007767067 | 0.02342163 | 0.1261672 | 0.01120589 | 1950.128 | X56 | 6
2661 | 77502.01 | 108433.3 | 23.22317 | 0.1811648 | 1.013195 | 0.003400642 | 0.0205218 | 0.08854343 | 0.1338846 | 0.04501522 | 1955.054 | X56 | 6
2662 | 76665.38 | 100888.8 | 15.30468 | 0.2075815 | 0.1101746 | 0.03376547 | 0.01441228 | 0.04753226 | 0.3261194 | 0.002138273 | 1956.943 | X56 | 6
2663 | 77215.79 | 109597.9 | 24.53042 | 0.1678455 | 0.2023595 | 0.02484418 | 0.001054763 | 0.1328306 | 0.03571911 | 0.01893784 | 1950.433 | X56 | 6
2664 | 77422.19 | 107173.8 | 20.88737 | 0.2558283 | 0.8843814 | 0.0179598 | 0.01805556 | 0.1249127 | 0.1486278 | 0.01164982 | 1943.705 | X56 | 6
2665 | 77067.65 | 84620.74 | 23.45731 | 0.1571462 | 1.202264 | 0.02267336 | 0.02686556 | 0.07075118 | 0.08093815 | 0.006950982 | 1952.823 | X56 | 6
2666 | 76769.28 | 130789.7 | 17.58946 | 0.2404977 | 0.5627934 | 0.02942075 | 0.01290268 | 0.04389898 | 0.03843146 | 0.00287098 | 1957.065 | X56 | 6
2667 | 76794.63 | 91647.17 | 26.20016 | 0.1567562 | 0.6910031 | 0.01083878 | 0.001157458 | 0.02665007 | 0.1360589 | 0.0143378 | 1949.421 | X56 | 6
2668 | 76742.11 | 116344.5 | 22.20394 | 0.2430866 | 1.180153 | 0.03095572 | 0.003348358 | 0.03278629 | 0.01400327 | 0.02217158 | 1949.988 | X56 | 6
2669 | 76933.9 | 96989.28 | 27.91801 | 0.1401795 | 1.145383 | 0.01972991 | 0.000894106 | 0.06386702 | 0.1085746 | 0.01431857 | 1949.837 | X56 | 6
2670 | 77631.3 | 87347.97 | 24.71738 | 0.2474973 | 1.277863 | 0.01589826 | 0.009386153 | 0.06896599 | 0.1756799 | 0.01141538 | 1945.414 | X56 | 6
2671 | 77586.71 | 107796.9 | 18.63127 | 0.05415767 | 0.6903898 | 0.02655526 | 0.004425543 | 0.06829228 | 0.09804549 | 0.02532959 | 1958.858 | X56 | 6
2672 | 76724.8 | 98130.99 | 28.30396 | 0.1728952 | 0.5687164 | 0.01215028 | 0.01773813 | 0.06930754 | 0.1124868 | 0.06617123 | 1951.84 | X56 | 6
2673 | 77516.69 | 95072.1 | 22.09971 | 0.2448084 | 0.02517913 | 0.007427547 | 0.007534068 | 0.02753152 | 0.1068079 | 0.0610038 | 1952.46 | X56 | 6
2674 | 77073.48 | 97746 | 21.42223 | 0.2192268 | 0.1402927 | 0.01113102 | 0.01759228 | 0.09718876 | 0.1332317 | 0.01207727 | 1951.391 | X56 | 6
2675 | 77645.25 | 126834.6 | 21.93534 | 0.1156205 | 0.7180284 | 0.01113691 | 0.02768729 | 0.01882322 | 0.009309368 | 0.04857421 | 1952.747 | X56 | 6
2676 | 76781.55 | 100956.3 | 13.50439 | 0.2550043 | 1.086052 | 0.007436821 | 0.01267881 | 0.09485102 | 0.1585826 | 0.007993208 | 1951.722 | X56 | 6
2677 | 77539.88 | 109959.5 | 21.84513 | 0.2550148 | 1.213325 | 0.02034974 | 0.01998446 | 0.1144315 | 0.1132631 | 0.0305947 | 1955.373 | X56 | 6
2678 | 77331.07 | 98885.75 | 24.73683 | 0.1329242 | 0.8081179 | 0.0197483 | 0.03062162 | 0.1477717 | 0.02313471 | 0.04119763 | 1957.14 | X56 | 6
2679 | 77688.26 | 118539.2 | 28.40732 | 0.2249401 | 0.2384922 | 0.02553645 | 0.01022912 | 0.1693763 | 0.2427591 | 0.008385529 | 1952.03 | X56 | 6
2680 | 76849.45 | 104035.4 | 24.10803 | 0.1443436 | 0.5727717 | 0.0101746 | 0.01004428 | 0.02077613 | 0.06084012 | 0.01293335 | 1947.649 | X56 | 6
2681 | 77183.57 | 92766.43 | 22.51283 | 0.262718 | 0.980027 | 0.03992786 | 0.01829782 | 0.08060825 | 0.1146724 | 0.01125542 | 1949.847 | X56 | 6
2682 | 76948.06 | 107589.4 | 17.09163 | 0.2519971 | 0.08011475 | 0.01915977 | 0.01416417 | 0.08576025 | 0.07479724 | 0.009431202 | 1957.636 | X56 | 6
2683 | 76941.29 | 112549.3 | 21.11279 | 0.1769138 | 0.4831028 | 0.008995861 | 0.004687084 | 0.1188785 | 0.08003713 | 0.02152066 | 1957.175 | X56 | 6
2684 | 77522.09 | 86561.85 | 20.25306 | 0.2596494 | 1.221799 | 0.02611396 | 0.01227012 | 0.03093116 | 0.07750951 | 0.02280742 | 1958.965 | X56 | 6
2685 | 76690.78 | 99273.55 | 16.19179 | 0.2590004 | 0.3725743 | 0.01469634 | 0.002912589 | 0.02223274 | 0.113503 | 0.02590306 | 1952.572 | X56 | 6
2686 | 76976.7 | 97644.96 | 22.89917 | 0.2517489 | 1.000025 | 0.04062593 | 0.002321157 | 0.04962381 | 0.1596203 | 0.03365482 | 1955.864 | X56 | 6
2687 | 77167 | 107208.8 | 25.27471 | 0.1741347 | 0.4190885 | 0.01063272 | 0.02266572 | 0.1460448 | 0.1299625 | 0.00141879 | 1943.402 | X56 | 6
2688 | 77378.67 | 111966.2 | 20.73735 | 0.2356581 | 0.3173717 | 0.03096181 | 0.01129448 | 0.05600552 | 0.2514757 | 0.018346 | 1956.366 | X56 | 6
2689 | 76525.49 | 107513.1 | 14.16956 | 0.227984 | 0.6136873 | 0.006685848 | 0.0008544013 | 0.09071225 | 0.1647653 | 0.04558555 | 1948.671 | X56 | 6
2690 | 77371.56 | 124827.5 | 15.39769 | 0.1857066 | 0.5869717 | 0.02706247 | 0.006347582 | 0.1646756 | 0.08034197 | 0.04120251 | 1951.314 | X56 | 6
2691 | 77484.44 | 150125.5 | 23.65461 | 0.1994753 | 1.291655 | 0.03906814 | 0.01636973 | 0.1777556 | 0.07305347 | 0.07653203 | 1953.53 | X56 | 6
2692 | 76748.95 | 114134.3 | 24.55987 | 0.1306543 | 0.6638384 | 0.007184402 | 0.005309036 | 0.08322736 | 0.1228972 | 0.03463262 | 1950.746 | X56 | 6
2693 | 77532.63 | 110398.7 | 27.19262 | 0.1871082 | 0.3837078 | 0.004284369 | 0.004165535 | 0.09295831 | 0.1549241 | 0.02276422 | 1952.695 | X56 | 6
2694 | 76914.35 | 97811.71 | 28.0002 | 0.2465073 | 0.6433589 | 0.01383261 | 0.003505499 | 0.01127057 | 0.02576348 | 0.03511286 | 1947.383 | X56 | 6
2695 | 77138.91 | 122991.4 | 13.3054 | 0.1459155 | 1.048719 | 0.03006965 | 0.005838182 | 0.02099818 | 0.2561315 | 0.05770939 | 1941.244 | X56 | 6
2696 | 77506.66 | 87751.46 | 13.55826 | 0.2669423 | 1.052915 | 0.01372728 | 0.02398144 | 0.07637403 | 0.02107566 | 0.04472615 | 1956.26 | X56 | 6
2697 | 77698.3 | 89614.58 | 20.04977 | 0.1961085 | 0.2231229 | 9.046432e-05 | 0.02196672 | 0.07461944 | 0.2403822 | 0.02818243 | 1958.734 | X56 | 6
2698 | 76895.01 | 141100.7 | 21.24898 | 0.1972038 | 1.197596 | 0.01996796 | 0.009226691 | 0.03025343 | 0.1355312 | 0.05243189 | 1957.456 | X56 | 6
2699 | 76969.57 | 101217.6 | 18.19496 | 0.1941559 | 0.03146437 | 0.03895167 | 0.01985337 | 0.03121301 | 0.05140319 | 0.00361979 | 1945.639 | X56 | 6
2700 | 77154.69 | 131588 | 18.08298 | 0.09526161 | 0.9452197 | 0.03008177 | 0.004807785 | 0.006052352 | 0.09852136 | 0.03199917 | 1943.836 | X56 | 6
2701 | 77502.71 | 107090.1 | 19.61792 | 0.2666983 | 0.465873 | 0.004046371 | 0.003908475 | 0.02867846 | 0.2495273 | 0.01553495 | 1952.409 | X56 | 6
2702 | 77732.08 | 123911.8 | 26.22643 | 0.0848421 | 0.681117 | 0.009458527 | 0.0005528487 | 0.03424382 | 0.04856139 | 0.01466447 | 1940.807 | X56 | 6
2703 | 77330.22 | 122143.7 | 23.41061 | 0.224462 | 0.9014364 | 0.01297401 | 0.001920126 | 0.01814526 | 0.09103007 | 0.02291189 | 1951.167 | X56 | 6
2704 | 77026.31 | 107163 | 19.74706 | 0.1108225 | 0.4642444 | 0.01822083 | 0.02002808 | 0.07866489 | 0.01306319 | 0.01284726 | 1949.962 | X56 | 6
2705 | 76505.47 | 87404.38 | 25.47665 | 0.2530184 | 1.053513 | 0.04284867 | 0.01409065 | 0.05049361 | 0.1389232 | 0.003737262 | 1945.357 | X56 | 6
2706 | 77166.66 | 84708.76 | 22.87849 | 0.2178226 | 0.7720072 | 0.01377846 | 0.02427794 | 0.1192494 | 0.008414649 | 0.007478383 | 1945.692 | X56 | 6
2707 | 77367.53 | 116652.1 | 17.51111 | 0.08663515 | 0.428412 | 0.03572411 | 0.01408804 | 0.08908081 | 0.2022556 | 0.02608401 | 1949.076 | X56 | 6
2708 | 77318.15 | 139764.8 | 18.31966 | 0.1654217 | 0.2940363 | 0.006997555 | 0.02193391 | 0.06877911 | 0.1270171 | 0.06656071 | 1947.849 | X56 | 6
2709 | 76803.09 | 131276.5 | 22.58442 | 0.1952686 | 0.5550903 | 0.05612987 | 0.02725326 | 0.02960304 | 0.1265813 | 0.063917 | 1955.072 | X56 | 6
2710 | 77531.89 | 131605 | 20.26266 | 0.2439442 | 0.3698472 | 0.01918976 | 0.02178874 | 0.064966 | 0.1214349 | 0.01011436 | 1948.732 | X56 | 6
2711 | 77572.93 | 101481.6 | 16.58852 | 0.2545119 | 1.218975 | 0.02221899 | 0.009832509 | 0.03981342 | 0.1773022 | 0.03995628 | 1950.901 | X56 | 6
2712 | 76753.58 | 118976.8 | 22.0215 | 0.2663679 | 1.110857 | 0.02787607 | 0.0167786 | 0.1343351 | 0.0445621 | 0.01813454 | 1950.803 | X56 | 6
2713 | 77002.27 | 121168.2 | 19.23695 | 0.1941552 | 1.067762 | 0.009379588 | 0.02573619 | 0.1548478 | 0.0759845 | 0.00902603 | 1953.402 | X56 | 6
2714 | 76382.24 | 139007.5 | 24.95689 | 0.2646305 | 0.5238579 | 0.01842329 | 0.01837791 | 0.09965841 | 0.1076561 | 0.0150583 | 1950.094 | X56 | 6
2715 | 76420.5 | 94969.36 | 24.94658 | 0.2753471 | 0.678959 | 0.03657465 | 0.02869555 | 0.1172422 | 0.1144255 | 0.0001208511 | 1958.844 | X56 | 6
2716 | 77408.01 | 96379.78 | 27.38913 | 0.1425017 | 0.4453927 | 0.004418585 | 0.0115251 | 0.04192995 | 0.06213481 | 0.02849371 | 1951.553 | X56 | 6
2717 | 77178.44 | 128214.4 | 23.34854 | 0.1135929 | 1.309454 | 0.003626284 | 0.02817964 | 0.07711541 | 0.02772534 | 0.03102657 | 1942.365 | X56 | 6
2718 | 77087.78 | 106307.4 | 25.27864 | 0.212057 | 0.1693247 | 0.02981031 | 0.02458985 | 0.07946008 | 0.06727029 | 0.03324538 | 1951.653 | X56 | 6
2719 | 76735.56 | 105129.6 | 23.32014 | 0.2167549 | 1.068475 | 0.02527321 | 0.009569134 | 0.03936519 | 0.1911533 | 0.05560072 | 1951.359 | X56 | 6
2720 | 76763.74 | 119803.5 | 21.10764 | 0.2073195 | 1.150843 | 0.0266299 | 0.03162462 | 0.07830971 | 0.1588382 | 0.01828294 | 1953.59 | X56 | 6
2721 | 77226.58 | 94409.81 | 23.60535 | 0.09161527 | 1.034145 | 0.01191326 | 0.0047226 | 0.09129481 | 0.08801098 | 0.01635924 | 1952.117 | X56 | 6
2722 | 77111.36 | 134173.1 | 26.54304 | 0.2247816 | 0.3738525 | 0.02940261 | 0.01525357 | 0.1038205 | 0.04630828 | 0.02559034 | 1957.55 | X56 | 6
2723 | 76821.97 | 119308.1 | 27.26324 | 0.1715649 | 0.3438283 | 0.01631155 | 0.012003 | 0.02201662 | 0.004683728 | 0.03832977 | 1946.473 | X56 | 6
2724 | 77353.66 | 107723.6 | 12.6703 | 0.1146217 | 0.9113695 | 0.01584734 | 0.01343336 | 0.01404471 | 0.05292887 | 0.04423572 | 1947.874 | X56 | 6
2725 | 77301.53 | 97605.04 | 24.43137 | 0.1887817 | 0.3896602 | 0.001207561 | 0.01220029 | 0.1128996 | 0.2281903 | 0.02425369 | 1952.633 | X56 | 6
2726 | 77131.49 | 96288.16 | 16.49433 | 0.1232192 | 0.7154013 | 0.03419272 | 0.0330099 | 0.01330887 | 0.1528214 | 0.03500588 | 1948.161 | X56 | 6
2727 | 76947.55 | 104542.9 | 26.127 | 0.2151657 | 0.7989071 | 0.01041973 | 0.02227114 | 0.003735713 | 0.1254013 | 0.006576683 | 1960.133 | X56 | 6
2728 | 77642.78 | 120037.2 | 27.02536 | 0.2423555 | 0.005861963 | 0.02081552 | 0.01012608 | 0.05861679 | 0.2760086 | 0.01743698 | 1953.646 | X56 | 6
2729 | 77045.23 | 226906.3 | 8.219476 | 0.1726498 | 0.3672987 | 0.01891489 | 0.01556543 | 0.1654559 | 0.005191108 | 0.02786428 | 1937.177 | X56 | 6
2730 | 76975.36 | 97894.51 | 24.91781 | 0.233766 | 0.6488602 | 0.05559856 | 0.01886372 | 0.0868878 | 0.0593537 | 0.05636356 | 1944.035 | X56 | 6
2731 | 76600.62 | 140874.2 | 10.2096 | 0.1384614 | 1.285801 | 0.002733986 | 0.003870041 | 0.1887033 | 0.1346665 | 0.07796088 | 1952.127 | X56 | 6
2732 | 77686.31 | 117871.3 | 16.06681 | 0.2665265 | 1.121018 | 0.02841703 | 0.03185683 | 0.2194851 | 0.08347515 | 0.012899 | 1976.219 | X56 | 6
2733 | 76776.86 | 100884.5 | 28.44864 | 0.2502446 | 0.9876508 | 0.01521948 | 0.01904647 | 0.0671759 | 0.1225856 | 0.0346024 | 1952.43 | X56 | 6
2734 | 76906.95 | 100436.4 | 25.27212 | 0.1044282 | 1.243918 | 0.02238135 | 0.005503571 | 0.01562528 | 0.1370423 | 0.0101581 | 1951.619 | X56 | 6
2735 | 76705.87 | 119476.1 | 15.503 | 0.1322298 | 1.378208 | 0.006216809 | 0.01372672 | 0.07599858 | 0.1165579 | 0.04568906 | 1955.75 | X56 | 6
2736 | 77074.09 | 117698.4 | 23.33628 | 0.2271995 | 1.110134 | 0.03121045 | 0.01261578 | 0.03496592 | 0.09924274 | 0.03380903 | 1955.384 | X56 | 6
2737 | 76911.45 | 99300.89 | 22.59899 | 0.2613552 | 1.070454 | 0.01929739 | 0.01520148 | 0.1271155 | 0.1420557 | 0.01739922 | 1953.322 | X56 | 6
2738 | 77181.52 | 95183.68 | 23.1676 | 0.1780527 | 1.054602 | 0.02454546 | 0.01578317 | 0.1143612 | 0.03386838 | 0.01611362 | 1952.981 | X56 | 6
2739 | 77329.61 | 101247.9 | 27.05769 | 0.2470106 | 1.066166 | 0.007576264 | 0.01779626 | 0.01226343 | 0.04856341 | 0.01840457 | 1953.382 | X56 | 6
2740 | 77045.82 | 99079.56 | 19.72287 | 0.2148088 | 1.28723 | 0.01234052 | 0.01881062 | 0.07432734 | 0.1856398 | 0.01430705 | 1950.478 | X56 | 6
2741 | 76609 | 105875.7 | 26.22438 | 0.2270328 | 1.35846 | 0.01604985 | 0.002404826 | 0.04692514 | 0.1351912 | 0.01910145 | 1948.155 | X56 | 6
2742 | 77562 | 94970.82 | 26.0488 | 0.2262442 | 0.6149294 | 0.009399793 | 0.00433215 | 0.05904329 | 0.1810935 | 0.01873467 | 1950.009 | X56 | 6
2743 | 76692.59 | 115269.9 | 21.8457 | 0.2008665 | 1.081361 | 0.01320009 | 0.009658834 | 0.08885472 | 0.09171194 | 0.03225976 | 1953.534 | X56 | 6
2744 | 77193.55 | 115639.1 | 23.59766 | 0.2042284 | 1.060308 | 0.01527161 | 0.01281757 | 0.04305717 | 0.04881955 | 0.007271721 | 1948.417 | X56 | 6
2745 | 77165.89 | 140838.9 | 25.00698 | 0.1789299 | 0.3044151 | 0.008795443 | 0.003033016 | 0.001200509 | 0.1150569 | 0.03634564 | 1953.789 | X56 | 6
2746 | 77376.35 | 113366.4 | 23.50386 | 0.2197369 | 0.6850728 | 0.01100861 | 0.008037682 | 0.05118995 | 0.07617516 | 0.01877394 | 1951.272 | X56 | 6
2747 | 76844.15 | 102328.5 | 25.8509 | 0.2179472 | 0.7898695 | 0.01379076 | 0.004482402 | 0.07571639 | 0.111236 | 0.01085025 | 1955.273 | X56 | 6
2748 | 77620.74 | 104178.4 | 18.83761 | 0.2226645 | 1.186189 | 0.02548919 | 0.01247026 | 0.07624479 | 0.1565958 | 0.02852724 | 1950.771 | X56 | 6
2749 | 77153.78 | 134523 | 20.73547 | 0.2041709 | 0.6405694 | 0.01974055 | 0.00830109 | 0.03049642 | 0.09820296 | 0.004404608 | 1954.546 | X56 | 6
2750 | 76776.96 | 112103.9 | 23.95023 | 0.2098127 | 0.6381458 | 0.02322618 | 0.01909781 | 0.1199929 | 0.08383187 | 0.003375561 | 1954.142 | X56 | 6
2751 | 77177.52 | 123749.4 | 22.45198 | 0.195251 | 1.02095 | 0.0191404 | 0.01490245 | 0.04899525 | 0.1334925 | 0.03066176 | 1956.251 | X56 | 6
2752 | 76682.3 | 98057.41 | 26.01977 | 0.272158 | 1.231898 | 0.02612033 | 0.01459478 | 0.05733895 | 0.1883694 | 0.0226007 | 1950.722 | X56 | 6
2753 | 77634.39 | 107996.7 | 20.11551 | 0.217601 | 1.091532 | 0.02879602 | 0.01450411 | 0.003352179 | 0.0923553 | 0.03479986 | 1952.247 | X56 | 6
2754 | 76714.9 | 105626.4 | 27.98272 | 0.1397419 | 0.9548099 | 0.008758201 | 0.01816242 | 0.06358453 | 0.1127633 | 0.03207046 | 1954.676 | X56 | 6
2755 | 77072.29 | 114327.3 | 19.31491 | 0.1446425 | 0.8549675 | 0.01402484 | 0.006155595 | 0.04520429 | 0.000336384 | 0.04243877 | 1954.496 | X56 | 6
2756 | 76957.89 | 89384.43 | 21.29556 | 0.2070562 | 0.1798033 | 0.02994311 | 0.02878328 | 0.0815828 | 0.1666696 | 0.01886694 | 1950.703 | X56 | 6
2757 | 76753.29 | 104281.9 | 27.47025 | 0.218518 | 0.1365076 | 0.01328068 | 0.01628287 | 0.04295877 | 0.1072215 | 0.006468498 | 1952.266 | X56 | 6
2758 | 77068.9 | 108224.4 | 19.98464 | 0.1904278 | 0.1577419 | 0.01418653 | 0.0155606 | 0.1038952 | 0.1083769 | 0.01346054 | 1946.898 | X56 | 6
2759 | 76941.04 | 115381 | 27.25877 | 0.1945284 | 0.1367426 | 0.02488708 | 0.004899947 | 0.08454786 | 0.1067412 | 0.04143581 | 1955.011 | X56 | 6
2760 | 76775.91 | 98660.37 | 28.37007 | 0.2113472 | 0.6712104 | 0.02079084 | 0.007235717 | 0.09661893 | 0.1278911 | 0.01855768 | 1951.317 | X56 | 6
2761 | 77354.5 | 108734.5 | 27.97109 | 0.2467216 | 1.310287 | 0.0244808 | 0.01290426 | 0.1026992 | 0.09840435 | 0.03089941 | 1947.156 | X56 | 6
2762 | 77068.6 | 95953.6 | 23.22568 | 0.2183196 | 0.5866505 | 0.02490429 | 0.01353454 | 0.06489192 | 0.1250047 | 0.005759406 | 1953.968 | X56 | 6
2763 | 77349.22 | 96620.56 | 25.49899 | 0.271796 | 1.128115 | 0.02346091 | 0.01638559 | 0.01219022 | 0.06311423 | 0.02957986 | 1956.015 | X56 | 6
2764 | 76989.55 | 95361.41 | 21.21634 | 0.171727 | 1.260076 | 0.02717068 | 0.009557366 | 0.05260357 | 0.09246565 | 0.01557671 | 1950.82 | X56 | 6
2765 | 77393.13 | 107244.6 | 26.82591 | 0.2185801 | 1.067255 | 0.01645209 | 0.0118934 | 0.06015645 | 0.04191986 | 0.007057672 | 1958.227 | X56 | 6
2766 | 77134.09 | 118318.8 | 20.18662 | 0.1857537 | 1.295818 | 0.02348211 | 0.006054757 | 0.06118268 | 0.2415471 | 0.03838582 | 1962.56 | X56 | 6
2767 | 77397.3 | 113503.7 | 21.48399 | 0.1968067 | 0.6323954 | 0.01790534 | 0.008842725 | 0.07052353 | 0.1454967 | 0.004967348 | 1950.1 | X56 | 6
2768 | 76646.89 | 121323.9 | 23.17187 | 0.2035781 | 1.200048 | 0.01493581 | 0.01520408 | 0.08710533 | 0.04029176 | 0.03327308 | 1955.902 | X56 | 6
2769 | 77629.45 | 107809 | 23.66582 | 0.1541002 | 1.117753 | 0.02775965 | 0.01362953 | 0.1197956 | 0.1257289 | 0.005526957 | 1954.355 | X56 | 6
2770 | 76900.86 | 124303.3 | 22.51913 | 0.2315839 | 0.6095735 | 0.01591671 | 0.01178454 | 0.06184567 | 0.2303331 | 0.03407162 | 1952.777 | X56 | 6
2771 | 77461.72 | 97059.68 | 27.53781 | 0.2440302 | 0.1873974 | 0.003315319 | 0.01620823 | 0.05935537 | 0.07001072 | 0.02493185 | 1947.207 | X56 | 6
2772 | 77067.39 | 119027.7 | 22.35789 | 0.1922542 | 0.9024985 | 0.02003264 | 0.02463915 | 0.04042166 | 0.167459 | 0.01748227 | 1948.948 | X56 | 6
2773 | 77482.98 | 98726.18 | 23.94868 | 0.1862713 | 0.8830464 | 0.02662722 | 0.01178485 | 0.05155237 | 0.1587997 | 0.02474567 | 1952.715 | X56 | 6
2774 | 77013.27 | 110312.3 | 25.69937 | 0.2226892 | 0.7410212 | 0.03963537 | 0.02355735 | 0.05221995 | 0.1934553 | 0.02941265 | 1959.321 | X56 | 6
2775 | 77506.36 | 111873.7 | 23.01877 | 0.2140502 | 1.155747 | 0.0202384 | 0.02439367 | 0.001735848 | 0.1649285 | 0.02707327 | 1952.849 | X56 | 6
2776 | 77477 | 109244.5 | 21.81459 | 0.2572043 | 0.6809306 | 0.0212901 | 0.01831713 | 0.07277483 | 0.04067305 | 0.03056477 | 1952.506 | X56 | 6
2777 | 77149.73 | 94441.91 | 23.58916 | 0.1993327 | 1.127508 | 0.02714 | 0.0186202 | 0.07397255 | 0.1555443 | 0.01713513 | 1957.284 | X56 | 6
2778 | 76971.19 | 103622.9 | 21.06111 | 0.246312 | 0.6103156 | 0.01558034 | 0.01060009 | 0.02719489 | 0.03659797 | 0.02319451 | 1953.343 | X56 | 6
2779 | 76946.81 | 107102.3 | 22.92673 | 0.2237243 | 1.261264 | 0.01592593 | 0.01057063 | 0.07816761 | 0.04628891 | 0.001534784 | 1955.335 | X56 | 6
2780 | 76955.92 | 111162.7 | 23.80828 | 0.1330951 | 0.6638223 | 0.02133825 | 0.01791426 | 0.09773676 | 0.1253094 | 0.02396384 | 1950.055 | X56 | 6
2781 | 77241.72 | 97948.45 | 27.14817 | 0.2522484 | 0.7563386 | 0.02405692 | 0.02032465 | 0.06267938 | 0.1714913 | 0.01858916 | 1950.641 | X56 | 6
2782 | 77099.16 | 99157.61 | 28.25009 | 0.1559748 | 0.7190172 | 0.01636324 | 0.01249802 | 0.05541308 | 0.1466783 | 0.03866684 | 1949.888 | X56 | 6
2783 | 76657.18 | 115917.9 | 20.07246 | 0.2177265 | 1.043221 | 0.003630537 | 0.01221656 | 0.1405271 | 0.07129934 | 0.02376858 | 1951.821 | X56 | 6
2784 | 77339.85 | 92204.9 | 21.9293 | 0.1881476 | 1.000988 | 0.02251818 | 0.01624046 | 0.07075215 | 0.04891536 | 0.02913965 | 1948.907 | X56 | 6
2785 | 76808.95 | 102377.3 | 24.73178 | 0.2473641 | 0.3599947 | 0.02793135 | 0.0223606 | 0.04441547 | 0.1815626 | 0.008967681 | 1955.194 | X56 | 6
2786 | 76765.67 | 102750.1 | 26.93895 | 0.2111534 | 0.8590934 | 0.02219016 | 0.01296959 | 0.06488958 | 0.08907501 | 0.01917684 | 1951.963 | X56 | 6
2787 | 77161.49 | 95650.45 | 23.96489 | 0.2326176 | 0.7651206 | 0.03064968 | 0.015618 | 0.07986823 | 0.1567235 | 0.00220521 | 1948.554 | X56 | 6
2788 | 77218.81 | 106672.4 | 28.18614 | 0.1634689 | 0.2156501 | 0.006083578 | 0.01372496 | 0.1136669 | 0.1163362 | 0.02814849 | 1949.269 | X56 | 6
2789 | 77172.91 | 89248.99 | 21.47936 | 0.2010432 | 1.138357 | 0.008931751 | 0.01688992 | 0.09921475 | 0.111954 | 0.03182233 | 1951.971 | X56 | 6
2790 | 77012.53 | 127315.6 | 27.80179 | 0.2771864 | 1.386866 | 0.02363583 | 0.02588522 | 0.05808715 | 0.0201607 | 0.006819815 | 1953.174 | X56 | 6
2791 | 77233.26 | 97235.15 | 20.08294 | 0.2070257 | 1.319306 | 0.01929411 | 0.01649472 | 0.0899908 | 0.1173564 | 0.01665128 | 1951.244 | X56 | 6
2792 | 77176.69 | 99423.06 | 25.67231 | 0.1303865 | 0.5088994 | 0.02223861 | 0.007444803 | 0.07409772 | 0.08821353 | 0.02206117 | 1954.351 | X56 | 6
2793 | 77123.12 | 115737.8 | 23.35853 | 0.1984729 | 1.324597 | 0.01115065 | 0.01263714 | 0.1277954 | 0.1154751 | 0.01823851 | 1951.246 | X56 | 6
2794 | 76937.32 | 104671.7 | 22.21956 | 0.2296774 | 0.3559219 | 0.02661803 | 0.009927759 | 0.05358823 | 0.1738962 | 0.01250983 | 1953.24 | X56 | 6
2795 | 76969.05 | 90035.68 | 26.7669 | 0.2362662 | 0.9537617 | 0.01411751 | 0.01926148 | 0.1151398 | 0.1504449 | 0.06267638 | 1952.61 | X56 | 6
2796 | 76869.25 | 96605.71 | 21.00798 | 0.2591036 | 0.9008068 | 0.004653202 | 0.01289637 | 0.07955174 | 0.003476184 | 0.01824973 | 1954.176 | X56 | 6
2797 | 76694.04 | 112388.6 | 23.45548 | 0.1811397 | 1.030638 | 0.02211536 | 0.02221569 | 0.05608115 | 0.09904365 | 0.004439285 | 1953.028 | X56 | 6
2798 | 77115.07 | 88632.19 | 22.31175 | 0.1888945 | 0.6299384 | 0.009894024 | 0.008608888 | 0.100543 | 0.04791612 | 0.03277918 | 1950.784 | X56 | 6
2799 | 76996.95 | 118410.1 | 21.65624 | 0.1777965 | 1.102703 | 0.01210415 | 0.02089651 | 0.1186738 | 0.111809 | 0.008384109 | 1949.636 | X56 | 6
2800 | 77362.82 | 107658.7 | 26.19104 | 0.263939 | 1.041122 | 0.02796658 | 0.01150792 | 0.05512987 | 0.1653357 | 0.03864808 | 1955.449 | X56 | 6
2801 | 77284.19 | 119956.2 | 21.40183 | 0.2496096 | 0.8404942 | 0.01555283 | 0.01505568 | 0.07356391 | 0.05288536 | 0.0432844 | 1951.816 | X56 | 6
2802 | 77042.64 | 94596.42 | 25.38085 | 0.2314452 | 0.8026988 | 0.02622856 | 0.03112908 | 0.1385556 | 0.0908019 | 0.01195326 | 1953.315 | X56 | 6
2803 | 77182.25 | 113626.6 | 22.06744 | 0.1468357 | 1.025571 | 0.02160814 | 0.01024938 | 0.08081685 | 0.1539182 | 0.0243428 | 1956.055 | X56 | 6
2804 | 77072.08 | 115818.7 | 21.61265 | 0.2144498 | 0.4987803 | 0.01871397 | 0.005453657 | 0.1076665 | 0.03984097 | 0.02855571 | 1951.774 | X56 | 6
2805 | 77546.44 | 105893.5 | 20.05677 | 0.1384384 | 0.6092169 | 0.0009978268 | 0.005105751 | 0.009108333 | 0.02200054 | 0.004953575 | 1955.841 | X56 | 6
2806 | 77322.44 | 133465.3 | 19.87507 | 0.1693665 | 0.1940561 | 0.01755494 | 0.01282851 | 0.01402409 | 0.1426211 | 0.02770059 | 1958.289 | X56 | 6
2807 | 77001.92 | 126251.5 | 22.80392 | 0.1348521 | 0.5791273 | 0.005914396 | 0.0005259154 | 0.1069935 | 0.1727754 | 0.02679006 | 1953.796 | X56 | 6
2808 | 76692.13 | 102740.1 | 22.4074 | 0.1645108 | 1.265273 | 0.0139404 | 0.01564304 | 0.04423076 | 0.08658597 | 0.02971374 | 1951.943 | X56 | 6
2809 | 77134.68 | 106639.4 | 21.5683 | 0.2645012 | 0.8513262 | 0.03625728 | 0.00491794 | 0.05176218 | 0.1350392 | 0.01220012 | 1953.538 | X56 | 6
2810 | 77170.32 | 93372.95 | 26.42661 | 0.227381 | 1.31918 | 0.02046836 | 0.0176437 | 0.07079917 | 0.06124939 | 0.02701819 | 1956.972 | X56 | 6
2811 | 76640.23 | 110514.4 | 23.12998 | 0.1629963 | 0.8165153 | 0.01830191 | 0.01302712 | 0.1285939 | 0.1003526 | 0.05250722 | 1951.264 | X56 | 6
2812 | 77224.37 | 122515.8 | 24.30786 | 0.2476876 | 1.150858 | 0.01426957 | 0.01471408 | 0.01946836 | 0.1169508 | 0.01421104 | 1955.714 | X56 | 6
2813 | 76947.91 | 95373.09 | 23.24247 | 0.1788873 | 0.4301135 | 0.02981261 | 0.01105677 | 0.05234617 | 0.1099696 | 0.03284067 | 1952.392 | X56 | 6
2814 | 76829.78 | 98336.6 | 22.02542 | 0.2201792 | 0.8427966 | 0.01319783 | 0.01294983 | 0.03895615 | 0.111098 | 0.02815432 | 1955.42 | X56 | 6
2815 | 77041.38 | 109241.5 | 24.3759 | 0.2325722 | 1.229858 | 0.02023247 | 0.01792629 | 0.01091982 | 0.09042619 | 0.02431288 | 1954.841 | X56 | 6
2816 | 77133.98 | 106001.7 | 25.21276 | 0.1985787 | 1.131387 | 0.03184907 | 0.00589661 | 0.09468956 | 0.1425959 | 0.03032304 | 1952.204 | X56 | 6
2817 | 76737.89 | 116821.6 | 20.80383 | 0.1957779 | 1.019459 | 0.02820865 | 0.008484968 | 0.03573121 | 0.2175992 | 0.03206994 | 1956.067 | X56 | 6
2818 | 77459.91 | 115290 | 25.71814 | 0.1789423 | 0.6942204 | 0.0144602 | 0.01330441 | 0.05678062 | 0.1674019 | 0.01736816 | 1955.081 | X56 | 6
2819 | 76905.81 | 129459.8 | 23.10525 | 0.1729666 | 0.5386245 | 0.009037241 | 0.02425192 | 0.005849653 | 0.04857964 | 0.008770925 | 1951.369 | X56 | 6
2820 | 76610.76 | 106207.6 | 26.69493 | 0.2415504 | 0.842066 | 0.02273961 | 0.008138407 | 0.05561891 | 0.1022827 | 0.003542445 | 1950.791 | X56 | 6
2821 | 77536.58 | 116797.3 | 27.14274 | 0.2002415 | 1.081755 | 0.03024837 | 0.0061362 | 0.1042148 | 0.1099737 | 0.01581864 | 1950.976 | X56 | 6
2822 | 76830.14 | 115413.2 | 23.76268 | 0.2497372 | 0.4899878 | 0.02131321 | 0.01139703 | 0.0820591 | 0.1076001 | 0.01042697 | 1951.888 | X56 | 6
2823 | 76841.87 | 105473.5 | 23.54431 | 0.2110054 | 0.3465798 | 0.0218543 | 0.007661017 | 0.07389152 | 0.0508634 | 0.03534207 | 1953.347 | X56 | 6
2824 | 76417.1 | 120129.2 | 18.28612 | 0.1735562 | 0.5928462 | 0.02394436 | 0.01807819 | 0.07357276 | 0.1257748 | 0.01207626 | 1955.632 | X56 | 6
2825 | 77497.75 | 121399.6 | 20.07082 | 0.178995 | 1.045456 | 0.02823318 | 0.0239491 | 0.08477135 | 0.1884039 | 0.003658871 | 1952.932 | X56 | 6
2826 | 76757.22 | 105758.3 | 22.98332 | 0.1734124 | 0.7598661 | 0.0248982 | 0.006318413 | 0.08565149 | 0.1028299 | 0.01774931 | 1949.19 | X56 | 6
2827 | 77285.6 | 122519.5 | 23.72992 | 0.2276053 | 1.086651 | 0.02621922 | 0.01522267 | 0.06757138 | 0.08958602 | 0.03790038 | 1949.167 | X56 | 6
2828 | 77272.34 | 112988.1 | 21.68815 | 0.2326801 | 0.4055213 | 0.03240161 | 0.02081625 | 0.06624391 | 0.151502 | 0.01124102 | 1949.543 | X56 | 6
2829 | 77293.83 | 112651.7 | 22.17881 | 0.2027713 | 1.189982 | 0.01345206 | 0.02471917 | 0.07419078 | 0.1353509 | 0.02388534 | 1949.838 | X56 | 6
2830 | 77309.59 | 125277.9 | 26.09205 | 0.1795908 | 0.8340301 | 0.02324598 | 0.01244107 | 0.03990147 | 0.09779803 | 0.009192936 | 1955.068 | X56 | 6
2831 | 77445.34 | 116132.7 | 24.98412 | 0.1748826 | 0.6845798 | 0.02500333 | 0.0006435025 | 0.05930373 | 0.1277923 | 0.02120695 | 1956.528 | X56 | 6
2832 | 76908.78 | 105082.1 | 26.11988 | 0.2368347 | 1.01024 | 0.02447977 | 0.00252515 | 0.04458245 | 0.1456596 | 0.003195315 | 1953.731 | X56 | 6
2833 | 77415.08 | 92342.16 | 22.73321 | 0.1627934 | 0.9296156 | 0.02633072 | 0.01275257 | 0.07811804 | 0.07953431 | 0.01070161 | 1951.93 | X56 | 6
2834 | 77492.08 | 93409.86 | 24.92262 | 0.2491448 | 1.035634 | 0.01044211 | 0.01354287 | 0.0007709908 | 0.05745034 | 0.0367335 | 1956.573 | X56 | 6
2835 | 77123.68 | 117764.1 | 24.16759 | 0.1981475 | 0.7573895 | 0.00418562 | 0.00960576 | 0.01307574 | 0.09936701 | 0.04037469 | 1956.001 | X56 | 6
2836 | 77292.9 | 104128.1 | 27.04353 | 0.1333048 | 0.1335483 | 0.0178052 | 0.01618758 | 0.02163651 | 0.02886325 | 0.04337975 | 1954.2 | X56 | 6
2837 | 77002.37 | 106667.6 | 22.66243 | 0.194238 | 1.018847 | 0.0266978 | 0.01805972 | 0.1129877 | 0.1368744 | 0.03703044 | 1946.493 | X56 | 6
2838 | 77575.33 | 97667.5 | 22.48048 | 0.2673138 | 0.7702094 | 0.01590681 | 0.002826528 | 0.04219572 | 0.0902764 | 0.04186413 | 1951.356 | X56 | 6
2839 | 76755.59 | 87039.74 | 19.58508 | 0.1974156 | 1.197944 | 0.02600283 | 0.01275762 | 0.03941773 | 0.08381385 | 0.01478476 | 1949.849 | X56 | 6
2840 | 77072.7 | 121594.5 | 21.30088 | 0.1980277 | 0.9345724 | 0.02730457 | 0.01271323 | 0.1045548 | 0.08804025 | 0.02683184 | 1955.986 | X56 | 6
2841 | 77171.35 | 108004.2 | 26.36035 | 0.1934777 | 1.366856 | 0.03157527 | 0.0157384 | 0.1038021 | 0.06067896 | 0.02213566 | 1954.233 | X56 | 6
2842 | 77220.35 | 104148.3 | 23.68155 | 0.2278277 | 0.4911446 | 0.03506171 | 0.02423424 | 0.01765851 | 0.0979502 | 0.02769022 | 1949.968 | X56 | 6
2843 | 76721.29 | 104444.1 | 23.4939 | 0.1806625 | 0.515247 | 0.01027848 | 0.01688652 | 0.0534702 | 0.05875514 | 0.03165604 | 1951.038 | X56 | 6
2844 | 77287.74 | 90414.81 | 23.23125 | 0.1970285 | 0.5011552 | 0.0173047 | 0.008520907 | 0.06063267 | 0.1429755 | 0.004111622 | 1948.131 | X56 | 6
2845 | 76643.53 | 109084.6 | 24.08562 | 0.2355172 | 0.9970256 | 0.01826613 | 0.01913301 | 0.02908413 | 0.1901649 | 0.02130183 | 1954.079 | X56 | 6
2846 | 76484.28 | 132307.7 | 21.35504 | 0.2165223 | 0.3835714 | 0.02073725 | 0.01265532 | 0.009460304 | 0.1002651 | 0.01055374 | 1954.83 | X56 | 6
2847 | 77248.61 | 110329.6 | 18.97537 | 0.2274382 | 0.7427548 | 0.02492038 | 0.01409389 | 0.06252975 | 0.04864311 | 0.03032158 | 1950.536 | X56 | 6
2848 | 77166.15 | 103186.1 | 25.81651 | 0.1882077 | 0.6726353 | 0.02106832 | 0.01018278 | 0.06178236 | 0.1544198 | 0.02670769 | 1958.098 | X56 | 6
2849 | 77157.86 | 110497.9 | 28.26972 | 0.177764 | 0.4086373 | 0.005691058 | 0.01856545 | 0.02666909 | 0.03740888 | 0.03259669 | 1950.583 | X56 | 6
2850 | 77331.49 | 95662.12 | 27.34479 | 0.2725556 | 0.423206 | 0.006206768 | 0.01102747 | 0.07190927 | 0.09071077 | 0.02554807 | 1950.38 | X56 | 6
2851 | 67500 | 82500 | 29 | 0.051 | 1.07 | 0.006 | 0.007 | 0.006 | 0.01 | 0.04 | 1969 | X60 | 7
2852 | 57000 | 75000 | 31 | 0.206 | 1.07 | 0.018 | 0.006 | 0.011 | 0.014 | 0.051 | 1975 | X60 | 7
2853 | 72500 | 92000 | 26.3 | 0.204 | 1.28 | 0.018 | 0.01 | 0.02 | 0.023 | 0.026 | 1967 | X60 | 7
2854 | 74000 | 90500 | 16 | 0.204 | 1.28 | 0.018 | 0.01 | 0.02 | 0.023 | 0.026 | 1967 | X60 | 7
2855 | 75500 | 90000 | 25.1 | 0.197 | 1.12 | 0.017 | 0.009 | 0.029 | 0.085 | 0.037 | 1967 | X60 | 7
2856 | 70200 | 77800 | 24.6 | 0.18 | 0.69 | 0.017 | 0.003 | 0.085 | 0.176 | 0.002 | 1970 | X60 | 7
2857 | 71700 | 82100 | 29.1 | 0.186 | 0.766 | 0.018 | 0.004 | 0.068 | 0.137 | 0.002 | 1970 | X60 | 7
2858 | 73100 | 89400 | 30.3 | 0.194 | 0.761 | 0.021 | 0.003 | 0.028 | 0.227 | 0.002 | 1983 | X60 | 7
2859 | 78200 | 87300 | 26.4 | 0.185 | 0.725 | 0.016 | 0.004 | 0.107 | 0.145 | 0.002 | 1983 | X60 | 7
2860 | 77500 | 109000 | 24.5 | 0.244 | 1.37 | 0.019 | 0.013 | 0.044 | 0.103 | 0.035 | 1983 | X60 | 7
2861 | 69500 | 82000 | 33.3 | 0.22 | 1.1 | 0.015 | 0.016 | 0.018 | 0.083 | 0.014 | 1983 | X60 | 7
2862 | 73500 | 88000 | 17 | 0.055 | 1.05 | 0.014 | 0.008 | 0.021 | 0.028 | 0.063 | 1983 | X60 | 7
2863 | 65000 | 89500 | 28.6 | 0.245 | 1.31 | 0.024 | 0.011 | 0.03 | 0.024 | 0.014 | 1983 | X60 | 7
2864 | 67000 | 93500 | 30.4 | 0.245 | 1.31 | 0.024 | 0.011 | 0.03 | 0.024 | 0.014 | 1983 | X60 | 7
2865 | 70500 | 92000 | 29.7 | 0.247 | 1.29 | 0.018 | 0.018 | 0.017 | 0.022 | 0.018 | 1983 | X60 | 7
2866 | 63500 | 84500 | 32.4 | 0.209 | 1.3 | 0.016 | 0.006 | 0.019 | 0.028 | 0.041 | 1983 | X60 | 7
2867 | 63500 | 82500 | 32.8 | 0.224 | 1.18 | 0.013 | 0.009 | 0.042 | 0.028 | 0.027 | 1968 | X60 | 7
2868 | 74500 | 86500 | 30.3 | 0.06 | 1.12 | 0.013 | 0.012 | 0.009 | 0.15 | 0.054 | 1977 | X60 | 7
2869 | 56000 | 72000 | 35.1 | 0.243 | 1.22 | 0.024 | 0.007 | 0.021 | 0.036 | 0.021 | 1968 | X60 | 7
2870 | 56000 | 76000 | 34.4 | 0.257 | 1.25 | 0.025 | 0.007 | 0.019 | 0.031 | 0.011 | 1968 | X60 | 7
2871 | 56500 | 72000 | 35.4 | 0.226 | 1.22 | 0.022 | 0.007 | 0.02 | 0.036 | 0.019 | 1963 | X60 | 7
2872 | 57500 | 75000 | 34 | 0.243 | 1.22 | 0.024 | 0.007 | 0.021 | 0.036 | 0.021 | 1970 | X60 | 7
2873 | 57500 | 74500 | 29.9 | 0.221 | 1.26 | 0.017 | 0.007 | 0.027 | 0.033 | 0.018 | 1970 | X60 | 7
2874 | 58000 | 74000 | 20.5 | 0.232 | 1.26 | 0.019 | 0.008 | 0.027 | 0.033 | 0.019 | 1987 | X60 | 7
2875 | 61500 | 79000 | 30.4 | 0.24 | 1.32 | 0.022 | 0.013 | 0.019 | 0.035 | 0.026 | 1965 | X60 | 7
2876 | 62500 | 84500 | 25.6 | 0.259 | 1.35 | 0.027 | 0.009 | 0.038 | 0.028 | 0.025 | 1965 | X60 | 7
2877 | 62500 | 80000 | 31.2 | 0.231 | 1.22 | 0.023 | 0.007 | 0.021 | 0.036 | 0.02 | 1965 | X60 | 7
2878 | 66500 | 92500 | 28.8 | 0.251 | 1.36 | 0.017 | 0.009 | 0.025 | 0.028 | 0.016 | 1965 | X60 | 7
2879 | 72000 | 101000 | 29.3 | 0.244 | 1.34 | 0.016 | 0.008 | 0.023 | 0.03 | 0.015 | 1965 | X60 | 7
2880 | 59500 | 76000 | 31 | 0.218 | 1.3 | 0.028 | 0.008 | 0.031 | 0.038 | 0.023 | 1965 | X60 | 7
2881 | 60800 | 89000 | 27 | 0.18 | 1.32 | 0.016 | 0.014 | 0.02 | 0.03 | 0.01 | 1968 | X60 | 7
2882 | 75000 | 89000 | 29.2 | 0.059 | 1.42 | 0.005 | 0.016 | 0.125 | 0.395 | 0.069 | 1965 | X60 | 7
2883 | 64000 | 80500 | 32.4 | 0.227 | 1.03 | 0.019 | 0.007 | 0.012 | 0.009 | 0.001 | 1965 | X60 | 7
2884 | 62000 | 78000 | 35.8 | 0.228 | 1.24 | 0.022 | 0.009 | 0.071 | 0.069 | 0.021 | 1965 | X60 | 7
2885 | 63000 | 78000 | 26.2 | 0.213 | 1.25 | 0.023 | 0.011 | 0.011 | 0.008 | 0.031 | 1970 | X60 | 7
2886 | 63000 | 78000 | 26.2 | 0.213 | 1.25 | 0.023 | 0.011 | 0.011 | 0.008 | 0.031 | 1970 | X60 | 7
2887 | 63500 | 80000 | 26.7 | 0.223 | 1.32 | 0.016 | 0.011 | 0.017 | 0.015 | 0.028 | 1970 | X60 | 7
2888 | 63500 | 80000 | 26.7 | 0.223 | 1.32 | 0.016 | 0.011 | 0.017 | 0.015 | 0.028 | 1993 | X60 | 7
2889 | 65500 | 81500 | 29.1 | 0.205 | 1.28 | 0.014 | 0.013 | 0.02 | 0.015 | 0.033 | 1993 | X60 | 7
2890 | 64500 | 87500 | 26.1 | 0.247 | 1.13 | 0.014 | 0.016 | 0.017 | 0.011 | 0.02 | 1970 | X60 | 7
2891 | 69000 | 88000 | 23.3 | 0.238 | 1.15 | 0.015 | 0.015 | 0.025 | 0.015 | 0.024 | 1972 | X60 | 7
2892 | 60500 | 84500 | 23.2 | 0.227 | 1.2 | 0.016 | 0.005 | 0.031 | 0.096 | 0.023 | 1972 | X60 | 7
2893 | 84000 | 102000 | 22.4 | 0.223 | 0.97 | 0.017 | 0.012 | 0.012 | 0.008 | 0.001 | 1972 | X60 | 7
2894 | 77800 | 87100 | 24.4 | 0.18 | 0.715 | 0.018 | 0.003 | 0.087 | 0.153 | 0.001 | 1975 | X60 | 7
2895 | 82300 | 90900 | 23.3 | 0.181 | 0.763 | 0.017 | 0.004 | 0.078 | 0.137 | 0.001 | 1975 | X60 | 7
2896 | 71000 | 82000 | 26.8 | 0.09 | 1.15 | 0.01 | 0.013 | 0.011 | 0.011 | 0.04 | 1975 | X60 | 7
2897 | 65500 | 79500 | 25.9 | 0.084 | 1.09 | 0.009 | 0.013 | 0.013 | 0.011 | 0.04 | 1968 | X60 | 7
2898 | 68000 | 84000 | 23.3 | 0.079 | 1.01 | 0.017 | 0.006 | 0.017 | 0.029 | 0.06 | 1967 | X60 | 7
2899 | 81400 | 102200 | 17.2 | 0.223 | 0.887 | 0.013 | 0.01 | 0.016 | 0.009 | 0.001 | 1982 | X60 | 7
2900 | 76700 | 98000 | 16.4 | 0.22 | 0.886 | 0.018 | 0.008 | 0.014 | 0.008 | 0.001 | 1982 | X60 | 7
2901 | 74600 | 99600 | 20.2 | 0.184 | 1.01 | 0.018 | 0.01 | 0.012 | 0.009 | 0.026 | 1982 | X60 | 7
2902 | 66717.31 | 77000.15 | 30.68786 | 0.2267803 | 0.8273343 | 0.0203109 | 0.01097231 | 0.2079728 | 0.07209821 | 0.01039596 | 1972 | X60 | 7
2903 | 75850.03 | 84564.08 | 33.05566 | 0.2334 | 1.170548 | 0.02404733 | 0.008373112 | 0.06947466 | 0.1626654 | 0.02504886 | 1972 | X60 | 7
2904 | 65014.1 | 85261.81 | 24.9127 | 0.1207293 | 0.7604912 | 0.01943706 | 0.0129413 | 0.01722071 | 0.09724381 | 0.01437898 | 1974 | X60 | 7
2905 | 64304.97 | 86207.77 | 30.90971 | 0.2469812 | 1.355905 | 0.01823444 | 0.01124961 | 0.1201717 | 0.1229146 | 0.02024064 | 1963 | X60 | 7
2906 | 76050.13 | 85161.16 | 29.38446 | 0.2445899 | 0.8925637 | 0.02004544 | 0.008342638 | 0.0008026649 | 0.05451058 | 0.03701362 | 1975 | X60 | 7
2907 | 75911.02 | 81656.29 | 21.71409 | 0.2310746 | 0.8599381 | 0.01709872 | 0.004970727 | 0.01461429 | 0.02557967 | 0.01417718 | 1980 | X60 | 7
2908 | 63417.79 | 93351.36 | 31.03098 | 0.2203418 | 1.291951 | 0.00853724 | 0.01282636 | 0.2255482 | 0.11468 | 0.04282731 | 1972 | X60 | 7
2909 | 66874.48 | 91613.36 | 24.43499 | 0.1941139 | 0.926732 | 0.009277936 | 0.001627365 | 0.08525435 | 0.09706089 | 0.01940649 | 1988 | X60 | 7
2910 | 62303.36 | 84451.94 | 28.33057 | 0.223898 | 1.02501 | 0.01802365 | 0.00786526 | 0.02023554 | 0.005644677 | 0.01172133 | 1969 | X60 | 7
2911 | 63686.43 | 92812.31 | 28.24596 | 0.2295136 | 1.364001 | 0.02234254 | 0.01491808 | 0.2199337 | 0.09491233 | 0.05340896 | 1975 | X60 | 7
2912 | 66887.29 | 88466.09 | 24.52372 | 0.1712657 | 1.281138 | 0.01882568 | 0.007672148 | 0.05177712 | 0.09626593 | 0.02790655 | 1981 | X60 | 7
2913 | 76802.15 | 95852.84 | 37.08836 | 0.1995583 | 0.9043129 | 0.01459821 | 0.007680902 | 0.432842 | 0.2098089 | 0.01484732 | 1970 | X60 | 7
2914 | 67231.63 | 77053.03 | 25.23905 | 0.1527327 | 1.097195 | 0.0164764 | 0.002695439 | 0.08731154 | 0.1385543 | 0.02690944 | 1997 | X60 | 7
2915 | 68282.18 | 95682.48 | 30.09849 | 0.2021965 | 1.145615 | 0.02102172 | 0.006153702 | 0.2452868 | 0.02487493 | 0.02699228 | 1969 | X60 | 7
2916 | 68006.62 | 94740.16 | 23.68014 | 0.1499728 | 0.6246434 | 0.01210088 | 0.007876001 | 0.0565611 | 0.0621734 | 0.01523414 | 1972 | X60 | 7
2917 | 71962.82 | 91699.9 | 30.07065 | 0.1427197 | 1.149937 | 0.01771668 | 0.01104346 | 0.06639314 | 0.09524509 | 0.001059278 | 1977 | X60 | 7
2918 | 69588.77 | 91358.67 | 28.28482 | 0.1694765 | 1.139041 | 0.01458256 | 0.008738426 | 0.0619279 | 0.1631369 | 0.01158783 | 1964 | X60 | 7
2919 | 71258.89 | 93492.72 | 26.26143 | 0.1641948 | 1.146954 | 0.01369852 | 0.01094922 | 0.1125731 | 0.04521777 | 0.009022432 | 1964 | X60 | 7
2920 | 70890.61 | 87503.56 | 26.06038 | 0.08527781 | 1.084593 | 0.01589167 | 0.007572748 | 0.04364185 | 0.07584068 | 0.02433057 | 1980 | X60 | 7
2921 | 69948.24 | 96473.34 | 27.12526 | 0.1848312 | 1.098339 | 0.01343293 | 0.00497623 | 0.4489205 | 0.1981612 | 0.03540988 | 1968 | X60 | 7
2922 | 69174.77 | 84455.28 | 27.63644 | 0.2359581 | 1.282384 | 0.02198726 | 0.01330911 | 0.185546 | 0.05890762 | 0.02176076 | 1983 | X60 | 7
2923 | 72442.82 | 98137.12 | 31.07574 | 0.2463859 | 1.11187 | 0.01005562 | 0.009081879 | 0.3566181 | 0.1180802 | 0.03265144 | 1977 | X60 | 7
2924 | 69517.62 | 85291.28 | 32.29069 | 0.1856645 | 0.904087 | 0.02137152 | 0.004730635 | 0.2618692 | 0.1777352 | 0.01736751 | 1969 | X60 | 7
2925 | 72305.75 | 81170.06 | 28.31904 | 0.1578256 | 1.002938 | 0.02060966 | 0.008854869 | 0.01602877 | 0.07224444 | 0.02165483 | 1969 | X60 | 7
2926 | 73279.66 | 82887.14 | 27.16383 | 0.1794356 | 1.10953 | 0.01173014 | 0.004927397 | 0.06206489 | 0.1571976 | 0.01981397 | 1977 | X60 | 7
2927 | 74644.4 | 86689.41 | 33.51794 | 0.2341248 | 1.075501 | 0.01331471 | 0.0127662 | 0.0181797 | 0.05183771 | 0.01018641 | 1965 | X60 | 7
2928 | 69960.72 | 78613.4 | 32.8013 | 0.1754643 | 0.5191004 | 0.01941185 | 0.01413167 | 0.1250597 | 0.03113426 | 0.02928347 | 1983 | X60 | 7
2929 | 72476.07 | 84992.68 | 31.44115 | 0.1624408 | 1.318114 | 0.02727464 | 0.01038781 | 0.07378843 | 0.2416483 | 0.009644197 | 1995 | X60 | 7
2930 | 69665.74 | 84510.8 | 33.35835 | 0.2188232 | 0.9241986 | 0.01277925 | 0.001504289 | 0.07449917 | 0.07202742 | 0.01674783 | 1989 | X60 | 7
2931 | 76258.38 | 91622.43 | 25.57739 | 0.1562688 | 0.8450977 | 0.02000255 | 0.00341892 | 0.08758835 | 0.03916268 | 0.02864968 | 1967 | X60 | 7
2932 | 76061.76 | 92561.89 | 30.11442 | 0.2371825 | 1.365771 | 0.01255714 | 0.01249443 | 0.1304248 | 0.06929887 | 0.02105598 | 1979 | X60 | 7
2933 | 60183.75 | 76764.37 | 33.81033 | 0.1527673 | 1.154903 | 0.01753391 | 0.009729495 | 0.3658777 | 0.005408178 | 0.01817138 | 1977 | X60 | 7
2934 | 65844.37 | 99235.19 | 33.84048 | 0.1857435 | 0.9441267 | 0.02246696 | 0.009549508 | 0.1117246 | 0.02681823 | 0.01228317 | 1967 | X60 | 7
2935 | 65211.7 | 75034.5 | 26.37964 | 0.1861215 | 1.167372 | 0.01695973 | 0.009791626 | 0.1300336 | 0.07602803 | 0.03689463 | 1980 | X60 | 7
2936 | 62022.46 | 93257.24 | 31.58204 | 0.1093402 | 0.8848851 | 0.01710628 | 0.006363071 | 0.2023891 | 0.2575002 | 0.02163039 | 1977 | X60 | 7
2937 | 62417.7 | 95929.33 | 32.88851 | 0.2441065 | 0.589114 | 0.01327452 | 0.006791223 | 0.1211889 | 0.0443468 | 0.06181853 | 1993 | X60 | 7
2938 | 60452.71 | 78214.73 | 27.88821 | 0.2301273 | 0.8712495 | 0.01416366 | 0.008525753 | 0.4154581 | 0.1040183 | 0.0005296248 | 1972 | X60 | 7
2939 | 69944.17 | 82206.77 | 32.14809 | 0.2343676 | 1.306428 | 0.01905428 | 0.005367468 | 0.07249707 | 0.03713727 | 0.02244816 | 1969 | X60 | 7
2940 | 68148.15 | 93882.52 | 30.45137 | 0.09312976 | 0.9818689 | 0.02260824 | 0.01254976 | 0.07681298 | 0.082903 | 0.01773797 | 1967 | X60 | 7
2941 | 65024.11 | 84121.77 | 28.11215 | 0.2165879 | 1.172903 | 0.01736876 | 0.007444808 | 0.1414513 | 0.1413792 | 0.0008176253 | 1993 | X60 | 7
2942 | 65833.81 | 87547.83 | 27.62516 | 0.2088194 | 1.180703 | 0.01954798 | 0.007102205 | 0.05203061 | 0.02289545 | 0.01497681 | 1982 | X60 | 7
2943 | 75755.46 | 88748.2 | 27.46157 | 0.1861404 | 1.036875 | 0.01661345 | 0.005001416 | 0.119936 | 0.09981358 | 0.03011387 | 1998 | X60 | 7
2944 | 63620.99 | 77467.38 | 22.9985 | 0.2163692 | 1.336744 | 0.01171525 | 0.01172546 | 0.06414974 | 0.08902878 | 0.0304007 | 1969 | X60 | 7
2945 | 67037.74 | 77760.21 | 28.11887 | 0.1970969 | 1.390674 | 0.01193423 | 0.00371336 | 0.2315316 | 0.01051458 | 0.02581375 | 1992 | X60 | 7
2946 | 63621.96 | 92771.34 | 24.26256 | 0.2159281 | 0.9651234 | 0.01814595 | 0.007210598 | 0.009826285 | 0.1500092 | 0.0284198 | 1972 | X60 | 7
2947 | 64238.08 | 92481.77 | 37.24028 | 0.2589417 | 0.8514657 | 0.01414265 | 0.004893098 | 0.1727345 | 0.1144982 | 0.0182593 | 1996 | X60 | 7
2948 | 60240.13 | 83694.51 | 29.11019 | 0.1616087 | 1.108909 | 0.01812806 | 0.009729966 | 0.2932611 | 0.2239374 | 0.001534652 | 1982 | X60 | 7
2949 | 67456.33 | 92189.7 | 31.03993 | 0.2303213 | 1.207658 | 0.02173948 | 0.004264565 | 0.1891135 | 0.1038385 | 0.02767618 | 1980 | X60 | 7
2950 | 66255.01 | 89760.75 | 23.48095 | 0.2353119 | 0.9238599 | 0.02140351 | 0.001835319 | 0.05242819 | 0.2362252 | 0.009991343 | 1966 | X60 | 7
2951 | 76623.25 | 96272.34 | 33.86174 | 0.230646 | 1.193666 | 0.02260279 | 0.01581888 | 0.3124375 | 0.02687064 | 0.02392661 | 2001 | X60 | 7
2952 | 65372.72 | 87368.11 | 28.3103 | 0.1325256 | 1.065862 | 0.01357767 | 0.007341084 | 0.0695388 | 0.04051051 | 0.01476887 | 1963 | X60 | 7
2953 | 68051.56 | 79534.3 | 24.38115 | 0.1294778 | 1.153191 | 0.02033529 | 0.008762428 | 0.3543617 | 0.04365252 | 0.00123211 | 1985 | X60 | 7
2954 | 63914.01 | 82037.9 | 31.82954 | 0.2268424 | 1.196499 | 0.02425774 | 0.01079534 | 0.1046048 | 0.02648677 | 0.02453153 | 1967 | X60 | 7
2955 | 60860.33 | 91287.36 | 34.02456 | 0.1855388 | 1.11835 | 0.01234942 | 0.007306523 | 0.4156209 | 0.07593576 | 0.02355187 | 1969 | X60 | 7
2956 | 72782.49 | 92547.26 | 30.929 | 0.1880649 | 1.180287 | 0.01197613 | 0.007543734 | 0.02767527 | 0.1938541 | 0.01018892 | 1987 | X60 | 7
2957 | 77522.86 | 88140.25 | 33.81921 | 0.1955723 | 0.7278846 | 0.02315082 | 0.007064493 | 0.1084711 | 0.09463217 | 0.006856023 | 1971 | X60 | 7
2958 | 64739.66 | 76889.91 | 27.89368 | 0.2450716 | 1.356706 | 0.0119862 | 0.00826658 | 0.2076586 | 0.109654 | 0.01813752 | 1987 | X60 | 7
2959 | 63316.22 | 81466.24 | 31.70578 | 0.2346 | 1.0334 | 0.01162411 | 0.007296738 | 0.1627184 | 0.1845723 | 0.006126311 | 1979 | X60 | 7
2960 | 68124.86 | 75855.68 | 27.62272 | 0.1800894 | 1.036928 | 0.01026207 | 0.01139424 | 0.02579925 | 0.17778 | 0.01951829 | 1989 | X60 | 7
2961 | 62396.69 | 80396.73 | 37.01572 | 0.2358854 | 1.063007 | 0.01561966 | 0.006068478 | 0.1655776 | 0.07817161 | 0.01807614 | 1989 | X60 | 7
2962 | 64843.09 | 88098.71 | 29.4024 | 0.1347452 | 0.9557467 | 0.01751379 | 0.01190104 | 0.02894843 | 0.02707678 | 0.03037356 | 1970 | X60 | 7
2963 | 65556.63 | 77364.8 | 30.63504 | 0.1639935 | 1.258242 | 0.01397194 | 0.009350984 | 0.331039 | 0.05764044 | 0.02304616 | 1980 | X60 | 7
2964 | 66499.55 | 90609.71 | 21.07576 | 0.2555085 | 1.123507 | 0.01322629 | 0.006385729 | 0.2643392 | 0.007761873 | 0.01320915 | 1965 | X60 | 7
2965 | 61436.53 | 93170.77 | 31.36776 | 0.03729791 | 0.9458298 | 0.01389456 | 0.01183366 | 0.1298831 | 0.07219309 | 0.0244661 | 1967 | X60 | 7
2966 | 60755.53 | 82067.43 | 25.31086 | 0.1951231 | 1.357791 | 0.01298965 | 0.007284529 | 0.1861682 | 0.05135991 | 0.01120281 | 1965 | X60 | 7
2967 | 67382.16 | 81005.61 | 26.42224 | 0.2093209 | 1.128805 | 0.02401745 | 0.005250839 | 0.1113188 | 0.1043398 | 0.03223073 | 1966 | X60 | 7
2968 | 61227.46 | 90306.43 | 28.09096 | 0.1364879 | 1.324698 | 0.01264474 | 0.006034712 | 0.2384732 | 0.02002942 | 0.04430209 | 1969 | X60 | 7
2969 | 65616.36 | 85196.63 | 21.84799 | 0.1864881 | 0.8465561 | 0.01816089 | 0.0111049 | 0.04112039 | 0.07336378 | 0.02023439 | 1975 | X60 | 7
2970 | 66985.95 | 103244.6 | 34.81235 | 0.2273253 | 1.336753 | 0.01477898 | 0.01143237 | 0.02455995 | 0.07772215 | 0.02123187 | 1975 | X60 | 7
2971 | 61154.8 | 87971.18 | 32.98324 | 0.1612236 | 1.072215 | 0.01515672 | 0.003490329 | 0.02004241 | 0.1753608 | 0.02536137 | 1963 | X60 | 7
2972 | 67831.17 | 74668.35 | 30.80617 | 0.2354662 | 1.250197 | 0.01919191 | 0.009558382 | 0.1514929 | 0.03107291 | 0.01025438 | 1991 | X60 | 7
2973 | 67390.16 | 89379.78 | 30.14184 | 0.1337085 | 0.7830623 | 0.01500424 | 0.007593484 | 0.06365891 | 0.2620159 | 0.03616904 | 1964 | X60 | 7
2974 | 60023.95 | 99171.32 | 26.51909 | 0.08923507 | 0.8603936 | 0.01554499 | 0.008192197 | 0.04396097 | 0.0577098 | 0.0488854 | 1981 | X60 | 7
2975 | 68149.55 | 89862.05 | 37.7441 | 0.1712862 | 1.146658 | 0.01467497 | 0.002051646 | 0.189939 | 0.0518877 | 0.007041409 | 1966 | X60 | 7
2976 | 63926.18 | 76720.71 | 26.55288 | 0.1295081 | 1.403123 | 0.008775204 | 0.002914148 | 0.165759 | 0.1483542 | 0.001125939 | 1970 | X60 | 7
2977 | 65049.86 | 95128.61 | 27.39837 | 0.1496477 | 1.398462 | 0.0144315 | 0.005193818 | 0.007804643 | 0.09043306 | 0.01817774 | 1990 | X60 | 7
2978 | 66082.42 | 94803.21 | 31.78127 | 0.2065721 | 0.9801179 | 0.01414009 | 0.00987697 | 0.1251592 | 0.1286075 | 0.02636293 | 1975 | X60 | 7
2979 | 68020.85 | 84229.64 | 29.83525 | 0.09938507 | 0.7020969 | 0.01696247 | 0.004362669 | 0.05902525 | 0.02761645 | 0.01766269 | 1963 | X60 | 7
2980 | 68675.38 | 81825.97 | 21.38378 | 0.2232081 | 1.130819 | 0.006485999 | 0.007595636 | 0.05375961 | 0.17279 | 0.0005856305 | 1981 | X60 | 7
2981 | 67493.71 | 94220.53 | 32.71994 | 0.2090124 | 1.218216 | 0.01439316 | 0.01172857 | 0.1848467 | 0.2175437 | 0.03560781 | 1970 | X60 | 7
2982 | 66516.24 | 73036.31 | 26.35374 | 0.1577733 | 0.8977991 | 0.02181859 | 0.00685249 | 0.2813613 | 0.07722599 | 0.01207745 | 1967 | X60 | 7
2983 | 63842.14 | 83775.01 | 28.20649 | 0.2405205 | 0.9649683 | 0.01225779 | 0.01036976 | 0.151841 | 0.05354636 | 0.03304278 | 1967 | X60 | 7
2984 | 74241.08 | 91190.62 | 29.88102 | 0.227911 | 1.352671 | 0.0165887 | 0.004433467 | 0.08021602 | 0.09418302 | 0.003984618 | 1969 | X60 | 7
2985 | 66041.56 | 79170.46 | 27.19154 | 0.1113569 | 1.10823 | 0.01761538 | 0.01026509 | 0.007763429 | 0.2193227 | 0.05996921 | 1975 | X60 | 7
2986 | 63672.67 | 88453.4 | 31.32249 | 0.1188692 | 1.197266 | 0.02199858 | 0.001644032 | 0.2358834 | 0.08749656 | 0.0228471 | 1965 | X60 | 7
2987 | 72423.36 | 80728.84 | 24.45526 | 0.2333732 | 1.18393 | 0.02316621 | 0.009366699 | 0.09019416 | 0.0219765 | 0.01018994 | 1966 | X60 | 7
2988 | 63901.51 | 86825.02 | 30.12194 | 0.1790128 | 0.7710057 | 0.01002362 | 0.009746471 | 0.08651404 | 0.04631639 | 0.03212362 | 1977 | X60 | 7
2989 | 66370.62 | 78428.98 | 27.26877 | 0.2272867 | 1.306329 | 0.01531839 | 0.01234049 | 0.132024 | 0.1127902 | 0.03129008 | 1976 | X60 | 7
2990 | 66834.08 | 89989.44 | 23.39863 | 0.2194993 | 1.309063 | 0.01155788 | 0.008865629 | 0.1140612 | 0.07086355 | 0.002617872 | 1979 | X60 | 7
2991 | 62191.76 | 82252.49 | 25.60621 | 0.2045534 | 1.181734 | 0.01563593 | 0.006266068 | 0.4340907 | 0.09152539 | 0.008876921 | 1988 | X60 | 7
2992 | 66086.38 | 103416.3 | 28.56069 | 0.2282542 | 0.9064532 | 0.01336954 | 0.00899924 | 0.2237528 | 0.1402099 | 0.02570646 | 1987 | X60 | 7
2993 | 68856.05 | 76084.11 | 25.45895 | 0.1199515 | 1.149048 | 0.01416169 | 0.01210666 | 0.04337546 | 0.08598909 | 0.01132547 | 1967 | X60 | 7
2994 | 60203.21 | 75440.48 | 29.62775 | 0.09977971 | 1.226241 | 0.01935908 | 0.00476509 | 0.07921407 | 0.112677 | 0.009899842 | 1972 | X60 | 7
2995 | 64217.58 | 81389.3 | 22.36307 | 0.2142398 | 1.034855 | 0.01161669 | 0.01103802 | 0.1454879 | 0.02778915 | 0.01579371 | 1984 | X60 | 7
2996 | 63585.56 | 106420.5 | 24.5768 | 0.1869754 | 1.269773 | 0.01182 | 0.01285376 | 0.08146858 | 0.1010641 | 0.03508752 | 1974 | X60 | 7
2997 | 64845.28 | 77357.83 | 27.78448 | 0.2391451 | 1.17747 | 0.009478554 | 0.004141418 | 0.05043481 | 0.1069583 | 0.03389065 | 1982 | X60 | 7
2998 | 76338.71 | 84419.2 | 31.82742 | 0.2095014 | 0.9638765 | 0.02286026 | 0.007397316 | 0.08795321 | 0.2314142 | 0.02797438 | 1965 | X60 | 7
2999 | 66475.68 | 89623.58 | 29.90406 | 0.1946368 | 0.8085119 | 0.01354142 | 0.005305855 | 0.1065325 | 0.0668102 | 0.05304523 | 1983 | X60 | 7
3000 | 64100.52 | 93106.88 | 28.66686 | 0.203894 | 0.9209848 | 0.01893806 | 0.005107926 | 0.02762652 | 0.2068132 | 0.0159785 | 1972 | X60 | 7
3001 | 62816.42 | 90010.17 | 29.19185 | 0.2408785 | 1.21518 | 0.02117498 | 0.00773546 | 0.1078346 | 0.191122 | 0.017921 | 1973 | X60 | 7
3002 | 62196.44 | 86583.22 | 34.11293 | 0.185283 | 1.039553 | 0.01740266 | 0.008246001 | 0.1352299 | 0.04204065 | 0.0221693 | 1974 | X60 | 7
3003 | 64546.46 | 98959.12 | 35.46323 | 0.1426067 | 1.333963 | 0.02255187 | 0.007937984 | 0.01274868 | 0.09848406 | 0.01675302 | 1976 | X60 | 7
3004 | 64748.39 | 83036.28 | 33.04555 | 0.100538 | 1.218735 | 0.01682547 | 0.01611958 | 0.1169472 | 0.04277697 | 0.01482646 | 1975 | X60 | 7
3005 | 62002.6 | 89284.59 | 31.08376 | 0.1369236 | 1.261062 | 0.02085297 | 0.01107042 | 0.1846693 | 0.09186548 | 0.01917215 | 1980 | X60 | 7
3006 | 73416.66 | 79802.67 | 36.1068 | 0.2263731 | 0.9596078 | 0.01660615 | 0.005240171 | 0.3133177 | 0.1030139 | 0.01198259 | 1977 | X60 | 7
3007 | 68070.1 | 85788.9 | 29.23007 | 0.1404305 | 0.849483 | 0.01360094 | 0.008358877 | 0.04770116 | 0.06684435 | 0.0007429835 | 1970 | X60 | 7
3008 | 67998.19 | 96450.19 | 21.71522 | 0.1285651 | 0.9949568 | 0.02449013 | 0.007466319 | 0.2026154 | 0.1415677 | 0.02732559 | 1977 | X60 | 7
3009 | 63608.47 | 80157.93 | 23.48897 | 0.2558418 | 1.410176 | 0.01784839 | 0.01178052 | 0.2545817 | 0.1340306 | 0.03320523 | 1967 | X60 | 7
3010 | 75377.59 | 90695.11 | 32.37931 | 0.2023661 | 1.219641 | 0.006491596 | 0.01434867 | 0.1677366 | 0.046124 | 0.01795862 | 1980 | X60 | 7
3011 | 66881.32 | 82903.84 | 30.32168 | 0.1524319 | 1.101192 | 0.01946212 | 0.01070991 | 0.1000294 | 0.005672648 | 0.02481584 | 1989 | X60 | 7
3012 | 68294.27 | 89898.18 | 32.44976 | 0.2151131 | 1.075602 | 0.01260226 | 0.01166184 | 0.08878349 | 0.05189723 | 0.005801918 | 1979 | X60 | 7
3013 | 63708.97 | 86409.41 | 27.74624 | 0.2128522 | 1.04793 | 0.02331686 | 0.001694348 | 0.2386167 | 0.09665568 | 0.04140393 | 1976 | X60 | 7
3014 | 64195.11 | 86373.23 | 29.26487 | 0.117421 | 1.187314 | 0.01609397 | 0.00762073 | 0.2026657 | 0.1689007 | 0.01611138 | 1967 | X60 | 7
3015 | 61037.65 | 91262.87 | 34.35645 | 0.2369435 | 1.133464 | 0.02415404 | 0.01075885 | 0.2442618 | 0.1587421 | 0.02401474 | 1965 | X60 | 7
3016 | 66681.37 | 91381.24 | 25.54327 | 0.1724925 | 0.8583107 | 0.01565093 | 0.01005298 | 0.1755338 | 0.1672789 | 0.03166793 | 1981 | X60 | 7
3017 | 64188.28 | 88171.33 | 30.37292 | 0.2296781 | 0.8496662 | 0.01389043 | 0.006575847 | 0.1425102 | 0.1152888 | 0.02995132 | 1986 | X60 | 7
3018 | 64104.86 | 76442.76 | 27.96553 | 0.1703886 | 1.326024 | 0.01267785 | 0.006880851 | 0.04107055 | 0.04805409 | 0.006248677 | 1987 | X60 | 7
3019 | 63861.99 | 97812.32 | 24.90355 | 0.2567037 | 1.059703 | 0.02765157 | 0.008244557 | 0.1118049 | 0.2896976 | 0.003462579 | 1969 | X60 | 7
3020 | 66830.06 | 84344.22 | 33.79424 | 0.2006013 | 0.852697 | 0.01036412 | 0.0156216 | 0.2268422 | 0.04220378 | 0.03222912 | 1976 | X60 | 7
3021 | 68344.64 | 79377.39 | 29.14922 | 0.1993887 | 0.9733848 | 0.01670672 | 0.008367485 | 0.1023432 | 0.06438204 | 0.01322404 | 1985 | X60 | 7
3022 | 66276.22 | 84870.24 | 25.03602 | 0.2208898 | 1.194393 | 0.02370529 | 0.01327123 | 0.03020149 | 0.06875799 | 0.05340874 | 1992 | X60 | 7
3023 | 63808.33 | 90222.93 | 29.04703 | 0.2123711 | 1.206466 | 0.02760941 | 0.01220915 | 0.3501331 | 0.1783318 | 0.03143967 | 1967 | X60 | 7
3024 | 63343.57 | 83967.93 | 21.88049 | 0.1705535 | 1.339721 | 0.02445474 | 0.006324076 | 0.03155427 | 0.002519343 | 0.01215405 | 1966 | X60 | 7
3025 | 63516.66 | 91714.92 | 26.94731 | 0.2250376 | 1.278575 | 0.01769687 | 0.009361581 | 0.01789444 | 0.05201742 | 0.03438102 | 1972 | X60 | 7
3026 | 66022.91 | 84921.39 | 24.07602 | 0.05828597 | 0.9216945 | 0.01869725 | 0.013776 | 0.0514492 | 0.2146922 | 0.001951816 | 1975 | X60 | 7
3027 | 61522.42 | 85612.29 | 26.72158 | 0.1954984 | 0.9770405 | 0.01235098 | 0.008029938 | 0.1107406 | 0.2184997 | 0.03094538 | 1975 | X60 | 7
3028 | 68261.47 | 78893.99 | 27.97811 | 0.2472457 | 0.7241795 | 0.01138056 | 0.009329514 | 0.4140599 | 0.1450725 | 0.02120666 | 1964 | X60 | 7
3029 | 68428.4 | 86453.97 | 24.22534 | 0.1917068 | 1.100886 | 0.008427743 | 0.01080999 | 0.006854562 | 0.09230215 | 0.03717517 | 1978 | X60 | 7
3030 | 74398.12 | 94408.4 | 32.69764 | 0.2549254 | 1.337126 | 0.02218084 | 0.006319269 | 0.3655563 | 0.170611 | 0.009367235 | 1967 | X60 | 7
3031 | 66722.6 | 92679.05 | 22.72851 | 0.173369 | 1.389747 | 0.02065139 | 0.007322581 | 0.1389444 | 0.1491079 | 0.01635862 | 1966 | X60 | 7
3032 | 63950.72 | 84261.46 | 29.31356 | 0.2326967 | 1.293214 | 0.01277244 | 0.009414039 | 0.05492048 | 0.198139 | 0.0108687 | 1975 | X60 | 7
3033 | 73512.89 | 96563.87 | 23.89143 | 0.1980361 | 0.9638676 | 0.02335309 | 0.01186422 | 0.1607075 | 0.1935067 | 0.009771224 | 1967 | X60 | 7
3034 | 66717.12 | 80962.54 | 29.78202 | 0.1799617 | 1.427159 | 0.015218 | 0.01249197 | 0.2622973 | 0.1709395 | 0.01673599 | 1963 | X60 | 7
3035 | 65531.11 | 81303.91 | 32.88574 | 0.09898337 | 1.231933 | 0.01167672 | 0.009669132 | 0.2047985 | 0.08508779 | 0.01225649 | 1974 | X60 | 7
3036 | 59718.46 | 97439.11 | 19.95163 | 0.2441387 | 1.435012 | 0.01095455 | 0.003619972 | 0.03653642 | 0.1640055 | 0.009233739 | 1964 | X60 | 7
3037 | 65266.89 | 83231.01 | 30.71322 | 0.2185478 | 1.132415 | 0.02141788 | 0.008693942 | 0.05599796 | 0.1542423 | 0.01597994 | 1965 | X60 | 7
3038 | 64957.48 | 75968.12 | 28.40427 | 0.2197529 | 0.8836938 | 0.01705441 | 0.01166362 | 0.1153786 | 0.04238816 | 0.02060096 | 1970 | X60 | 7
3039 | 62912.67 | 77273.46 | 22.77916 | 0.1620767 | 0.9121562 | 0.01106089 | 0.008318889 | 0.1623511 | 0.1932083 | 0.01308907 | 1985 | X60 | 7
3040 | 65268.61 | 79811.24 | 36.91305 | 0.2434639 | 0.791546 | 0.01894941 | 0.00590996 | 0.2028812 | 0.1195076 | 0.03436947 | 1964 | X60 | 7
3041 | 63719 | 83032.4 | 30.10808 | 0.2257669 | 0.8889076 | 0.01413632 | 0.009866223 | 0.2383422 | 0.1257434 | 0.02956259 | 1994 | X60 | 7
3042 | 66090.28 | 77502.42 | 24.92358 | 0.1961698 | 0.8701239 | 0.01736278 | 0.01016003 | 0.01851564 | 0.05793619 | 0.008140436 | 1977 | X60 | 7
3043 | 61715.11 | 90345.88 | 33.91817 | 0.1819432 | 1.04894 | 0.008732035 | 0.007419285 | 0.3042863 | 0.02442208 | 0.01486303 | 1981 | X60 | 7
3044 | 67611.24 | 95461.72 | 29.59599 | 0.2276124 | 1.340478 | 0.01806429 | 0.0084194 | 0.246562 | 0.18 | 0.04126383 | 1997 | X60 | 7
3045 | 66430.1 | 81145.46 | 22.62207 | 0.1348655 | 0.8011831 | 0.01133202 | 0.005005687 | 0.1286881 | 0.1509014 | 0.02223121 | 1966 | X60 | 7
3046 | 68910.11 | 83932.06 | 34.60898 | 0.2380779 | 1.284635 | 0.01458953 | 0.006383068 | 0.3157886 | 0.1188793 | 0.03041087 | 1996 | X60 | 7
3047 | 65880.57 | 84041.28 | 23.37903 | 0.1469557 | 1.225517 | 0.01556346 | 0.01122237 | 0.1275706 | 0.07549321 | 0.03600419 | 1968 | X60 | 7
3048 | 69999.6 | 85844.26 | 26.62544 | 0.2225419 | 1.086212 | 0.01485487 | 0.01079528 | 0.1405241 | 0.2237701 | 0.01181714 | 1986 | X60 | 7
3049 | 68178.91 | 81736.65 | 25.82377 | 0.1770186 | 0.952015 | 0.02102663 | 0.007856339 | 0.1344335 | 0.0739838 | 0.00967638 | 1982 | X60 | 7
3050 | 68829.89 | 82837.5 | 26.38676 | 0.2100789 | 1.187085 | 0.02048031 | 0.01098326 | 0.2927416 | 0.2443052 | 0.01763177 | 1964 | X60 | 7
3051 | 65261.51 | 91148.9 | 26.1231 | 0.2052787 | 1.104629 | 0.01799694 | 0.01099396 | 0.01295426 | 0.05345285 | 0.01928777 | 1981 | X60 | 7
3052 | 63723.46 | 81563.19 | 30.50699 | 0.169213 | 1.180645 | 0.008042932 | 0.01255534 | 0.07449003 | 0.2122063 | 0.02763856 | 1976 | X60 | 7
3053 | 62984.94 | 82365.59 | 30.80509 | 0.2297808 | 0.7516233 | 0.01266086 | 0.008661698 | 0.0469428 | 0.08461217 | 0.04003158 | 1963 | X60 | 7
3054 | 63034.37 | 92541.48 | 31.74655 | 0.2535494 | 1.137268 | 0.01051536 | 0.008067796 | 0.07521862 | 0.02931142 | 0.04666464 | 1990 | X60 | 7
3055 | 64002.02 | 93271.52 | 19.93909 | 0.118589 | 1.090493 | 0.01679229 | 0.01142058 | 0.2055342 | 0.08937483 | 0.005685266 | 1967 | X60 | 7
3056 | 69077.66 | 97811.29 | 30.37763 | 0.2241484 | 1.24838 | 0.01236886 | 0.01017056 | 0.07084166 | 0.003295477 | 0.009406046 | 1976 | X60 | 7
3057 | 65817.14 | 87364.19 | 27.40696 | 0.2049871 | 1.419766 | 0.009112416 | 0.007925638 | 0.1240309 | 0.05751984 | 0.0239443 | 1989 | X60 | 7
3058 | 64352.48 | 83566.56 | 27.32144 | 0.2318774 | 1.308785 | 0.02080841 | 0.00676073 | 0.00123042 | 0.04942218 | 0.01319447 | 1988 | X60 | 7
3059 | 68379.48 | 87362.44 | 25.95179 | 0.2288675 | 1.175399 | 0.01506413 | 0.006408876 | 0.431242 | 0.02660241 | 0.0187305 | 1964 | X60 | 7
3060 | 67848.65 | 99054.57 | 26.62221 | 0.2164444 | 1.316483 | 0.01264845 | 0.003630363 | 0.1036981 | 0.1642158 | 0.01734368 | 1970 | X60 | 7
3061 | 67503.57 | 92301.77 | 32.05814 | 0.1767014 | 1.262158 | 0.01973547 | 0.01091077 | 0.1340796 | 0.1633795 | 0.02110923 | 1989 | X60 | 7
3062 | 62505.19 | 88754.74 | 23.14278 | 0.2372038 | 1.305159 | 0.02029718 | 0.01340735 | 0.3290067 | 0.1448946 | 0.0001850568 | 1966 | X60 | 7
3063 | 66720.24 | 86006.05 | 21.89177 | 0.1312244 | 1.005966 | 0.01850914 | 0.006977702 | 0.07101517 | 0.08733666 | 0.04533998 | 1963 | X60 | 7
3064 | 60682.74 | 86649.67 | 29.82092 | 0.1830679 | 1.072635 | 0.02069594 | 0.01380546 | 0.2096602 | 0.1781538 | 0.002792219 | 1992 | X60 | 7
3065 | 63322.67 | 87207 | 23.40997 | 0.2146945 | 1.307704 | 0.01673831 | 0.009853052 | 0.1664142 | 0.123032 | 0.01450829 | 1998 | X60 | 7
3066 | 68272.56 | 99956.44 | 24.87695 | 0.1787514 | 0.923101 | 0.01730699 | 0.006097103 | 0.3881074 | 0.184231 | 0.01416572 | 1978 | X60 | 7
3067 | 65911.12 | 100987.3 | 32.5406 | 0.1994639 | 1.155489 | 0.01684362 | 0.01213997 | 0.2541457 | 0.1652373 | 0.02827176 | 1973 | X60 | 7
3068 | 60935.69 | 88252.74 | 31.14617 | 0.1375121 | 1.106333 | 0.01740011 | 0.01282901 | 0.128645 | 0.006275387 | 0.0220639 | 1981 | X60 | 7
3069 | 67294.17 | 78497.91 | 26.07261 | 0.2073511 | 1.093222 | 0.01063804 | 0.01242259 | 0.2054567 | 0.02345389 | 0.03813505 | 1975 | X60 | 7
3070 | 69921.29 | 85399.23 | 27.3171 | 0.1746361 | 1.360696 | 0.01536863 | 0.01105874 | 0.1481368 | 0.154597 | 0.01806309 | 1980 | X60 | 7
3071 | 67330.6 | 82435.36 | 29.03186 | 0.2569549 | 1.004505 | 0.01907511 | 0.01042933 | 0.2468237 | 0.04426797 | 0.01885131 | 1971 | X60 | 7
3072 | 63625.05 | 103657.2 | 32.10834 | 0.1934043 | 1.079353 | 0.02000348 | 0.00832732 | 0.09793198 | 0.004774354 | 0.01409347 | 1973 | X60 | 7
3073 | 61453.89 | 94659.73 | 29.92562 | 0.2229374 | 0.9389549 | 0.01054612 | 0.01031091 | 0.4047344 | 0.07508608 | 0.009932229 | 1971 | X60 | 7
3074 | 69763.5 | 78882.49 | 28.14931 | 0.2469324 | 1.259202 | 0.01384306 | 0.001908449 | 0.06172465 | 0.3425113 | 0.03847845 | 1979 | X60 | 7
3075 | 62623.77 | 89238.61 | 27.67993 | 0.1620339 | 1.221889 | 0.01241833 | 0.007768495 | 0.1612757 | 0.04478577 | 0.007690556 | 1963 | X60 | 7
3076 | 63438.52 | 92361.34 | 28.83441 | 0.2558516 | 1.128553 | 0.01917041 | 0.01199065 | 0.07311735 | 0.05784778 | 0.02626055 | 1977 | X60 | 7
3077 | 65038.82 | 85146.81 | 32.52563 | 0.1268785 | 1.312844 | 0.01566184 | 0.01144941 | 0.005717996 | 0.1134486 | 0.00519894 | 1990 | X60 | 7
3078 | 73064.07 | 107130.2 | 32.4351 | 0.2003208 | 1.33022 | 0.01794013 | 0.002291823 | 0.3071753 | 0.07940127 | 0.02805374 | 1980 | X60 | 7
3079 | 64819.91 | 94185.95 | 28.44294 | 0.1713407 | 0.7248164 | 0.01584845 | 0.00672845 | 0.1516848 | 0.08055097 | 0.03191051 | 1981 | X60 | 7
3080 | 66763.89 | 82055.77 | 28.01932 | 0.1136296 | 1.427845 | 0.01816224 | 0.002857803 | 0.0739818 | 0.09780767 | 0.01281558 | 1965 | X60 | 7
3081 | 62390.44 | 75937.36 | 34.99129 | 0.1359599 | 1.0301 | 0.01511025 | 0.01100673 | 0.3231837 | 0.0373733 | 0.01780501 | 1968 | X60 | 7
3082 | 65881.4 | 85728.24 | 28.12722 | 0.2322485 | 1.120676 | 0.02213225 | 0.009132272 | 0.1084 | 0.1492707 | 0.04371039 | 1976 | X60 | 7
3083 | 68656.08 | 93470.99 | 28.49562 | 0.2355634 | 0.853316 | 0.01480228 | 0.009398721 | 0.3762248 | 0.06612582 | 0.02377617 | 1990 | X60 | 7
3084 | 61902.72 | 89960.85 | 24.00695 | 0.1691625 | 1.400616 | 0.01640142 | 0.009596701 | 0.4163503 | 0.01610424 | 0.02275965 | 1995 | X60 | 7
3085 | 62696.77 | 89711.78 | 28.80336 | 0.2076288 | 0.4942373 | 0.02262553 | 0.007182336 | 0.1294925 | 0.2570113 | 0.004491667 | 1984 | X60 | 7
3086 | 61846.87 | 97496.85 | 27.62455 | 0.1844471 | 1.118715 | 0.0144735 | 0.01620513 | 0.02384216 | 0.005837176 | 0.007479877 | 1984 | X60 | 7
3087 | 62815.52 | 79039.9 | 26.77848 | 0.2245833 | 1.009614 | 0.02248008 | 0.01260674 | 0.00631919 | 0.08574029 | 0.008703017 | 1963 | X60 | 7
3088 | 67164.08 | 74664.15 | 32.90048 | 0.2121112 | 1.265849 | 0.0223174 | 0.00759109 | 0.2923519 | 0.08552407 | 0.03371907 | 1969 | X60 | 7
3089 | 60168.11 | 100062.5 | 26.53778 | 0.1078439 | 1.249155 | 0.01635091 | 0.003878398 | 0.07845438 | 0.007469525 | 0.02051018 | 1973 | X60 | 7
3090 | 72248.85 | 99422.76 | 21.2601 | 0.1618791 | 1.154828 | 0.005147929 | 0.002049629 | 0.2705391 | 0.03168065 | 1.554047e-05 | 1968.334 | X60 | 7
3091 | 63417.6 | 93216.73 | 35.28154 | 0.1561442 | 1.038142 | 0.01680439 | 0.01106162 | 0.06708427 | 0.1099599 | 0.04882392 | 1990.787 | X60 | 7
3092 | 60202.07 | 92481.7 | 24.16771 | 0.2257607 | 1.153779 | 0.01003853 | 0.008507686 | 0.1769224 | 0.1850641 | 0.04339996 | 1973.369 | X60 | 7
3093 | 72026.63 | 78517.54 | 23.54421 | 0.1567905 | 0.7958964 | 0.009473634 | 0.009420743 | 0.1686956 | 0.06115022 | 0.006309067 | 1974.047 | X60 | 7
3094 | 72394.79 | 95834.2 | 31.62532 | 0.1637128 | 0.8756267 | 0.01936033 | 0.01372666 | 0.3013701 | 0.2392056 | 0.03543386 | 1990.621 | X60 | 7
3095 | 75671.72 | 87117.98 | 21.70367 | 0.2516895 | 0.9346363 | 0.01178603 | 0.01425241 | 0.3211152 | 0.09006356 | 0.003619829 | 1990.019 | X60 | 7
3096 | 66308.01 | 93024.54 | 33.6576 | 0.126623 | 1.200058 | 0.02656033 | 0.01223623 | 0.04820892 | 0.1671771 | 0.0470016 | 1995.569 | X60 | 7
3097 | 67451.46 | 91344.81 | 25.28428 | 0.1630272 | 1.145463 | 0.02629111 | 0.009635682 | 0.2166952 | 0.039362 | 0.03549683 | 1988.539 | X60 | 7
3098 | 64646.6 | 94147.23 | 30.58698 | 0.1704757 | 1.313188 | 0.01441898 | 0.006304403 | 0.3116505 | 0.1521445 | 0.04976426 | 1986.718 | X60 | 7
3099 | 66419.33 | 75718.08 | 31.50568 | 0.194963 | 0.8817283 | 0.02054775 | 0.004559482 | 0.1216808 | 0.3072931 | 0.01901012 | 1978.197 | X60 | 7
3100 | 68930.1 | 108137.6 | 22.6753 | 0.1838509 | 0.9356067 | 0.01032758 | 0.006721882 | 0.1806631 | 0.1386235 | 0.01290522 | 1976.034 | X60 | 7
3101 | 67440.49 | 111166 | 32.22792 | 0.2370113 | 0.9697941 | 0.02652768 | 0.01073136 | 0.3585888 | 0.05112589 | 0.03928924 | 1980.025 | X60 | 7
3102 | 75142.09 | 87010.13 | 20.5028 | 0.08500075 | 1.156425 | 0.02668584 | 0.005158069 | 0.1574177 | 0.1582679 | 0.004020973 | 1979.049 | X60 | 7
3103 | 70468.42 | 83849.09 | 28.35452 | 0.1850202 | 0.8392004 | 0.02551448 | 0.01467526 | 0.168736 | 0.2267195 | 0.01173529 | 1992.381 | X60 | 7
3104 | 59669.01 | 93465.08 | 33.77466 | 0.1131234 | 1.168872 | 0.01496233 | 0.005246059 | 0.2541012 | 0.04533003 | 0.02547838 | 1979.277 | X60 | 7
3105 | 71136.55 | 88745.28 | 31.2257 | 0.2566559 | 1.3236 | 0.01342543 | 0.01086144 | 0.1260442 | 0.1589371 | 0.01399292 | 1965.759 | X60 | 7
3106 | 66491.79 | 106389.7 | 26.6157 | 0.1935011 | 1.31363 | 0.01431054 | 0.01087736 | 0.2352348 | 0.09878395 | 0.008211622 | 1977.167 | X60 | 7
3107 | 74497.38 | 82041.25 | 25.59125 | 0.1899851 | 1.377902 | 0.01562035 | 0.009971334 | 0.1498447 | 0.0163177 | 0.004886944 | 1976.125 | X60 | 7
3108 | 73546.45 | 87462.6 | 36.20079 | 0.229933 | 0.9629937 | 0.01670559 | 0.002615179 | 0.1424179 | 0.2267227 | 0.02632235 | 1986.097 | X60 | 7
3109 | 65314.26 | 94463.8 | 27.03776 | 0.1757882 | 1.262723 | 0.01345431 | 0.01298773 | 0.2934045 | 0.03961199 | 0.05297867 | 1972.837 | X60 | 7
3110 | 59951.47 | 92845.86 | 25.85819 | 0.1784169 | 1.062817 | 0.01226383 | 0.004193234 | 0.1315131 | 0.004052393 | 0.0457229 | 1990.157 | X60 | 7
3111 | 70504.93 | 95120.32 | 28.12365 | 0.2379138 | 1.114049 | 0.0115552 | 0.009382321 | 0.272386 | 0.1561272 | 0.01848597 | 1963.149 | X60 | 7
3112 | 72680.89 | 79097.81 | 33.869 | 0.2133223 | 1.059628 | 0.02411975 | 0.00707616 | 0.1566717 | 0.06190457 | 0.006194662 | 1978.093 | X60 | 7
3113 | 64861.18 | 91892.7 | 22.49129 | 0.1240597 | 1.084309 | 0.01768716 | 0.003259147 | 0.05991787 | 0.2414835 | 0.007623168 | 1992.513 | X60 | 7
3114 | 74723.69 | 81958.09 | 26.0462 | 0.1565837 | 0.9647942 | 0.01984033 | 0.01304193 | 0.1137728 | 0.2626093 | 0.02552849 | 1988.577 | X60 | 7
3115 | 70748.11 | 98815.76 | 29.5148 | 0.204452 | 1.08535 | 0.015177 | 0.008910249 | 0.08108711 | 0.2430608 | 0.004137942 | 1965.221 | X60 | 7
3116 | 71858.32 | 81199.76 | 31.39514 | 0.1873399 | 1.380583 | 0.01380665 | 0.005248668 | 0.1817212 | 0.08257643 | 0.0005432042 | 1967.809 | X60 | 7
3117 | 66577.87 | 88548.28 | 32.38075 | 0.2133051 | 1.095456 | 0.02154691 | 0.01125321 | 0.3037483 | 0.1258861 | 0.04458539 | 1972.055 | X60 | 7
3118 | 72313.22 | 99489.44 | 20.89435 | 0.1826485 | 1.026458 | 0.01556649 | 0.008077573 | 0.2355351 | 0.04941853 | 0.001088004 | 1971.849 | X60 | 7
3119 | 71504.44 | 88227.84 | 23.45699 | 0.2051563 | 1.170562 | 0.01490198 | 0.008918439 | 0.2732249 | 0.2221555 | 0.005991302 | 1969.056 | X60 | 7
3120 | 63107.41 | 96894.52 | 29.70851 | 0.1346929 | 1.369522 | 0.01147823 | 0.006744249 | 0.3410472 | 0.03732628 | 0.04730707 | 1973.167 | X60 | 7
3121 | 67361.1 | 93477.71 | 27.29086 | 0.1238424 | 1.208549 | 0.01755164 | 0.004814861 | 0.2112553 | 0.02463724 | 0.01993469 | 1971.51 | X60 | 7
3122 | 74005.62 | 106348.1 | 29.81926 | 0.2214664 | 0.8958467 | 0.02201419 | 0.009825603 | 0.2245343 | 0.1506835 | 0.004626198 | 1967.12 | X60 | 7
3123 | 66528.29 | 84372.15 | 31.31419 | 0.1078789 | 1.07536 | 0.01457929 | 0.008260637 | 0.3110923 | 0.1509586 | 0.02146611 | 1978.633 | X60 | 7
3124 | 67469.88 | 110660.4 | 26.01603 | 0.1623929 | 1.090984 | 0.01707918 | 0.006952785 | 0.1452146 | 0.0780068 | 0.03671827 | 1980.013 | X60 | 7
3125 | 75040.74 | 80815.4 | 32.0564 | 0.2472414 | 1.096263 | 0.01489723 | 0.003899713 | 0.07781235 | 0.1920105 | 0.006200194 | 1978.611 | X60 | 7
3126 | 63863.09 | 93941.69 | 30.50455 | 0.1995591 | 0.8966885 | 0.01279923 | 0.01182167 | 0.2569565 | 0.04069135 | 0.04611641 | 1966.286 | X60 | 7
3127 | 70802.56 | 92690.12 | 29.06845 | 0.09335478 | 1.080837 | 0.01380528 | 0.01118877 | 0.158176 | 0.01083334 | 0.001934595 | 1964.853 | X60 | 7
3128 | 71308.35 | 88680.51 | 30.44666 | 0.2160983 | 1.053816 | 0.01370305 | 0.008348647 | 0.1683581 | 0.1282834 | 0.00133888 | 1968.827 | X60 | 7
3129 | 64525.13 | 92885.38 | 25.16371 | 0.1126936 | 0.8099319 | 0.01612005 | 0.003099803 | 0.2945823 | 0.07480909 | 0.04613521 | 1970.309 | X60 | 7
3130 | 62106.71 | 101651.5 | 26.0524 | 0.2456649 | 1.235953 | 0.02174535 | 0.007686963 | 0.05181741 | 0.00793521 | 0.04759218 | 1990.347 | X60 | 7
3131 | 73663.36 | 92443.46 | 32.99761 | 0.1550045 | 0.9194741 | 0.01753963 | 0.009332941 | 0.1331059 | 0.07072539 | 5.848255e-05 | 1982.629 | X60 | 7
3132 | 75218.35 | 82844.59 | 27.05851 | 0.2209254 | 1.116916 | 0.01698296 | 0.01974434 | 0.2535258 | 0.1898086 | 0.0145445 | 1964.195 | X60 | 7
3133 | 68296.97 | 81992.79 | 23.74729 | 0.2130941 | 1.358305 | 0.01231776 | 0.006598109 | 0.1745866 | 0.1216731 | 0.00335492 | 1988.552 | X60 | 7
3134 | 64187.56 | 90560.56 | 34.24399 | 0.2041399 | 1.3977 | 0.02516659 | 0.01175586 | 0.3403984 | 0.244328 | 0.006357285 | 1987.91 | X60 | 7
3135 | 63002.24 | 79839.25 | 27.48274 | 0.1260259 | 1.249115 | 0.01240156 | 0.009356021 | 0.09442238 | 0.1307118 | 0.046327 | 1979.046 | X60 | 7
3136 | 73938.16 | 87455.53 | 28.56498 | 0.2132798 | 1.193489 | 0.01498201 | 0.008069724 | 0.2261696 | 0.1077543 | 0.006539186 | 1978.746 | X60 | 7
3137 | 60906.49 | 93885.39 | 32.13312 | 0.09197594 | 1.432235 | 0.01682304 | 0.01428489 | 0.2266092 | 0.1487386 | 0.03995466 | 1976.898 | X60 | 7
3138 | 66945.2 | 91350.61 | 34.15175 | 0.2135671 | 0.9651616 | 0.01373163 | 0.003940161 | 0.1855635 | 0.07712066 | 0.023329 | 1989.953 | X60 | 7
3139 | 67868.49 | 96879.74 | 27.92654 | 0.2215852 | 1.076963 | 0.01475235 | 0.008945267 | 0.2469183 | 0.1536384 | 0.02474997 | 1980.796 | X60 | 7
3140 | 62813.26 | 79738.84 | 25.75653 | 0.142582 | 1.218167 | 0.01921021 | 0.01254555 | 0.1114041 | 0.05052799 | 0.04440694 | 1994.296 | X60 | 7
3141 | 67448.24 | 98846.09 | 31.89917 | 0.1100028 | 0.7920997 | 0.02212756 | 0.008585362 | 0.317312 | 0.1479157 | 0.01449426 | 1984.685 | X60 | 7
3142 | 64562.62 | 86721.03 | 23.62917 | 0.1953229 | 1.292671 | 0.02040861 | 0.005906013 | 0.1813623 | 0.1210065 | 0.01337849 | 1986.809 | X60 | 7
3143 | 72109.29 | 83420.63 | 33.76767 | 0.1722901 | 1.04527 | 0.01840762 | 0.006551639 | 0.1239826 | 0.1926689 | 0.02690257 | 1971.476 | X60 | 7
3144 | 67646.33 | 85807.93 | 23.56382 | 0.1108537 | 1.304999 | 0.01569071 | 0.008068853 | 0.2822574 | 0.06963285 | 0.03098818 | 1971.936 | X60 | 7
3145 | 70550.52 | 104430.5 | 26.88193 | 0.1656059 | 1.135374 | 0.02202194 | 0.01017471 | 0.1748753 | 0.1530667 | 0.02632482 | 1970.129 | X60 | 7
3146 | 66373.33 | 90711.77 | 29.93756 | 0.1259677 | 1.132252 | 0.02067417 | 0.007160056 | 0.08315748 | 0.1511302 | 0.02961746 | 1987.263 | X60 | 7
3147 | 66028.73 | 90555.49 | 25.35723 | 0.1539241 | 1.217993 | 0.01407886 | 0.009051992 | 0.1194667 | 0.2973731 | 0.005787254 | 1981.761 | X60 | 7
3148 | 71872.46 | 87498.41 | 28.59679 | 0.172248 | 0.9074366 | 0.0168728 | 0.007564923 | 0.2065815 | 0.04529109 | 0.003829945 | 1973.467 | X60 | 7
3149 | 58871.27 | 84571.92 | 24.43211 | 0.1944304 | 0.9236648 | 0.01528965 | 0.007495542 | 0.2140685 | 0.09134072 | 0.03327738 | 1989.313 | X60 | 7
3150 | 71407.58 | 79530.86 | 32.35566 | 0.2264707 | 0.6511507 | 0.00777579 | 0.01257793 | 0.1526645 | 0.2309651 | 0.01284182 | 1979.368 | X60 | 7
3151 | 62235.52 | 86017.19 | 30.4081 | 0.1344077 | 1.222074 | 0.00731861 | 0.01087362 | 0.1764154 | 0.01518594 | 0.04314253 | 1973.377 | X60 | 7
3152 | 66491.59 | 99081.56 | 32.69044 | 0.2301377 | 1.209313 | 0.0211505 | 0.005505004 | 0.4208813 | 0.08961444 | 0.027418 | 1974.065 | X60 | 7
3153 | 63562.66 | 80977.44 | 28.32067 | 0.1703445 | 1.325266 | 0.01610665 | 0.003995912 | 0.2449073 | 0.1210045 | 0.04099815 | 1974.863 | X60 | 7
3154 | 66976.24 | 91149.14 | 35.9651 | 0.1423668 | 0.9432366 | 0.01869961 | 0.01009767 | 0.1122869 | 0.07750266 | 0.007877212 | 1989.948 | X60 | 7
3155 | 63521 | 96359.68 | 30.08828 | 0.1259253 | 0.7810451 | 0.02494365 | 0.01028607 | 0.1882197 | 0.08641097 | 0.01099154 | 1989.654 | X60 | 7
3156 | 72277.33 | 80795.4 | 22.61117 | 0.2343649 | 0.7544617 | 0.01679924 | 0.008291829 | 0.1386249 | 0.1630128 | 0.02675625 | 1976.435 | X60 | 7
3157 | 74881.78 | 86795.64 | 33.33911 | 0.2522554 | 1.098225 | 0.01996559 | 0.01074899 | 0.1536318 | 0.1067899 | 0.01267006 | 1969.128 | X60 | 7
3158 | 71035.48 | 77342.85 | 29.87954 | 0.1868556 | 1.181805 | 0.02504093 | 0.01334787 | 0.1938914 | 0.09674525 | 0.00501534 | 1975.327 | X60 | 7
3159 | 66813.59 | 99033.75 | 30.58824 | 0.2261854 | 0.9958424 | 0.01627551 | 0.004473132 | 0.224743 | 0.04839453 | 0.02046304 | 1979.118 | X60 | 7
3160 | 67487.45 | 82657.2 | 32.23023 | 0.2285246 | 1.297696 | 0.01766931 | 0.01093145 | 0.4250499 | 0.07411664 | 0.03864155 | 1982.643 | X60 | 7
3161 | 65439.21 | 92165.7 | 29.17983 | 0.1682825 | 1.062718 | 0.01663342 | 0.002945687 | 0.1738032 | 0.1908199 | 0.05952824 | 1976.777 | X60 | 7
3162 | 63463.01 | 82367.6 | 27.18261 | 0.1919585 | 0.9583892 | 0.01211008 | 0.006796324 | 0.215332 | 0.01876443 | 0.05228846 | 1967.343 | X60 | 7
3163 | 60977.15 | 89141.41 | 30.8063 | 0.2030956 | 1.198665 | 0.01819924 | 0.01376103 | 0.2262546 | 0.02173625 | 0.04739613 | 1975.25 | X60 | 7
3164 | 62954.32 | 101917.2 | 22.73743 | 0.1872765 | 0.6765099 | 0.01925546 | 0.01245812 | 0.2698495 | 0.151588 | 0.01150767 | 1977.615 | X60 | 7
3165 | 69152.73 | 85954.55 | 28.98066 | 0.1694951 | 1.287448 | 0.01373593 | 0.004026992 | 0.2107774 | 0.05525633 | 0.008167319 | 1988.823 | X60 | 7
3166 | 69267.19 | 82282.07 | 31.21886 | 0.1875478 | 1.323553 | 0.0131484 | 0.01095945 | 0.2625487 | 0.09262518 | 0.01491595 | 1979.391 | X60 | 7
3167 | 72677.95 | 100361.2 | 28.77095 | 0.2322005 | 0.9502423 | 0.01808553 | 0.002835922 | 0.1630582 | 0.06452603 | 0.005693654 | 1991.713 | X60 | 7
3168 | 64945.59 | 91761 | 22.1052 | 0.1518824 | 1.018399 | 0.0142413 | 0.009834398 | 0.1841746 | 0.1380544 | 0.02509545 | 1973.58 | X60 | 7
3169 | 66985.85 | 87961.81 | 20.92473 | 0.150001 | 0.9920946 | 0.01456056 | 0.00888328 | 0.3185403 | 0.07992423 | 0.01448404 | 1976.121 | X60 | 7
3170 | 76643.57 | 99793.25 | 28.19101 | 0.1396724 | 1.167418 | 0.01668826 | 0.005061491 | 0.3517458 | 0.1691562 | 0.007413053 | 1971.439 | X60 | 7
3171 | 66954.02 | 86241.29 | 29.77797 | 0.1777236 | 0.9470544 | 0.01410202 | 0.01168319 | 0.1720769 | 0.05376213 | 0.0469572 | 1974.69 | X60 | 7
3172 | 67720.9 | 93083.51 | 27.73206 | 0.1601454 | 1.021854 | 0.01589385 | 0.009221153 | 0.2132956 | 0.07908748 | 0.01094922 | 1976.025 | X60 | 7
3173 | 70600.05 | 102848.6 | 31.38007 | 0.2274273 | 1.151329 | 0.02173141 | 0.008101356 | 0.2628082 | 0.07097078 | 0.01517717 | 1966.508 | X60 | 7
3174 | 74523.37 | 84519.05 | 28.70816 | 0.1680663 | 1.064404 | 0.01519359 | 0.003796538 | 0.3656544 | 0.1982905 | 0.01927872 | 1969.637 | X60 | 7
3175 | 66613.95 | 90338.97 | 32.8818 | 0.1242527 | 1.088418 | 0.01685933 | 0.008834946 | 0.1475342 | 0.1464488 | 0.03661983 | 1973.403 | X60 | 7
3176 | 66885.07 | 88437.12 | 16.15381 | 0.1779018 | 1.409129 | 0.01249099 | 0.008582967 | 0.2638738 | 0.1428861 | 0.02418553 | 1969.703 | X60 | 7
3177 | 67396.57 | 83822.48 | 29.0159 | 0.1654499 | 1.361752 | 0.01482946 | 0.01347418 | 0.2139419 | 0.07044664 | 0.03522615 | 1993.034 | X60 | 7
3178 | 63666.4 | 100663.4 | 22.25454 | 0.1783133 | 1.256612 | 0.02201406 | 0.01318063 | 0.320546 | 0.1234882 | 0.01094523 | 1970.5 | X60 | 7
3179 | 68167.21 | 89520.32 | 24.26923 | 0.09589114 | 1.210248 | 0.01082559 | 0.008498244 | 0.3044811 | 0.04066166 | 0.002860337 | 1986.608 | X60 | 7
3180 | 68117.42 | 84768.28 | 25.77225 | 0.2006822 | 0.9730553 | 0.02128442 | 0.002855027 | 0.225657 | 0.1426819 | 0.0024152 | 1991.76 | X60 | 7
3181 | 66092.08 | 95811.73 | 20.93205 | 0.1541457 | 0.6751821 | 0.01293426 | 0.01817187 | 0.2215319 | 0.1676764 | 0.03572074 | 1975.919 | X60 | 7
3182 | 69461.49 | 94633.24 | 26.92022 | 0.1664288 | 1.258154 | 0.01418365 | 0.008235031 | 0.2599215 | 0.1491386 | 0.003996677 | 1973.751 | X60 | 7
3183 | 67439.35 | 92749.75 | 27.76022 | 0.2059629 | 1.012278 | 0.02232038 | 0.005116473 | 0.2607879 | 0.2341513 | 0.02919414 | 1977.434 | X60 | 7
3184 | 76057.72 | 84219.94 | 30.8069 | 0.1625121 | 0.8955777 | 0.01386737 | 0.005821993 | 0.164916 | 0.1931103 | 0.009744855 | 1974.828 | X60 | 7
3185 | 62716.98 | 97796.26 | 25.5968 | 0.2035983 | 0.8963324 | 0.01865278 | 0.00913645 | 0.05292389 | 0.01681493 | 0.0438837 | 1990.406 | X60 | 7
3186 | 65171.07 | 84414.51 | 30.34233 | 0.2209216 | 1.148246 | 0.01716895 | 0.003059349 | 0.2823984 | 0.1719226 | 0.01668882 | 1979.866 | X60 | 7
3187 | 65181.62 | 90542.89 | 31.66565 | 0.1786944 | 1.087075 | 0.01354738 | 0.01146512 | 0.2377352 | 0.1350989 | 0.01645048 | 1980.463 | X60 | 7
3188 | 65204.37 | 102805.6 | 29.69868 | 0.181658 | 1.236843 | 0.01774692 | 0.008733324 | 0.2435729 | 0.2011967 | 0.004494977 | 1983.601 | X60 | 7
3189 | 68403.02 | 88422.5 | 28.52551 | 0.1896366 | 1.191945 | 0.01179303 | 0.01096484 | 0.2472636 | 0.1858065 | 0.002916677 | 1991.751 | X60 | 7
3190 | 66695.85 | 99129.62 | 30.0958 | 0.16114 | 1.09151 | 0.00406103 | 0.009794653 | 0.2364577 | 0.1756856 | 0.01335155 | 1980.778 | X60 | 7
3191 | 72509.76 | 85405.94 | 28.08331 | 0.1778668 | 0.9949409 | 0.01901643 | 0.01279036 | 0.1617515 | 0.201008 | 0.02768275 | 1973.62 | X60 | 7
3192 | 61016.82 | 103052 | 23.17551 | 0.1991856 | 1.123446 | 0.01407336 | 0.00895095 | 0.3573288 | 0.1154649 | 0.007296841 | 1981.116 | X60 | 7
3193 | 66770.14 | 83442.27 | 24.9061 | 0.152348 | 0.9785016 | 0.01705663 | 0.0117107 | 0.2704981 | 0.1434874 | 0.04510472 | 1967.006 | X60 | 7
3194 | 62910.19 | 87447.28 | 26.54191 | 0.2423717 | 1.0988 | 0.02210431 | 0.001582735 | 0.322108 | 0.09124055 | 0.05239447 | 1970.111 | X60 | 7
3195 | 71887.48 | 87438.6 | 30.94647 | 0.2314886 | 1.130213 | 0.02130626 | 0.01027829 | 0.1866371 | 0.03368965 | 0.009929306 | 1967.633 | X60 | 7
3196 | 75180.33 | 81249.18 | 31.21511 | 0.2304814 | 1.054172 | 0.01583711 | 0.01266964 | 0.2242906 | 0.06819556 | 0.008974366 | 1965.16 | X60 | 7
3197 | 59466.03 | 92824.76 | 25.83833 | 0.1386574 | 1.301475 | 0.01391813 | 0.01027921 | 0.3087333 | 0.07548809 | 0.03490872 | 1977.802 | X60 | 7
3198 | 71586.53 | 80939.04 | 31.38065 | 0.1997002 | 1.020627 | 0.01142595 | 0.006698179 | 0.01425218 | 0.182553 | 0.004717979 | 1975.717 | X60 | 7
3199 | 69516.06 | 83487.21 | 27.26475 | 0.1852264 | 1.2903 | 0.0192856 | 0.01036572 | 0.237655 | 0.1006457 | 0.02019425 | 1980.854 | X60 | 7
3200 | 65511.1 | 80561.49 | 31.08055 | 0.1161826 | 1.359764 | 0.022094 | 0.007429207 | 0.1641653 | 0.05830499 | 0.009574058 | 1986.858 | X60 | 7
3201 | 66011.52 | 90039.82 | 23.94016 | 0.1952593 | 0.7783802 | 0.02014049 | 0.003953331 | 0.2176051 | 0.121478 | 0.01267352 | 1983.457 | X60 | 7
3202 | 66118 | 88049.38 | 29.01951 | 0.1650653 | 1.448588 | 0.01757905 | 0.00703908 | 0.1858809 | 0.06155044 | 0.01107715 | 1992.09 | X60 | 7
3203 | 69599.94 | 90711.58 | 33.7603 | 0.206729 | 1.164211 | 0.009135163 | 0.009319139 | 0.181017 | 0.06140922 | 0.0007611062 | 1987.963 | X60 | 7
3204 | 70947.23 | 76824.57 | 29.90485 | 0.130114 | 1.24194 | 0.009213487 | 0.008589325 | 0.2497761 | 0.09681317 | 0.01090488 | 1970.539 | X60 | 7
3205 | 73965.63 | 101037.3 | 31.91264 | 0.2020916 | 1.02152 | 0.01557013 | 0.004120465 | 0.1622255 | 0.08422444 | 0.001257638 | 1989.437 | X60 | 7
3206 | 61979.42 | 92152.82 | 31.59718 | 0.229641 | 0.832026 | 0.01696044 | 0.01190331 | 0.2541472 | 0.07317021 | 0.03790748 | 1979.241 | X60 | 7
3207 | 61491.04 | 85551.22 | 23.97375 | 0.1626639 | 1.288262 | 0.01175745 | 0.004639626 | 0.2397091 | 0.009028004 | 0.02677908 | 1987.962 | X60 | 7
3208 | 71194.18 | 92452.82 | 29.67862 | 0.1655266 | 1.173388 | 0.01744451 | 0.01110218 | 0.2210106 | 0.07010096 | 0.006623443 | 1975.765 | X60 | 7
3209 | 71492.8 | 93947.94 | 24.8586 | 0.227879 | 1.424018 | 0.01590346 | 0.009638306 | 0.3040383 | 0.1207732 | 0.01289193 | 1968.527 | X60 | 7
3210 | 75811.66 | 86649.61 | 31.33162 | 0.2111658 | 1.081643 | 0.01467347 | 0.009558307 | 0.2451684 | 0.03758036 | 0.03208833 | 1980.146 | X60 | 7
3211 | 63445.49 | 87821.04 | 25.40257 | 0.2528549 | 1.328287 | 0.02653407 | 0.006605579 | 0.1727251 | 0.1549305 | 0.03413955 | 1978.656 | X60 | 7
3212 | 71857.1 | 97631.06 | 24.80445 | 0.1320828 | 1.041713 | 0.01662868 | 0.005265749 | 0.2876585 | 0.1050691 | 0.003464168 | 1970.485 | X60 | 7
3213 | 66745.74 | 91344.98 | 23.32712 | 0.1455633 | 0.9152226 | 0.01624996 | 0.01386117 | 0.2508171 | 0.1595075 | 0.03698543 | 1967.4 | X60 | 7
3214 | 62300.54 | 91710.47 | 23.48179 | 0.2138317 | 0.9530009 | 0.01888287 | 0.001925138 | 0.05771791 | 0.15498 | 0.04844922 | 1980.102 | X60 | 7
3215 | 75029.32 | 89431.53 | 32.46426 | 0.1783343 | 1.241917 | 0.02214521 | 0.01124902 | 0.1683973 | 0.07425883 | 0.02706696 | 1962.595 | X60 | 7
3216 | 64849.05 | 99172.24 | 27.90736 | 0.1699611 | 0.9483374 | 0.01962757 | 0.008912817 | 0.3113163 | 0.1680917 | 0.03411906 | 1974.773 | X60 | 7
3217 | 67850.02 | 79285.65 | 25.48495 | 0.2021173 | 1.333163 | 0.02182471 | 0.01098726 | 0.3475651 | 0.09620773 | 0.004722083 | 1999.26 | X60 | 7
3218 | 66041.05 | 100915.7 | 37.18029 | 0.2005153 | 1.202186 | 0.007930596 | 0.002505478 | 0.2292054 | 0.07338179 | 0.02932943 | 1977.312 | X60 | 7
3219 | 61416.53 | 86429.61 | 29.97767 | 0.1753878 | 1.237767 | 0.01637218 | 0.01040177 | 0.1462285 | 0.07634611 | 0.04662039 | 1966.956 | X60 | 7
3220 | 67576.72 | 83247.93 | 30.62409 | 0.2079423 | 0.9306292 | 0.01889451 | 0.005000072 | 0.1784669 | 0.1643256 | 0.01625543 | 1983.462 | X60 | 7
3221 | 74294.95 | 80764.2 | 26.15566 | 0.1638983 | 1.242311 | 0.01350316 | 0.00963668 | 0.1552099 | 0.02691186 | 0.01835468 | 1971.808 | X60 | 7
3222 | 67557.18 | 93832.16 | 26.01857 | 0.2385148 | 1.260641 | 0.0207693 | 0.01549782 | 0.2283956 | 0.04465959 | 0.02743225 | 1979.652 | X60 | 7
3223 | 74460.96 | 100901 | 25.15667 | 0.1868432 | 0.9199216 | 0.0155868 | 0.007407907 | 0.3115414 | 0.1023475 | 0.02562251 | 1973.821 | X60 | 7
3224 | 73988.36 | 109068.3 | 28.61101 | 0.2241282 | 1.239071 | 0.01575291 | 0.01240395 | 0.2031082 | 0.2004804 | 0.03028432 | 1985.043 | X60 | 7
3225 | 62218.2 | 83722.67 | 28.72163 | 0.1742137 | 1.123022 | 0.01343506 | 0.005647408 | 0.1360287 | 0.1385927 | 0.02482737 | 1988.182 | X60 | 7
3226 | 67289.31 | 92932.28 | 30.09353 | 0.2169721 | 1.152582 | 0.01024143 | 0.009873977 | 0.1591465 | 0.004679752 | 0.05420559 | 1979.902 | X60 | 7
3227 | 61855.1 | 113967.1 | 33.69593 | 0.1973613 | 1.244256 | 0.009245883 | 0.01190149 | 0.1714784 | 0.0407885 | 0.03448045 | 1972.657 | X60 | 7
3228 | 70488.13 | 89873.2 | 30.64589 | 0.2193953 | 0.9918452 | 0.01716282 | 0.01025052 | 0.2431096 | 0.06567677 | 0.01269635 | 1978.263 | X60 | 7
3229 | 70255.81 | 102689.7 | 21.31932 | 0.2312634 | 1.195418 | 0.01646756 | 0.004978438 | 0.2326498 | 0.09810053 | 0.01343953 | 1965.567 | X60 | 7
3230 | 70587.49 | 83171.83 | 29.00838 | 0.2354658 | 1.083668 | 0.004447297 | 0.003370049 | 0.1697905 | 0.005261467 | 0.001068185 | 1979.216 | X60 | 7
3231 | 63362.29 | 71822.03 | 29.25649 | 0.2171511 | 1.265854 | 0.01087076 | 0.01153094 | 0.258179 | 0.01051663 | 0.04501597 | 1975.214 | X60 | 7
3232 | 76225.62 | 94296.6 | 24.69755 | 0.1279052 | 0.8168453 | 0.01687354 | 0.004021905 | 0.2987737 | 0.1653711 | 0.01728992 | 1970.008 | X60 | 7
3233 | 65016.02 | 92399.72 | 35.38219 | 0.1131499 | 1.233522 | 0.01911019 | 0.01070609 | 0.1653145 | 0.005511599 | 0.002886476 | 1993.004 | X60 | 7
3234 | 63261.07 | 89980.46 | 29.46489 | 0.2013452 | 1.21475 | 0.01527505 | 0.008155956 | 0.265202 | 0.115562 | 0.007580926 | 1981.376 | X60 | 7
3235 | 63176.41 | 92992.35 | 29.00576 | 0.2213376 | 1.147701 | 0.02077346 | 0.01235517 | 0.2762623 | 0.1165685 | 0.01196069 | 1977.025 | X60 | 7
3236 | 73919.47 | 92773.2 | 28.40059 | 0.146181 | 0.9219837 | 0.02015504 | 0.01033019 | 0.1765054 | 0.04175668 | 0.01094705 | 1990.045 | X60 | 7
3237 | 72847.35 | 82635.12 | 26.76098 | 0.153917 | 0.9498522 | 0.01009753 | 0.007726277 | 0.3003676 | 0.1724099 | 0.01087705 | 1968.278 | X60 | 7
3238 | 66448.28 | 86312.03 | 23.89038 | 0.1854692 | 1.230639 | 0.01158811 | 0.01966009 | 0.2243963 | 0.1063554 | 0.02141769 | 1982.267 | X60 | 7
3239 | 64963.12 | 79503.82 | 25.27704 | 0.1599006 | 1.430053 | 0.0169311 | 0.01067469 | 0.1751857 | 0.1711971 | 0.00664824 | 1987.091 | X60 | 7
3240 | 61074.88 | 93398.96 | 32.49702 | 0.213712 | 1.305498 | 0.01536524 | 0.01323177 | 0.2461764 | 0.1143006 | 0.03220555 | 1966.268 | X60 | 7
3241 | 66928.31 | 84933.37 | 31.51285 | 0.1838096 | 1.082712 | 0.02310123 | 0.004963205 | 0.2239233 | 0.007715955 | 0.02621526 | 1973.442 | X60 | 7
3242 | 71164.94 | 97046.29 | 26.09646 | 0.1989034 | 1.183464 | 0.01938999 | 0.00850001 | 0.2123134 | 0.08540871 | 0.02227197 | 1968.693 | X60 | 7
3243 | 70480.77 | 83622.36 | 23.49861 | 0.1783756 | 0.6123897 | 0.01611219 | 0.007493785 | 0.3519078 | 0.1642721 | 0.01727045 | 1971.422 | X60 | 7
3244 | 70731.17 | 80180.61 | 28.06286 | 0.1994068 | 1.068692 | 0.005103486 | 0.00808874 | 0.2468122 | 0.1473617 | 0.01121811 | 1971.206 | X60 | 7
3245 | 66252.05 | 87430.47 | 21.80355 | 0.1704108 | 0.8857022 | 0.01525392 | 0.01222289 | 0.298781 | 0.05715299 | 0.03364589 | 1967.166 | X60 | 7
3246 | 65685.76 | 92372.2 | 30.99826 | 0.2035495 | 0.7964375 | 0.01252171 | 0.005901644 | 0.2242854 | 0.05621088 | 0.01083102 | 1980.763 | X60 | 7
3247 | 71277.94 | 94266.01 | 26.55825 | 0.209937 | 0.696272 | 0.01265254 | 0.01641966 | 0.1780808 | 0.1708709 | 0.001653976 | 1975.186 | X60 | 7
3248 | 65968.06 | 85776.24 | 25.48739 | 0.2160479 | 0.887992 | 0.02174953 | 0.007131933 | 0.3297121 | 0.1226417 | 0.01947182 | 1974.998 | X60 | 7
3249 | 66287.64 | 91617.86 | 26.46047 | 0.1713099 | 0.8820606 | 0.01688399 | 0.008677742 | 0.2428604 | 0.07718096 | 0.01922215 | 1976.59 | X60 | 7
3250 | 67316.76 | 84315.47 | 26.27164 | 0.2206999 | 0.9550708 | 0.02057128 | 0.00731618 | 0.2878892 | 0.1037829 | 0.01244618 | 1989.013 | X60 | 7
3251 | 71531.16 | 108613.8 | 31.4235 | 0.1920705 | 1.066184 | 0.02051411 | 0.004143977 | 0.07383 | 0.06102202 | 0.005339205 | 1966.86 | X60 | 7
3252 | 75804.59 | 99480.02 | 27.69878 | 0.2268209 | 1.136507 | 0.007353693 | 0.008291752 | 0.1728076 | 0.05838751 | 0.008614765 | 1963.623 | X60 | 7
3253 | 65005.84 | 99259 | 27.52409 | 0.1359012 | 1.297932 | 0.01408729 | 0.01555573 | 0.1895561 | 0.2778795 | 0.01378506 | 1983.548 | X60 | 7
3254 | 68172.4 | 84913.58 | 26.34962 | 0.235137 | 1.099259 | 0.01403198 | 0.005162164 | 0.2245116 | 0.09269239 | 0.01765222 | 1977.742 | X60 | 7
3255 | 67105.95 | 89659.46 | 30.39277 | 0.2068648 | 1.009974 | 0.01696933 | 0.006489025 | 0.126652 | 0.1693421 | 0.04262888 | 1983.204 | X60 | 7
3256 | 63323.53 | 86776.95 | 29.68811 | 0.198836 | 0.9822395 | 0.01705678 | 0.0131642 | 0.2361002 | 0.1346717 | 0.007107711 | 1979.448 | X60 | 7
3257 | 69302.56 | 99199.52 | 27.95426 | 0.2086437 | 1.10292 | 0.01650939 | 0.004867367 | 0.1534131 | 0.04199558 | 0.03142322 | 1989.039 | X60 | 7
3258 | 62881.42 | 97613.08 | 37.08645 | 0.1210749 | 1.272892 | 0.01693821 | 0.01261774 | 0.1972501 | 0.1248346 | 0.03245885 | 1968.763 | X60 | 7
3259 | 68285.98 | 92114.96 | 26.52573 | 0.1887649 | 1.281604 | 0.01763314 | 0.008334516 | 0.301553 | 0.127382 | 0.008030736 | 1989.155 | X60 | 7
3260 | 63025.66 | 88744.78 | 25.50116 | 0.1784401 | 1.075884 | 0.01260098 | 0.005846074 | 0.1717155 | 0.05480829 | 0.01745659 | 1996.447 | X60 | 7
3261 | 61036.5 | 93260.01 | 24.00454 | 0.1149292 | 1.219135 | 0.02574609 | 0.004355249 | 0.1953031 | 0.09236121 | 0.05450835 | 1972.234 | X60 | 7
3262 | 66261.99 | 91723.69 | 34.52287 | 0.1178319 | 0.9710775 | 0.01643046 | 0.008149705 | 0.1042298 | 0.09807099 | 0.02826912 | 1986.739 | X60 | 7
3263 | 68593.54 | 85884.92 | 26.96884 | 0.1925615 | 1.079585 | 0.01358515 | 0.00755537 | 0.3376841 | 0.1181684 | 0.005898437 | 1994.929 | X60 | 7
3264 | 63920.91 | 93628.92 | 27.58467 | 0.213071 | 0.9873439 | 0.0220844 | 0.009984201 | 0.1868551 | 0.01952463 | 0.02286282 | 1980.085 | X60 | 7
3265 | 65208.08 | 91652.7 | 33.35573 | 0.2513208 | 1.00096 | 0.01225841 | 0.004600431 | 0.1702401 | 0.05358762 | 0.04266129 | 1981.828 | X60 | 7
3266 | 59067.98 | 83963.91 | 22.35862 | 0.1143814 | 1.019351 | 0.02498188 | 0.0008126538 | 0.1213448 | 0.1263499 | 0.02435386 | 1976.829 | X60 | 7
3267 | 69051 | 87139.25 | 22.69013 | 0.2000845 | 1.081068 | 0.0160287 | 0.006130915 | 0.3467524 | 0.00628977 | 0.01576954 | 1974.917 | X60 | 7
3268 | 70197.47 | 103946.5 | 25.3287 | 0.1807057 | 1.317704 | 0.01572009 | 0.0074321 | 0.1971951 | 0.1092832 | 0.04391529 | 1967.136 | X60 | 7
3269 | 66076.04 | 91642.57 | 24.44268 | 0.1513061 | 0.711093 | 0.01803021 | 0.0083479 | 0.3040407 | 0.1450264 | 0.00440101 | 1979.786 | X60 | 7
3270 | 61355.7 | 82136.32 | 21.95559 | 0.1890938 | 1.138818 | 0.01524671 | 0.01099363 | 0.1565465 | 0.1807338 | 0.01749415 | 1988.514 | X60 | 7
3271 | 67645.32 | 95383.73 | 17.98097 | 0.206614 | 1.290592 | 0.01909332 | 0.008385855 | 0.280528 | 0.1446634 | 0.06348024 | 1981.215 | X60 | 7
3272 | 66531.51 | 88950.21 | 31.54589 | 0.2135849 | 1.322123 | 0.0150111 | 0.01052073 | 0.048367 | 0.07566242 | 0.04210083 | 1982.053 | X60 | 7
3273 | 65861.4 | 79634.85 | 26.10207 | 0.1714144 | 1.195259 | 0.02000229 | 0.008492342 | 0.2465952 | 0.186975 | 0.01417694 | 1980.039 | X60 | 7
3274 | 63283.88 | 109135.7 | 23.68651 | 0.2144805 | 1.257546 | 0.01290313 | 0.009769715 | 0.2319806 | 0.05533724 | 0.006974624 | 1969.563 | X60 | 7
3275 | 66641.52 | 93608.22 | 27.21522 | 0.1965662 | 0.9837541 | 0.0137604 | 0.009470798 | 0.2396187 | 0.06766697 | 0.004131311 | 1976.36 | X60 | 7
3276 | 66991.58 | 93687.4 | 31.72591 | 0.1812073 | 1.124285 | 0.02267136 | 0.01375262 | 0.2538773 | 0.06685 | 0.03878824 | 1969.046 | X60 | 7
3277 | 63129.12 | 84354.99 | 22.99454 | 0.2549523 | 1.066336 | 0.01925001 | 0.004403723 | 0.1785626 | 0.1281608 | 0.03447957 | 1989.458 | X60 | 7
3278 | 63656.72 | 87788.4 | 23.05369 | 0.1224629 | 1.112931 | 0.01494332 | 0.008801837 | 0.2019626 | 0.1069893 | 0.01059636 | 1989.698 | X60 | 7
3279 | 70378.84 | 100415.2 | 34.50942 | 0.2563123 | 0.916629 | 0.02396375 | 0.008873655 | 0.1732002 | 0.07035256 | 0.04169127 | 1972.472 | X60 | 7
3280 | 64616.31 | 79453.95 | 34.08799 | 0.162439 | 1.172391 | 0.01281687 | 0.006152427 | 0.2768114 | 0.1849142 | 0.03067453 | 1981.229 | X60 | 7
3281 | 71252.57 | 106727.2 | 28.96388 | 0.2391901 | 0.9771504 | 0.01364444 | 0.01218527 | 0.2543341 | 0.1786325 | 0.01762099 | 1970.527 | X60 | 7
3282 | 66984.37 | 95421.39 | 20.95188 | 0.1984264 | 1.089081 | 0.01543477 | 0.007837872 | 0.191813 | 0.0535857 | 0.03401046 | 1985.693 | X60 | 7
3283 | 63567.86 | 83051.42 | 32.90246 | 0.1719536 | 0.9343299 | 0.01051781 | 0.006922431 | 0.238327 | 0.1017306 | 0.03482853 | 1981.034 | X60 | 7
3284 | 64820.06 | 95391.69 | 23.22481 | 0.1383835 | 1.11007 | 0.01702396 | 0.006644736 | 0.1230684 | 0.07565994 | 0.04544348 | 1974.102 | X60 | 7
3285 | 70418.4 | 82905.08 | 31.39168 | 0.2047361 | 1.192794 | 0.01059689 | 0.00567703 | 0.2489476 | 0.1535011 | 0.02079629 | 1990.199 | X60 | 7
3286 | 64189.93 | 85720.22 | 27.98195 | 0.1618935 | 1.162455 | 0.01582524 | 0.006193387 | 0.2434686 | 0.06295013 | 0.02064726 | 1975.149 | X60 | 7
3287 | 69195.03 | 109295.5 | 30.19598 | 0.1931185 | 1.189167 | 0.005608617 | 0.005373159 | 0.1813048 | 0.05589321 | 0.02068501 | 1979.883 | X60 | 7
3288 | 69054.23 | 98165.14 | 28.31218 | 0.2075364 | 1.35896 | 0.01368238 | 0.01062196 | 0.3605292 | 0.151699 | 0.02660766 | 1971.265 | X60 | 7
3289 | 73382.53 | 89177.6 | 30.73036 | 0.1799829 | 0.9815234 | 0.02055665 | 0.007065356 | 0.1595513 | 0.05397331 | 0.0101598 | 1995.232 | X60 | 7
3290 | 69350.41 | 99899.68 | 29.90024 | 0.1244367 | 1.398029 | 0.01954566 | 0.009694869 | 0.206179 | 0.09849433 | 0.006571024 | 1985.318 | X60 | 7
3291 | 71059.09 | 102678.1 | 29.69764 | 0.1975257 | 0.7405764 | 0.02074263 | 0.005859216 | 0.1097936 | 0.05515793 | 0.02680493 | 1990.614 | X60 | 7
3292 | 66563.19 | 74640.84 | 25.38049 | 0.2304608 | 0.8223126 | 0.01950226 | 0.002629968 | 0.2714462 | 0.07253673 | 0.05303828 | 1974.114 | X60 | 7
3293 | 63962.45 | 89158.16 | 21.46802 | 0.1271644 | 1.053563 | 0.01253695 | 0.008835055 | 0.2058926 | 0.1297573 | 0.01216912 | 1975.207 | X60 | 7
3294 | 72443.84 | 88594.37 | 24.05072 | 0.2323249 | 1.182693 | 0.02340445 | 0.003898023 | 0.2489561 | 0.1425234 | 0.007715916 | 1979.946 | X60 | 7
3295 | 71833.86 | 99855.53 | 23.87623 | 0.2024308 | 0.5205487 | 0.008649439 | 0.009648002 | 0.4047397 | 0.01881338 | 0.00490383 | 1962.176 | X60 | 7
3296 | 71779.02 | 108305.4 | 24.83018 | 0.173327 | 1.214676 | 0.01320776 | 0.006389343 | 0.2442135 | 0.03542948 | 0.002863718 | 1989.616 | X60 | 7
3297 | 65795.36 | 88324.8 | 22.03215 | 0.1885505 | 1.167188 | 0.01459721 | 0.005540147 | 0.1054556 | 0.1044279 | 0.04613793 | 1971.749 | X60 | 7
3298 | 71689.79 | 95005.32 | 26.05427 | 0.2431283 | 1.263368 | 0.01613132 | 0.001973423 | 0.2133334 | 0.04658968 | 0.03287881 | 1964.523 | X60 | 7
3299 | 75987.7 | 109390.4 | 32.08564 | 0.1929852 | 1.274686 | 0.01393716 | 0.007829359 | 0.08691067 | 0.1356483 | 0.003459543 | 1974.472 | X60 | 7
3300 | 66293.11 | 95844.83 | 33.96377 | 0.2263298 | 0.9235108 | 0.01158228 | 0.006137595 | 0.2048515 | 0.1258741 | 0.04027335 | 1978.299 | X60 | 7
3301 | 72771.19 | 86628.68 | 26.88357 | 0.2335114 | 1.152654 | 0.01828314 | 0.004941448 | 0.2633508 | 0.05807608 | 0.03032362 | 1967.937 | X60 | 7
3302 | 63772.68 | 99647.12 | 26.75356 | 0.2106025 | 1.33834 | 0.01623582 | 0.009841197 | 0.1917127 | 0.06697993 | 0.03378662 | 1973.376 | X60 | 7
3303 | 67748.78 | 76921.75 | 22.78176 | 0.212043 | 1.01702 | 0.0152404 | 0.006822248 | 0.2897538 | 0.08730708 | 0.03365556 | 1988.074 | X60 | 7
3304 | 63909.47 | 97376.81 | 25.18566 | 0.1314648 | 1.44024 | 0.006757336 | 0.005764571 | 0.2276831 | 0.01494845 | 0.01435324 | 1972.316 | X60 | 7
3305 | 62583.7 | 88711.34 | 24.73278 | 0.1743787 | 1.328024 | 0.01739236 | 0.007440013 | 0.320024 | 0.13442 | 0.0384245 | 1965.225 | X60 | 7
3306 | 63999.48 | 81534.27 | 27.92846 | 0.2190718 | 1.067379 | 0.01574152 | 0.008992354 | 0.1293613 | 0.08613873 | 0.04314173 | 1976.966 | X60 | 7
3307 | 66326.55 | 87159.73 | 27.1137 | 0.2184135 | 1.391093 | 0.01933436 | 0.002117556 | 0.1774169 | 0.09012841 | 0.01368295 | 1971.436 | X60 | 7
3308 | 65599.91 | 90154.58 | 30.72032 | 0.1482781 | 1.223675 | 0.02583802 | 0.01152767 | 0.1586262 | 0.105725 | 0.03715247 | 1988.712 | X60 | 7
3309 | 64651.03 | 76159.56 | 31.52871 | 0.1168681 | 1.052692 | 0.01722019 | 0.006110446 | 0.3085709 | 0.02184091 | 0.03210145 | 1966.042 | X60 | 7
3310 | 75698.65 | 86924.42 | 31.26472 | 0.1588209 | 1.152401 | 0.01881052 | 0.00770864 | 0.1512343 | 0.006117478 | 0.004642581 | 1964.206 | X60 | 7
3311 | 71300 | 89400 | 29.4 | 0.069 | 0.99 | 0.004 | 0.009 | 0.013 | 0.016 | 0.051 | 1982 | X65 | 8
3312 | 73500 | 90000 | 21 | 0.11 | 1.5 | 0.006 | 0.016 | 0.011 | 0.022 | 0.054 | 1982 | X65 | 8
3313 | 75500 | 87000 | 22 | 0.064 | 1.03 | 0.02 | 0.006 | 0.011 | 0.02 | 0.063 | 1982 | X65 | 8
3314 | 73750 | 96500 | 28 | 0.26 | 1.37 | 0.021 | 0.014 | 0.024 | 0.041 | 0.015 | 1992 | X65 | 8
3315 | 74000 | 96500 | 28 | 0.26 | 1.37 | 0.021 | 0.014 | 0.024 | 0.041 | 0.015 | 1992 | X65 | 8
3316 | 68500 | 82000 | 25 | 0.058 | 1.02 | 0.016 | 0.008 | 0.017 | 0.037 | 0.061 | 1992 | X65 | 8
3317 | 68500 | 88000 | 36 | 0.075 | 1.47 | 0.003 | 0.006 | 0.094 | 0.291 | 0.042 | 1968 | X65 | 8
3318 | 77000 | 83500 | 34.4 | 0.071 | 1.21 | 0.006 | 0.017 | 0.004 | 0.006 | 0.039 | 1994 | X65 | 8
3319 | 65500 | 91000 | 34.8 | 0.156 | 1.43 | 0.003 | 0.017 | 0.016 | 0.01 | 0.043 | 1981 | X65 | 8
3320 | 68000 | 89500 | 34.3 | 0.161 | 1.43 | 0.003 | 0.018 | 0.016 | 0.012 | 0.045 | 1981 | X65 | 8
3321 | 69500 | 93500 | 34.2 | 0.167 | 1.44 | 0.005 | 0.022 | 0.014 | 0.013 | 0.045 | 1968 | X65 | 8
3322 | 70500 | 90000 | 26.3 | 0.167 | 1.44 | 0.005 | 0.022 | 0.014 | 0.013 | 0.045 | 1968 | X65 | 8
3323 | 70500 | 87000 | 27.7 | 0.161 | 1.43 | 0.003 | 0.018 | 0.016 | 0.012 | 0.045 | 1980 | X65 | 8
3324 | 73500 | 87500 | 34.4 | 0.064 | 1.32 | 0.004 | 0.02 | 0.005 | 0.006 | 0.036 | 2006 | X65 | 8
3325 | 68000 | 84500 | 29.2 | 0.058 | 1.03 | 0.014 | 0.008 | 0.019 | 0.029 | 0.056 | 2006 | X65 | 8
3326 | 70000 | 86000 | 25.2 | 0.053 | 1.05 | 0.02 | 0.005 | 0.014 | 0.02 | 0.06 | 2006 | X65 | 8
3327 | 70000 | 86000 | 26.4 | 0.055 | 1.06 | 0.02 | 0.005 | 0.014 | 0.02 | 0.06 | 2006 | X65 | 8
3328 | 83500 | 97500 | 27.9 | 0.048 | 1.55 | 0.002 | 0.011 | 0.054 | 0.13 | 0.053 | 2006 | X65 | 8
3329 | 87000 | 98500 | 28.4 | 0.042 | 1.58 | 0.003 | 0.011 | 0.048 | 0.132 | 0.051 | 2006 | X65 | 8
3330 | 72000 | 91000 | 29.2 | 0.07 | 1.41 | 0.003 | 0.011 | 0.017 | 0.007 | 0.041 | 2002 | X65 | 8
3331 | 69800 | 87800 | 25.2 | 0.171 | 0.12 | 0.023 | 0.007 | 0.011 | 0.009 | 0.022 | 1999 | X65 | 8
3332 | 70575.65 | 98547.88 | 27.45717 | 0.1540163 | 0.9187847 | 0.01220805 | 0.01236299 | 0.05162193 | 0.009069622 | 0.04500281 | 1990.22 | X65 | 8
3333 | 74168.22 | 91254.24 | 23.32587 | 0.1348935 | 0.913246 | 0.00866021 | 0.0162646 | 0.06609954 | 0.1440971 | 0.04121634 | 1982.046 | X65 | 8
3334 | 73715.25 | 94162.94 | 22.77989 | 0.1621298 | 1.323354 | 0.01826493 | 0.01102175 | 0.0221817 | 0.1535172 | 0.02814494 | 1991.541 | X65 | 8
3335 | 70509.63 | 86005.96 | 24.33144 | 0.05282206 | 1.398689 | 0.01214212 | 0.01491972 | 0.05971678 | 0.1091554 | 0.03672653 | 1992.93 | X65 | 8
3336 | 69875.72 | 79083.95 | 27.83471 | 0.0634604 | 1.320895 | 0.01220554 | 0.01718281 | 0.01708305 | 0.08208683 | 0.03863135 | 1969.625 | X65 | 8
3337 | 70887.76 | 83511.11 | 22.83931 | 0.1447516 | 0.3479792 | 0.001262119 | 0.006823397 | 0.03883386 | 0.1406071 | 0.03416473 | 2007.515 | X65 | 8
3338 | 72587.01 | 91254.68 | 27.18162 | 0.1243629 | 1.242968 | 0.02183431 | 0.01836986 | 0.01617761 | 0.05732903 | 0.03476066 | 1982.182 | X65 | 8
3339 | 69862.95 | 87746.4 | 26.59698 | 0.1411958 | 1.471194 | 0.01874085 | 0.01553045 | 0.002144559 | 0.06782786 | 0.0518085 | 1981.533 | X65 | 8
3340 | 71397.26 | 86216.2 | 24.49244 | 0.1888216 | 1.020336 | 0.01342695 | 0.01329179 | 0.02235755 | 0.07367054 | 0.04702158 | 1991.613 | X65 | 8
3341 | 71951.62 | 89299.43 | 25.32206 | 0.2202594 | 1.291607 | 0.008521609 | 0.01090173 | 0.0539076 | 0.01205388 | 0.05574045 | 1995.657 | X65 | 8
3342 | 72540.06 | 89948.63 | 38.106 | 0.01328853 | 0.8577827 | 0.006739799 | 0.00801354 | 0.01534933 | 0.03841052 | 0.05576413 | 1998.527 | X65 | 8
3343 | 74374.5 | 86541.14 | 22.53571 | 0.1080034 | 0.8322757 | 0.004854051 | 0.004052164 | 0.0391859 | 0.01579551 | 0.01035407 | 1979.48 | X65 | 8
3344 | 75190.76 | 91640.65 | 29.67535 | 0.09048935 | 1.637031 | 0.0004534433 | 0.01524478 | 0.01054197 | 0.0005724277 | 0.0367245 | 1971.47 | X65 | 8
3345 | 68719.27 | 95169.08 | 25.0047 | 0.08253562 | 1.242903 | 0.005234971 | 0.01155958 | 0.01124256 | 0.1281997 | 0.04426538 | 1984.554 | X65 | 8
3346 | 73172.77 | 90108.77 | 27.35879 | 0.009115823 | 0.8997158 | 0.01277055 | 0.02176252 | 0.03553304 | 0.06357969 | 0.0333476 | 1968.61 | X65 | 8
3347 | 70214.8 | 83698.12 | 23.65054 | 0.1292521 | 1.590226 | 0.01392244 | 0.01362775 | 0.01035112 | 0.05867046 | 0.06228566 | 1992.028 | X65 | 8
3348 | 74699.52 | 80670.9 | 27.14304 | 0.1604088 | 0.7177232 | 0.01980552 | 6.352235e-05 | 0.0265102 | 0.0839332 | 0.04626451 | 1989.489 | X65 | 8
3349 | 70582.23 | 84847.47 | 26.72305 | 0.2189124 | 0.8733199 | 0.006142434 | 0.006790171 | 0.05208069 | 0.01977498 | 0.03179094 | 1989.847 | X65 | 8
3350 | 70855.73 | 89702.21 | 32.27438 | 0.0604098 | 1.106674 | 0.006752639 | 0.01238269 | 0.05897312 | 0.05670523 | 0.04660582 | 1992.583 | X65 | 8
3351 | 76289.75 | 83135.27 | 23.00821 | 0.08186245 | 0.9740737 | 0.01329796 | 0.0102397 | 0.002156417 | 0.02389335 | 0.05573709 | 1982.423 | X65 | 8
3352 | 71847.19 | 83481.49 | 26.14996 | 0.1532019 | 1.452112 | 0.01659929 | 0.01541646 | 0.004662816 | 0.07545289 | 0.050357 | 1984.721 | X65 | 8
3353 | 75095.58 | 85345.5 | 27.41033 | 0.2121942 | 1.605167 | 0.01520581 | 0.01711339 | 0.007533215 | 0.01618713 | 0.02620743 | 1999.172 | X65 | 8
3354 | 70427.91 | 94899.58 | 17.23967 | 0.1219627 | 1.526906 | 0.00675526 | 0.01814969 | 0.0608444 | 0.05092194 | 0.0258579 | 1997.435 | X65 | 8
3355 | 70523.74 | 84858.96 | 33.61101 | 0.06098239 | 1.386756 | 0.01211763 | 0.00692864 | 0.003907893 | 0.01049282 | 0.02788617 | 2000.645 | X65 | 8
3356 | 73860.45 | 90070.25 | 27.70291 | 0.1295443 | 1.146704 | 0.00247877 | 0.01410597 | 0.01116613 | 0.02280835 | 0.05523517 | 1986.227 | X65 | 8
3357 | 74171 | 88312.17 | 15.41876 | 0.1100815 | 1.181189 | 0.00434562 | 0.01674639 | 0.03585863 | 0.1831829 | 0.04807324 | 2005.135 | X65 | 8
3358 | 75429.87 | 88696.69 | 30.66166 | 0.02320846 | 0.782263 | 0.006570038 | 0.00313278 | 0.07640554 | 0.09271853 | 0.0438661 | 1974.782 | X65 | 8
3359 | 69212.94 | 84399.14 | 20.43406 | 0.1168375 | 1.638649 | 0.008291004 | 6.846366e-05 | 0.01870959 | 0.02872817 | 0.0630545 | 1981.71 | X65 | 8
3360 | 69640.24 | 90004.15 | 25.20285 | 0.1048328 | 1.120742 | 0.01950841 | 0.01707296 | 0.01892423 | 0.1257625 | 0.03632871 | 1991.266 | X65 | 8
3361 | 71466.96 | 77634.26 | 30.54643 | 0.1628172 | 1.103682 | 0.005918095 | 0.02303353 | 0.06162901 | 0.1103066 | 0.03762243 | 2009.727 | X65 | 8
3362 | 76110.25 | 84216.4 | 24.80306 | 0.1597386 | 0.6704433 | 0.02264415 | 0.009813211 | 0.04767865 | 0.1061138 | 0.07742575 | 1986.221 | X65 | 8
3363 | 74555.46 | 82429.34 | 24.117 | 0.1803642 | 0.9113263 | 0.02144776 | 0.006403922 | 0.02151153 | 0.06530363 | 0.04204488 | 1979.424 | X65 | 8
3364 | 74549.66 | 88454.72 | 25.33988 | 0.06333112 | 0.8002696 | 0.001579568 | 0.01439689 | 0.02307188 | 0.082939 | 0.04196765 | 1972.885 | X65 | 8
3365 | 70480.76 | 86212.9 | 28.07703 | 0.2127871 | 1.32278 | 0.02027041 | 0.01254909 | 0.04805991 | 0.0142695 | 0.05476953 | 1974.617 | X65 | 8
3366 | 73141.15 | 92693.08 | 22.73222 | 0.1955675 | 0.768853 | 0.001529698 | 0.01067854 | 0.04769597 | 0.0821415 | 0.06165309 | 2001.279 | X65 | 8
3367 | 74496.28 | 86157.12 | 24.70501 | 0.1774036 | 1.121985 | 0.01612855 | 0.01474638 | 0.003879634 | 0.07105489 | 0.04253957 | 1973.963 | X65 | 8
3368 | 75002.1 | 94630.12 | 32.53029 | 0.1610671 | 1.226569 | 0.01226646 | 0.008146174 | 0.008194181 | 0.003525219 | 0.05178518 | 2012.979 | X65 | 8
3369 | 70842.13 | 90353.33 | 35.1592 | 0.08731268 | 1.199439 | 0.00247371 | 0.01002801 | 0.04783629 | 0.1021174 | 0.04197766 | 1999.954 | X65 | 8
3370 | 69605.53 | 84615.04 | 23.12566 | 0.1848475 | 1.134621 | 0.002248952 | 0.006956626 | 0.04778173 | 0.09234937 | 0.05017075 | 1997.022 | X65 | 8
3371 | 70178.72 | 87528.21 | 23.35892 | 0.0420529 | 1.596338 | 0.02198953 | 0.01142992 | 0.01027132 | 0.05367392 | 0.04620979 | 1991.432 | X65 | 8
3372 | 71786.67 | 84673.01 | 25.17609 | 0.0824332 | 1.176163 | 0.01977789 | 0.01353288 | 0.0428267 | 0.02504657 | 0.04574914 | 2006.344 | X65 | 8
3373 | 71749.82 | 95613.79 | 24.53545 | 0.1131516 | 1.277631 | 0.002600729 | 0.005508124 | 0.0003683061 | 0.078107 | 0.04405287 | 2004.429 | X65 | 8
3374 | 69335.14 | 87757.6 | 33.68305 | 0.2379565 | 1.343174 | 0.005503901 | 0.01512584 | 0.02708234 | 0.01158929 | 0.05393077 | 1966.796 | X65 | 8
3375 | 71780.37 | 78255.13 | 18.93646 | 0.1644888 | 1.071961 | 0.01435139 | 0.01424325 | 0.03560839 | 0.01408725 | 0.03191732 | 2012.596 | X65 | 8
3376 | 74268.9 | 93217.79 | 32.94517 | 0.1653423 | 1.23211 | 0.009253102 | 0.003516499 | 0.02139036 | 0.1317131 | 0.04924499 | 2005.019 | X65 | 8
3377 | 72040.97 | 90346.59 | 28.38394 | 0.05594264 | 1.006087 | 0.006538803 | 0.01406141 | 0.01362064 | 0.05072796 | 0.04554063 | 1990.207 | X65 | 8
3378 | 72806.06 | 87727.23 | 26.54933 | 0.04377525 | 1.341475 | 0.005450985 | 0.01718558 | 0.0405663 | 0.0713047 | 0.05264284 | 1990.55 | X65 | 8
3379 | 72577.74 | 81837.36 | 33.29623 | 0.07512893 | 1.388159 | 0.003082737 | 0.01640426 | 0.05826618 | 0.155464 | 0.06195058 | 1978.638 | X65 | 8
3380 | 70917.11 | 83882.66 | 33.59629 | 0.2235664 | 1.39331 | 0.01801962 | 0.01407877 | 0.01220317 | 0.05416958 | 0.06042608 | 1988.743 | X65 | 8
3381 | 72141.02 | 86678.4 | 32.52463 | 0.1285167 | 1.317397 | 0.005653201 | 0.0147003 | 0.006780073 | 0.02189992 | 0.01742317 | 1974.662 | X65 | 8
3382 | 73288.39 | 85629.93 | 28.89323 | 0.09370452 | 0.9669038 | 0.02764867 | 0.007505911 | 0.05144111 | 0.02933881 | 0.05154758 | 1973.193 | X65 | 8
3383 | 75909.79 | 91802.73 | 26.05812 | 0.07858447 | 1.052861 | 0.00337249 | 0.01567371 | 0.01591059 | 0.1267165 | 0.04847379 | 1967.503 | X65 | 8
3384 | 72598.32 | 87793.07 | 22.26361 | 0.1890243 | 1.478922 | 0.007052994 | 0.01120984 | 0.0421085 | 0.01905651 | 0.03484802 | 1997.723 | X65 | 8
3385 | 69844.6 | 86320.23 | 21.85479 | 0.1402677 | 1.153716 | 0.01187766 | 0.01254195 | 0.0432461 | 0.09677578 | 0.05543784 | 1985.474 | X65 | 8
3386 | 75349.68 | 90154.35 | 29.12199 | 0.07759692 | 1.214119 | 0.008669438 | 0.008218106 | 0.02744611 | 0.07257048 | 0.04232285 | 1984.234 | X65 | 8
3387 | 76534.02 | 86190.18 | 17.68752 | 0.1146636 | 1.166944 | 0.0105484 | 0.008839717 | 0.002346484 | 0.004473515 | 0.02059958 | 1991.875 | X65 | 8
3388 | 74973.52 | 82934.14 | 29.90176 | 0.006425494 | 0.8565984 | 0.007813271 | 0.02293053 | 0.008128366 | 0.09923289 | 0.0267257 | 1995.625 | X65 | 8
3389 | 72368.12 | 87387.48 | 26.37626 | 0.1762195 | 1.371657 | 0.002313725 | 0.01529513 | 0.02341285 | 0.02137701 | 0.04951451 | 1995.721 | X65 | 8
3390 | 71518.01 | 85944.18 | 23.41699 | 0.06025917 | 1.011498 | 0.01192525 | 0.01696525 | 0.04571696 | 0.1142239 | 0.06535332 | 1971.476 | X65 | 8
3391 | 72446.54 | 79261.49 | 23.47175 | 0.2577747 | 0.6861951 | 0.009517009 | 0.0137167 | 0.06256542 | 0.1044216 | 0.03293135 | 2001.038 | X65 | 8
3392 | 73981.07 | 90266.37 | 31.06277 | 0.115115 | 1.343678 | 0.01503698 | 0.00929626 | 0.04064353 | 0.03228729 | 0.02838865 | 1974.785 | X65 | 8
3393 | 69740.81 | 87748.19 | 29.23189 | 0.121509 | 1.135958 | 0.0006195765 | 0.01325919 | 0.03709362 | 0.1113625 | 0.06252678 | 2005.309 | X65 | 8
3394 | 71900.18 | 86561.99 | 30.34981 | 0.079489 | 0.6032164 | 0.01257179 | 0.0102336 | 0.03405407 | 0.003436098 | 0.05947997 | 2003.392 | X65 | 8
3395 | 69223.36 | 81174.36 | 33.4482 | 0.1053523 | 1.236435 | 0.02537354 | 0.008897363 | 0.00194605 | 0.02374422 | 0.03430847 | 1987.361 | X65 | 8
3396 | 69551.31 | 84562.87 | 22.48743 | 0.1957318 | 1.495077 | 0.009683467 | 0.02024128 | 0.02841902 | 0.1361558 | 0.04383434 | 1996.614 | X65 | 8
3397 | 69753.95 | 91844.52 | 33.36157 | 0.08350248 | 1.246669 | 0.009824691 | 0.00215676 | 0.04813964 | 0.1019204 | 0.04679098 | 1981.949 | X65 | 8
3398 | 68710.79 | 87921.21 | 31.10725 | 0.1193303 | 0.6459618 | 0.003052554 | 0.004704426 | 0.02379094 | 0.08248086 | 0.0475927 | 1986.585 | X65 | 8
3399 | 70488.97 | 78414.74 | 21.36298 | 0.04841831 | 1.136368 | 0.005221916 | 0.005841683 | 0.01042386 | 0.02649622 | 0.05031506 | 1973.668 | X65 | 8
3400 | 72543.63 | 87724.57 | 20.67478 | 0.1156193 | 1.064626 | 0.01265207 | 0.009385649 | 0.01652108 | 0.01214789 | 0.04558593 | 2001.474 | X65 | 8
3401 | 69062.45 | 94350.03 | 27.04332 | 0.1400812 | 1.06323 | 0.01410829 | 0.01863635 | 0.05732039 | 0.07563911 | 0.04008281 | 1978.048 | X65 | 8
3402 | 71882 | 78594.79 | 33.69961 | 0.1709949 | 1.268124 | 0.007071972 | 0.01449371 | 0.04948194 | 0.07153453 | 0.05781705 | 1986.955 | X65 | 8
3403 | 76098.23 | 84221.47 | 19.48726 | 0.1108793 | 1.189143 | 0.01266205 | 0.01407335 | 0.006190016 | 0.1663711 | 0.0431525 | 2002.103 | X65 | 8
3404 | 74431.52 | 89003.3 | 23.80399 | 0.1400026 | 1.189335 | 0.01235199 | 0.01463441 | 0.02162137 | 0.08826018 | 0.03475142 | 1997.21 | X65 | 8
3405 | 72186.42 | 81483.95 | 23.54741 | 0.05922893 | 1.514473 | 0.005422679 | 0.003736969 | 0.03567025 | 0.0644739 | 0.05732284 | 2000.064 | X65 | 8
3406 | 68112.68 | 93436.35 | 25.01028 | 0.1825906 | 1.589682 | 0.001472964 | 0.02220324 | 0.03385385 | 0.08821173 | 0.0376663 | 1995.402 | X65 | 8
3407 | 73492.81 | 82159.86 | 26.44509 | 0.1099316 | 1.008249 | 0.008102045 | 0.00774693 | 0.006408831 | 0.0395347 | 0.04519316 | 2011.344 | X65 | 8
3408 | 71725.75 | 90396.33 | 22.84459 | 0.08877369 | 1.507225 | 0.01778397 | 0.01360886 | 0.05005944 | 0.05330914 | 0.05411359 | 2008.244 | X65 | 8
3409 | 69292.64 | 85977.67 | 33.71911 | 0.1430358 | 0.8720234 | 0.001915732 | 0.001986855 | 0.01303996 | 0.01064672 | 0.02440765 | 1977.29 | X65 | 8
3410 | 74050.63 | 92102.94 | 28.9182 | 0.08247951 | 1.468144 | 0.01111639 | 0.002520854 | 0.02246324 | 0.03658771 | 0.03186452 | 1981.921 | X65 | 8
3411 | 71616.99 | 80910.66 | 28.12337 | 0.0690867 | 1.12638 | 0.004942075 | 0.01463479 | 0.02792504 | 0.1426674 | 0.07111189 | 1985.306 | X65 | 8
3412 | 69942.06 | 87402.03 | 34.06958 | 0.1931229 | 1.033877 | 0.01918094 | 0.008748152 | 0.00458433 | 0.05011275 | 0.03662133 | 2010.4 | X65 | 8
3413 | 71733.1 | 93451.78 | 30.15848 | 0.1554239 | 1.244521 | 0.009394751 | 0.002483417 | 0.01988029 | 0.03972273 | 0.04383758 | 2002.268 | X65 | 8
3414 | 72449.18 | 96977.88 | 28.77805 | 0.1551831 | 1.010029 | 0.0107487 | 0.01874318 | 0.057755 | 0.09235076 | 0.05243947 | 1993.479 | X65 | 8
3415 | 73360.24 | 85982.07 | 34.69108 | 0.07858643 | 0.9460693 | 0.02239126 | 0.01564474 | 0.01571728 | 0.06895813 | 0.05197299 | 2013.616 | X65 | 8
3416 | 70120.76 | 88396.9 | 31.33939 | 0.08605387 | 1.116427 | 0.006737118 | 0.005074722 | 0.008859891 | 0.1021875 | 0.05475291 | 1972.29 | X65 | 8
3417 | 74159.91 | 84478.67 | 22.86928 | 0.01615478 | 0.3915155 | 0.008312364 | 0.01212109 | 0.002947018 | 0.1639627 | 0.05201661 | 1975.508 | X65 | 8
3418 | 75932.7 | 86330.66 | 28.59274 | 0.1278248 | 1.085894 | 0.02146586 | 0.01011069 | 0.03036076 | 0.1106629 | 0.05523848 | 1979.078 | X65 | 8
3419 | 72889.95 | 88827.21 | 22.53732 | 0.07236464 | 0.9427188 | 0.01649468 | 0.01717069 | 0.001817112 | 0.04043858 | 0.0473338 | 2001.338 | X65 | 8
3420 | 69938.35 | 82018.85 | 29.19455 | 0.06840372 | 1.491457 | 0.00360435 | 0.005835358 | 0.003018648 | 0.05119193 | 0.0574428 | 2002.846 | X65 | 8
3421 | 75195.18 | 81273.82 | 26.90841 | 0.2056342 | 1.150888 | 0.008516133 | 0.00818255 | 0.04013656 | 0.1083387 | 0.03655946 | 1983.204 | X65 | 8
3422 | 73537.24 | 88117.31 | 28.79093 | 0.1004964 | 0.6578426 | 0.003368813 | 0.02001278 | 0.07585397 | 0.03487159 | 0.02944939 | 2006.376 | X65 | 8
3423 | 75053.1 | 90767.81 | 25.69067 | 0.131634 | 1.113621 | 0.0009341142 | 0.01552066 | 0.03616548 | 0.05807832 | 0.0321357 | 1977.885 | X65 | 8
3424 | 69377.39 | 80442.34 | 17.06163 | 0.1601235 | 1.334933 | 0.0129022 | 0.01400288 | 0.03666988 | 0.08727495 | 0.03337864 | 1988.108 | X65 | 8
3425 | 72662.2 | 92731.41 | 25.64204 | 0.04410327 | 0.8926913 | 0.01290384 | 0.01259112 | 0.04272241 | 0.08230551 | 0.05353329 | 2002.561 | X65 | 8
3426 | 72247.19 | 97119.14 | 24.3424 | 0.1451432 | 1.208296 | 0.02652459 | 0.01052702 | 0.05726944 | 0.04361629 | 0.03324633 | 1980.525 | X65 | 8
3427 | 71652.06 | 80985.96 | 23.64872 | 0.200099 | 1.19388 | 0.01568957 | 0.001470802 | 0.04292493 | 0.03871808 | 0.06745093 | 1974.974 | X65 | 8
3428 | 73674.41 | 93349.91 | 34.64199 | 0.06608448 | 1.5126 | 0.01129746 | 0.01548822 | 0.02468162 | 0.09546354 | 0.02928829 | 1974.715 | X65 | 8
3429 | 70195.18 | 82542.68 | 24.28606 | 0.1329364 | 1.557355 | 0.006013338 | 0.01524299 | 0.04824673 | 0.1376401 | 0.01787771 | 1999.943 | X65 | 8
3430 | 69581.2 | 91322.84 | 32.07625 | 0.1289269 | 1.633181 | 0.01306312 | 0.01994087 | 0.002246065 | 0.03836455 | 0.02430181 | 1989.411 | X65 | 8
3431 | 67471.31 | 85469.27 | 28.21464 | 0.06465391 | 1.545766 | 0.01865153 | 0.01708606 | 0.02306488 | 0.05677837 | 0.05432976 | 1982.666 | X65 | 8
3432 | 70791.56 | 79812.57 | 20.11567 | 0.1185626 | 0.9990906 | 0.006771935 | 0.01691202 | 0.03591394 | 0.07345255 | 0.06777267 | 1987.636 | X65 | 8
3433 | 68900.24 | 92749.95 | 27.71836 | 0.125236 | 1.383404 | 0.002147393 | 0.02032172 | 0.04414363 | 0.009482134 | 0.05956228 | 1981.61 | X65 | 8
3434 | 73796.84 | 93618.02 | 24.35178 | 0.06815528 | 1.113586 | 0.008716819 | 0.01365064 | 0.008023801 | 0.06070628 | 0.03254707 | 1998.147 | X65 | 8
3435 | 71611.55 | 87073.79 | 19.96133 | 0.0961101 | 1.267753 | 0.001926204 | 0.01709513 | 0.00906262 | 0.1051178 | 0.06083798 | 1965.515 | X65 | 8
3436 | 75431.1 | 88910.32 | 28.86958 | 0.08276727 | 1.529787 | 0.00600871 | 0.01431499 | 0.04025282 | 0.03274776 | 0.04377117 | 2006.311 | X65 | 8
3437 | 70228.59 | 84392.96 | 21.6203 | 0.09140403 | 0.8826386 | 0.01016201 | 0.01358204 | 0.03252799 | 0.1108374 | 0.05826889 | 2001.376 | X65 | 8
3438 | 73397.37 | 88901.93 | 29.9365 | 0.09109887 | 1.01887 | 0.008677835 | 0.01585776 | 0.000334835 | 0.005453513 | 0.02744963 | 2001.744 | X65 | 8
3439 | 69372.54 | 86426.37 | 34.68202 | 0.08829759 | 1.293067 | 0.008995333 | 0.003886161 | 0.004525417 | 0.01430307 | 0.03342425 | 1975.271 | X65 | 8
3440 | 71645.35 | 82061.25 | 28.70083 | 0.04263901 | 1.228128 | 0.001197201 | 0.0124635 | 0.03477506 | 0.07776368 | 0.07228073 | 1991.9 | X65 | 8
3441 | 72136.01 | 83829.83 | 25.58197 | 0.02746448 | 0.7705208 | 0.00445936 | 0.0004205318 | 0.0002784986 | 0.0677432 | 0.07530854 | 1992.673 | X65 | 8
3442 | 71681.65 | 82554.12 | 35.11835 | 0.1941674 | 0.9348627 | 0.01527621 | 0.01462159 | 0.01485639 | 0.1064387 | 0.04602872 | 1979.645 | X65 | 8
3443 | 72940.25 | 87893.31 | 24.44471 | 0.118176 | 1.063889 | 0.01070268 | 0.005334124 | 0.01968174 | 0.07807114 | 0.03675724 | 1986.347 | X65 | 8
3444 | 72903.72 | 85630.59 | 23.59234 | 0.08549611 | 1.449016 | 0.0153011 | 0.02001309 | 0.08261113 | 0.05423587 | 0.04172784 | 1990.317 | X65 | 8
3445 | 68052 | 91675.7 | 29.98709 | 0.1054286 | 1.504033 | 0.002206909 | 0.01052907 | 0.02722407 | 0.04038807 | 0.05383479 | 2014.936 | X65 | 8
3446 | 70532.83 | 85802.6 | 32.23773 | 0.09499026 | 1.136287 | 0.002718961 | 0.01068918 | 0.02809943 | 0.05442716 | 0.04113266 | 2012.398 | X65 | 8
3447 | 71374.57 | 85821.95 | 21.40464 | 0.06034924 | 0.7787362 | 0.02094999 | 0.01465293 | 0.009031008 | 0.08793402 | 0.05376121 | 2003.208 | X65 | 8
3448 | 70279.66 | 94354.86 | 17.58339 | 0.1439566 | 1.028709 | 0.02501661 | 0.01661875 | 0.006098096 | 0.05564705 | 0.049893 | 1976.844 | X65 | 8
3449 | 70385.85 | 94591.22 | 26.24988 | 0.1573242 | 1.420758 | 0.01745879 | 0.006271333 | 0.03523785 | 0.1210998 | 0.02231414 | 1990.527 | X65 | 8
3450 | 71451.25 | 81189.05 | 25.23158 | 0.1931134 | 0.5514494 | 0.00496037 | 0.005460902 | 0.002094689 | 0.05989228 | 0.03100672 | 1984.667 | X65 | 8
3451 | 75484.68 | 91011.8 | 17.01809 | 0.1552527 | 1.480896 | 0.01692226 | 0.01779244 | 0.002485789 | 0.1220198 | 0.04751512 | 1993.916 | X65 | 8
3452 | 73446.85 | 85335.07 | 28.1037 | 0.1592111 | 0.9478652 | 0.002535468 | 0.008346338 | 0.003965424 | 0.08182285 | 0.07138836 | 1971.609 | X65 | 8
3453 | 74638.48 | 93219.38 | 26.78815 | 0.09985798 | 1.539601 | 0.01573465 | 0.01022685 | 0.02210039 | 0.05517526 | 0.03990556 | 1987.143 | X65 | 8
3454 | 71274.84 | 87110.07 | 28.82954 | 0.1385815 | 0.6914103 | 0.00477982 | 0.01924367 | 0.02536555 | 0.05150715 | 0.05418757 | 2000.502 | X65 | 8
3455 | 68548.52 | 81215.01 | 25.01843 | 0.1656838 | 1.326551 | 0.02733407 | 0.01312846 | 0.0395008 | 0.1247789 | 0.05929286 | 2003.038 | X65 | 8
3456 | 73639.07 | 92771.09 | 27.12384 | 0.1919872 | 1.307707 | 0.01648304 | 0.009426021 | 0.03583862 | 0.02802927 | 0.07059369 | 2013.432 | X65 | 8
3457 | 69910.4 | 86998.96 | 24.37113 | 0.05290931 | 1.351941 | 0.00632543 | 0.01313374 | 0.03847137 | 0.1707721 | 0.05542275 | 2003.789 | X65 | 8
3458 | 75606.09 | 93249.18 | 33.68214 | 0.1255535 | 0.920834 | 0.005000469 | 0.01770924 | 0.005669532 | 0.02183379 | 0.04345642 | 2006.321 | X65 | 8
3459 | 73915.12 | 86086.16 | 26.90786 | 0.1282475 | 0.8814721 | 0.02348074 | 0.01228357 | 0.03323993 | 0.0987313 | 0.05112243 | 1965.129 | X65 | 8
3460 | 73221.32 | 88731.89 | 36.65299 | 0.05189998 | 1.424639 | 0.02103919 | 0.01121314 | 0.01766528 | 3.043214e-05 | 0.04392241 | 1994.25 | X65 | 8
3461 | 70147.54 | 86093.43 | 18.42867 | 0.07125375 | 1.648929 | 0.0002326937 | 0.01551432 | 0.01467501 | 0.02189177 | 0.04756277 | 2004.402 | X65 | 8
3462 | 70939.81 | 94359.81 | 27.70051 | 0.1814866 | 1.389336 | 0.0005117769 | 0.01047546 | 0.04495224 | 0.03658278 | 0.01953541 | 1984.164 | X65 | 8
3463 | 73933.38 | 96554.62 | 27.30116 | 0.1237147 | 1.504142 | 0.01772135 | 0.01279611 | 0.03800407 | 0.01348171 | 0.03550996 | 2004.229 | X65 | 8
3464 | 72739.12 | 88688.44 | 33.08766 | 0.2089627 | 1.266653 | 0.006305871 | 0.01796825 | 0.01608083 | 0.08784061 | 0.04750278 | 1999.706 | X65 | 8
3465 | 71207.22 | 88164.41 | 26.23118 | 0.1016065 | 1.459117 | 0.007595232 | 0.01497769 | 0.00829317 | 0.09136167 | 0.05791433 | 1999.026 | X65 | 8
3466 | 75774.34 | 91417.07 | 28.95802 | 0.2403133 | 1.54354 | 0.001654552 | 0.0168117 | 0.006946912 | 0.00190693 | 0.05052342 | 1991.428 | X65 | 8
3467 | 72208.07 | 89276.4 | 27.40452 | 0.09638794 | 0.6240001 | 0.02084972 | 0.01290472 | 0.02375244 | 0.04717801 | 0.06665139 | 1985.127 | X65 | 8
3468 | 75966.67 | 93140.24 | 30.16721 | 0.1110154 | 1.327615 | 0.01143196 | 0.01558288 | 0.07286867 | 0.07390881 | 0.02580072 | 1995.475 | X65 | 8
3469 | 75347.08 | 92455.29 | 29.93642 | 0.00184895 | 1.210841 | 0.005509998 | 0.005319289 | 0.02187736 | 0.03108701 | 0.06653463 | 1975.534 | X65 | 8
3470 | 75275.45 | 90097.6 | 21.39 | 0.1144215 | 0.6160469 | 0.008314918 | 0.006074737 | 0.01486723 | 0.06365146 | 0.04325996 | 2012.348 | X65 | 8
3471 | 71936.81 | 96351.92 | 28.2527 | 0.1942556 | 1.359616 | 0.01655682 | 0.006271759 | 0.02800389 | 0.05822388 | 0.05569768 | 1981.534 | X65 | 8
3472 | 68209.29 | 87805.41 | 28.08373 | 0.0565373 | 0.9025036 | 0.02025068 | 0.006771691 | 0.04301334 | 0.06333045 | 0.05301404 | 1997.709 | X65 | 8
3473 | 75020.07 | 92331.36 | 26.8123 | 0.06471359 | 1.3085 | 0.01074102 | 0.01362642 | 0.00922652 | 0.05107055 | 0.04153959 | 1997.74 | X65 | 8
3474 | 69998.09 | 86748.93 | 22.53814 | 0.1408135 | 0.4904278 | 0.01576134 | 0.00763006 | 0.03488036 | 0.1306758 | 0.05586646 | 1988.342 | X65 | 8
3475 | 72036.78 | 82743 | 23.24282 | 0.1207771 | 1.444974 | 0.01012516 | 0.01106352 | 0.04478299 | 0.1329268 | 0.04675206 | 2013.354 | X65 | 8
3476 | 74350.14 | 80035.8 | 20.06733 | 0.1438861 | 1.561583 | 0.0146908 | 0.02227742 | 0.0454582 | 0.1056726 | 0.05397655 | 1994.568 | X65 | 8
3477 | 72576.66 | 91657.83 | 22.05044 | 0.08768652 | 1.257197 | 0.004552492 | 0.01255594 | 0.05292251 | 0.05316578 | 0.02449325 | 2003.411 | X65 | 8
3478 | 73637.52 | 85693.28 | 32.36337 | 0.04814452 | 1.302121 | 0.00773553 | 0.01726004 | 0.03202989 | 0.08645654 | 0.04336583 | 1979.484 | X65 | 8
3479 | 72048.96 | 90474.02 | 28.71257 | 0.2372485 | 1.164144 | 0.01090697 | 0.01039949 | 0.04426664 | 0.07492893 | 0.04519886 | 1969.784 | X65 | 8
3480 | 72051 | 81975.63 | 27.9121 | 0.1781527 | 1.142612 | 0.01028696 | 0.01806207 | 0.0433696 | 0.1418839 | 0.04821875 | 1968.193 | X65 | 8
3481 | 71432.3 | 97143.96 | 21.88754 | 0.06120042 | 1.303117 | 0.009692437 | 0.024758 | 0.00307269 | 0.1101595 | 0.04976802 | 2003.679 | X65 | 8
3482 | 74262.14 | 93447.98 | 24.03043 | 0.09018434 | 1.161485 | 0.01960531 | 0.01153815 | 0.02126665 | 0.1133396 | 0.04440144 | 1997.194 | X65 | 8
3483 | 72464.16 | 86171.89 | 30.55518 | 0.1310307 | 1.320648 | 0.00193957 | 0.01328245 | 0.03197811 | 0.1511645 | 0.03864372 | 2008.967 | X65 | 8
3484 | 72657.38 | 80356.93 | 19.57458 | 0.1456175 | 1.167624 | 0.01428854 | 0.01147886 | 0.04677741 | 0.04914661 | 0.03665299 | 1979.223 | X65 | 8
3485 | 69100.09 | 88245.93 | 28.15548 | 0.1388315 | 1.370315 | 0.01843884 | 0.01269613 | 0.01947143 | 0.06012999 | 0.05946853 | 1975.485 | X65 | 8
3486 | 68130.18 | 92151.97 | 25.66266 | 0.1580935 | 1.092812 | 0.001964077 | 0.01620769 | 0.0377357 | 0.03050076 | 0.04257268 | 1986.122 | X65 | 8
3487 | 74730.61 | 96774.09 | 27.00686 | 0.1765706 | 1.101912 | 0.00793801 | 0.01241805 | 0.01956426 | 0.02119305 | 0.04603855 | 1981.277 | X65 | 8
3488 | 70735.05 | 81187.83 | 28.10923 | 0.1752508 | 1.365894 | 0.005685391 | 0.01478612 | 0.0512106 | 0.02107578 | 0.03932495 | 1993.218 | X65 | 8
3489 | 72966.34 | 81820.27 | 23.24653 | 0.1005539 | 1.16407 | 0.01161971 | 0.01380315 | 0.004073181 | 0.01561147 | 0.04544267 | 2000.547 | X65 | 8
3490 | 71020.4 | 86720.18 | 21.03002 | 0.1287273 | 1.197781 | 0.002776788 | 0.01254206 | 0.03027199 | 0.111036 | 0.05464332 | 2006.068 | X65 | 8
3491 | 74566.26 | 87958.81 | 23.608 | 0.173085 | 0.7159312 | 0.0009414094 | 0.01336085 | 0.03196401 | 0.1241618 | 0.04388567 | 2000.132 | X65 | 8
3492 | 70794.03 | 78897.01 | 30.16868 | 0.01609507 | 1.127667 | 0.01429997 | 0.006529826 | 0.03869644 | 0.001317334 | 0.0437924 | 2002.902 | X65 | 8
3493 | 72981.48 | 82619.29 | 30.15251 | 0.10328 | 1.239747 | 0.01124854 | 0.01846625 | 0.03133407 | 0.08054952 | 0.02035642 | 2007.791 | X65 | 8
3494 | 70009.34 | 82302.4 | 26.94104 | 0.07466985 | 1.139049 | 0.01786335 | 0.01389444 | 0.01237025 | 0.07892755 | 0.04891705 | 1989.307 | X65 | 8
3495 | 70224.86 | 87485.87 | 21.47018 | 0.1754954 | 1.14469 | 0.01779496 | 0.0136134 | 0.006468565 | 0.03478352 | 0.03263448 | 1988.52 | X65 | 8
3496 | 69829.95 | 91691.16 | 30.60151 | 0.1257874 | 1.095698 | 0.01271686 | 0.01535351 | 0.03121118 | 0.08438974 | 0.05121979 | 1993.783 | X65 | 8
3497 | 70949.22 | 87293.38 | 21.60751 | 0.1171589 | 1.618201 | 4.42099e-05 | 0.02119595 | 0.0008847457 | 0.1008051 | 0.02276954 | 1974.962 | X65 | 8
3498 | 69201.37 | 86958.14 | 16.10929 | 0.06429041 | 0.9770957 | 0.008882245 | 0.01753094 | 0.06211844 | 0.1733223 | 0.05645284 | 1982.528 | X65 | 8
3499 | 71492.58 | 84279.92 | 33.6398 | 0.082202 | 0.8964458 | 0.01218355 | 0.01039705 | 0.01336757 | 0.07809009 | 0.03725779 | 2007.467 | X65 | 8
3500 | 74358.22 | 84398.66 | 31.57137 | 0.07417442 | 0.9020501 | 0.005473408 | 0.008916517 | 0.05416544 | 0.0237439 | 0.03075254 | 1993.327 | X65 | 8
3501 | 73752.5 | 87382.79 | 26.91924 | 0.1461299 | 1.40126 | 0.01052096 | 0.02085996 | 0.002307616 | 0.08634966 | 0.02763458 | 1981.887 | X65 | 8
3502 | 75582.95 | 86795.45 | 21.12654 | 0.2168627 | 0.9745149 | 0.005331967 | 0.006043919 | 0.03242733 | 0.02248427 | 0.03447052 | 1996.797 | X65 | 8
3503 | 68933.05 | 81728.96 | 18.15532 | 0.1268324 | 0.973139 | 0.02380773 | 0.01357751 | 0.04905434 | 0.01930124 | 0.03497456 | 1979.851 | X65 | 8
3504 | 71241.78 | 84185.81 | 26.29746 | 0.1517275 | 0.7364514 | 0.01235653 | 0.0143742 | 0.01451909 | 0.04671854 | 0.03901254 | 1980.823 | X65 | 8
3505 | 71393.9 | 96243.8 | 27.74436 | 0.01965027 | 0.8682887 | 0.01142276 | 0.008525962 | 0.01504677 | 0.1583154 | 0.05918132 | 1980.954 | X65 | 8
3506 | 71734.62 | 83251.78 | 26.31258 | 0.1790605 | 1.169856 | 0.007933891 | 0.001194131 | 0.06056601 | 0.05508085 | 0.02919285 | 1989.014 | X65 | 8
3507 | 72551.76 | 94166.7 | 27.57982 | 0.1941631 | 1.355545 | 0.01542856 | 0.01697597 | 0.01730675 | 0.06278666 | 0.05072403 | 1972.226 | X65 | 8
3508 | 69530.3 | 91152.81 | 22.36102 | 0.225672 | 1.160077 | 0.00619665 | 0.01334986 | 0.0262032 | 0.06219084 | 0.03808896 | 1986.454 | X65 | 8
3509 | 71543.64 | 84415.43 | 28.65326 | 0.002583889 | 1.481189 | 0.002380833 | 0.01506249 | 0.05000047 | 0.0769488 | 0.03057356 | 1995.499 | X65 | 8
3510 | 74087.84 | 84166.07 | 24.21921 | 0.2039242 | 1.071579 | 0.01386905 | 0.01689936 | 0.001578223 | 0.05367624 | 0.01889376 | 1998.39 | X65 | 8
3511 | 72675.92 | 86133.65 | 28.20983 | 0.1254122 | 1.253021 | 0.01265509 | 0.01030077 | 0.06835238 | 0.03170197 | 0.05979546 | 2002.158 | X65 | 8
3512 | 74012.01 | 86437.08 | 24.09772 | 0.09769391 | 1.255315 | 0.0004878364 | 0.01655523 | 0.02935406 | 0.1032532 | 0.03713654 | 1987.097 | X65 | 8
3513 | 73578 | 85640.64 | 35.71629 | 0.0821411 | 1.292643 | 0.01073527 | 0.01229703 | 0.03685791 | 0.001335128 | 0.03094617 | 1996.513 | X65 | 8
3514 | 70842.36 | 89463.45 | 23.22932 | 0.1689704 | 1.181138 | 0.01841927 | 0.008152525 | 0.03032394 | 0.08051807 | 0.04008701 | 1976.727 | X65 | 8
3515 | 69719.69 | 78942.02 | 33.53202 | 0.09652216 | 1.528915 | 0.01525681 | 0.001345235 | 0.05357342 | 0.122701 | 0.03745416 | 2004.508 | X65 | 8
3516 | 71319.98 | 80777.72 | 28.36164 | 0.2308033 | 1.472757 | 0.006991786 | 0.01520533 | 0.02055265 | 0.05717809 | 0.0204864 | 2012.821 | X65 | 8
3517 | 69359.16 | 90087.74 | 24.08852 | 0.1851382 | 0.6996959 | 0.01918807 | 0.007038587 | 0.06274802 | 0.03831184 | 0.03813886 | 1994.849 | X65 | 8
3518 | 70518.78 | 93422.45 | 17.94171 | 0.1327126 | 1.044615 | 0.006618258 | 0.01824582 | 0.003019423 | 0.1364213 | 0.03794581 | 1980.958 | X65 | 8
3519 | 73098.63 | 90199.72 | 28.55098 | 0.06284042 | 1.451029 | 0.01286143 | 0.007014173 | 0.02198841 | 0.06862675 | 0.02760618 | 1982.88 | X65 | 8
3520 | 75588.01 | 87120.3 | 22.68558 | 0.13418 | 1.030762 | 0.009891845 | 0.02211357 | 0.002994471 | 0.1207892 | 0.02476647 | 2011.961 | X65 | 8
3521 | 71973.93 | 85119.26 | 30.64906 | 0.1576718 | 1.601661 | 0.002445341 | 0.01119968 | 0.009022928 | 0.1196866 | 0.03524545 | 2000.111 | X65 | 8
3522 | 70261.85 | 88824.14 | 23.00157 | 0.1325064 | 0.8257427 | 0.008194035 | 0.01858988 | 0.03833937 | 0.1300522 | 0.04585004 | 2013.892 | X65 | 8
3523 | 73061.81 | 79742.6 | 30.88166 | 0.04724428 | 1.236878 | 0.01779817 | 0.01976511 | 0.02804226 | 0.06478921 | 0.03000542 | 1978.771 | X65 | 8
3524 | 72955.07 | 90162.7 | 24.35731 | 0.1492982 | 0.9874904 | 0.01143165 | 0.01874709 | 0.02524331 | 0.06632455 | 0.0479421 | 1990.928 | X65 | 8
3525 | 72088.74 | 89213.4 | 33.13215 | 0.06011595 | 1.114648 | 0.001364011 | 0.01485053 | 0.06197007 | 0.01141453 | 0.05576533 | 1971.232 | X65 | 8
3526 | 71941.84 | 95220.43 | 18.77248 | 0.06514768 | 1.598471 | 0.004533924 | 0.02355839 | 0.03530408 | 0.05582747 | 0.04635237 | 2004.062 | X65 | 8
3527 | 71911.48 | 87640.79 | 27.87464 | 0.1796695 | 1.581559 | 0.01220302 | 0.01340492 | 0.02980427 | 0.03009643 | 0.06995994 | 1996.365 | X65 | 8
3528 | 74494.48 | 87761.42 | 24.22609 | 0.2026091 | 1.435663 | 0.0170328 | 0.01726494 | 0.07036636 | 0.04955347 | 0.02939235 | 1969.852 | X65 | 8
3529 | 70710.49 | 82624.56 | 24.88735 | 0.07443965 | 1.538363 | 0.005764905 | 0.01750753 | 0.0412207 | 0.1075761 | 0.01114424 | 1989.905 | X65 | 8
3530 | 74674.39 | 86165.91 | 29.08175 | 0.1380256 | 1.360889 | 0.01482824 | 0.01174633 | 0.006012082 | 0.002602209 | 0.0543879 | 1997.355 | X65 | 8
3531 | 68724.9 | 89769.08 | 29.08671 | 0.1337234 | 0.9440694 | 0.005193195 | 0.01654373 | 0.0270466 | 0.05418101 | 0.04310751 | 1989.872 | X65 | 8
3532 | 74841.57 | 93712.96 | 23.73332 | 0.07424346 | 1.469978 | 0.00332124 | 0.0135559 | 0.03564952 | 0.1199494 | 0.05673245 | 2006.752 | X65 | 8
3533 | 71569.45 | 77579.66 | 30.16664 | 0.06860917 | 0.8701007 | 0.01719458 | 0.01375699 | 0.0347415 | 0.1348833 | 0.05659663 | 1975.706 | X65 | 8
3534 | 71647.41 | 93964.82 | 32.03634 | 0.184619 | 0.8401136 | 0.01144416 | 0.015831 | 0.03325639 | 0.09547076 | 0.03553196 | 1973.639 | X65 | 8
3535 | 70540.61 | 79719.02 | 24.34992 | 0.0729869 | 1.640264 | 0.003110862 | 0.01012156 | 0.04447683 | 0.1500342 | 0.05143147 | 1975.591 | X65 | 8
3536 | 68271.63 | 88622.88 | 25.67676 | 0.0977794 | 1.210778 | 0.01531252 | 0.01740217 | 0.02821951 | 0.1119438 | 0.05321708 | 1977.178 | X65 | 8
3537 | 74149.5 | 97717.21 | 32.01915 | 0.08008747 | 1.528244 | 0.00339925 | 0.01943525 | 0.01318031 | 0.1274855 | 0.03373158 | 2000.85 | X65 | 8
3538 | 72005.21 | 88901.21 | 22.78536 | 0.1946121 | 1.168638 | 0.003946605 | 0.01535091 | 0.0542418 | 0.1776427 | 0.03214871 | 2013.286 | X65 | 8
3539 | 74795.77 | 91034.33 | 21.92873 | 0.1445546 | 1.348974 | 0.02230567 | 0.01939337 | 0.01129911 | 0.01564603 | 0.03305976 | 1992.986 | X65 | 8
3540 | 68808.6 | 90889.31 | 30.91025 | 0.11216 | 0.92422 | 0.0109022 | 0.01076704 | 0.04941102 | 0.02161617 | 0.04660527 | 2004.415 | X65 | 8
3541 | 71690.45 | 93600.47 | 27.85671 | 0.1385085 | 1.034266 | 0.00353914 | 0.01949619 | 0.002928883 | 0.0512989 | 0.03933151 | 1980.266 | X65 | 8
3542 | 71528.64 | 89515.08 | 20.12774 | 0.194271 | 0.9307538 | 0.001162959 | 0.01430879 | 0.04287032 | 0.06719316 | 0.03796102 | 2004.704 | X65 | 8
3543 | 75031.74 | 84005.14 | 23.45874 | 0.09300959 | 1.069878 | 0.0005069236 | 0.01658534 | 0.03969129 | 0.02975683 | 0.0395904 | 2003.909 | X65 | 8
3544 | 71300.03 | 87627.82 | 31.91042 | 0.04988488 | 0.5924234 | 0.01218221 | 0.01035644 | 0.05137673 | 0.05363564 | 0.03274942 | 1979.095 | X65 | 8
3545 | 70813.97 | 90589.05 | 19.0728 | 0.06627087 | 1.454371 | 0.01266754 | 0.01110713 | 0.0407331 | 0.1007873 | 0.04524941 | 1979.192 | X65 | 8
3546 | 74769.12 | 86727.47 | 24.97787 | 0.130622 | 1.133758 | 0.002016505 | 0.01513158 | 0.04182145 | 0.03586058 | 0.04597808 | 1992.112 | X65 | 8
3547 | 70877.39 | 89934.58 | 25.99284 | 0.01947658 | 1.167965 | 0.01009893 | 0.01505559 | 0.05521357 | 0.1344199 | 0.04404513 | 1995.299 | X65 | 8
3548 | 71992.94 | 84736.28 | 32.10498 | 0.07324972 | 1.054007 | 0.005578357 | 0.003903653 | 0.01921214 | 0.09492768 | 0.04562996 | 1995.213 | X65 | 8
3549 | 69366.97 | 89383.77 | 29.16453 | 0.1501822 | 1.285062 | 0.01434249 | 0.003122399 | 0.01750226 | 0.08296549 | 0.01518076 | 1997.202 | X65 | 8
3550 | 73669.24 | 92008.94 | 24.0977 | 0.08418564 | 1.539831 | 0.001596405 | 0.01456242 | 0.005789927 | 0.002592421 | 0.05904675 | 1984.939 | X65 | 8
3551 | 71324.52 | 90539.37 | 39.89425 | 0.06027652 | 1.285528 | 0.002904947 | 0.011572 | 0.04926771 | 0.07585129 | 0.06233446 | 2005.167 | X65 | 8
3552 | 68706.68 | 87322.14 | 16.53898 | 0.1233574 | 1.394244 | 0.001944794 | 0.006715141 | 0.04353686 | 0.03442146 | 0.05228674 | 1989.739 | X65 | 8
3553 | 72138.6 | 84598.45 | 29.35718 | 0.1889222 | 1.006463 | 6.26728e-05 | 0.01488525 | 0.04051405 | 0.2033303 | 0.05002609 | 1967.712 | X65 | 8
3554 | 73652.86 | 92818.5 | 26.77333 | 0.1256769 | 0.9542296 | 0.008460374 | 0.01326214 | 0.0308865 | 0.05891907 | 0.05085999 | 2002.515 | X65 | 8
3555 | 73194.59 | 92062.25 | 28.69126 | 0.2218887 | 1.351208 | 0.005808137 | 0.01267415 | 0.04098754 | 0.1031657 | 0.0122767 | 2006.189 | X65 | 8
3556 | 73611.34 | 93529.58 | 24.50811 | 0.1597598 | 0.737006 | 0.01137372 | 0.01673236 | 0.001221957 | 0.05345204 | 0.04772435 | 1980.571 | X65 | 8
3557 | 70576.46 | 81505.13 | 19.73187 | 0.1079553 | 0.9892963 | 0.02208532 | 0.01028809 | 0.003043422 | 0.0009417804 | 0.06122291 | 2004.961 | X65 | 8
3558 | 72209.31 | 79746.34 | 23.02334 | 0.1345691 | 1.21706 | 0.003618474 | 0.01478125 | 0.08141433 | 0.03276467 | 0.04449588 | 2006.61 | X65 | 8
3559 | 71928.72 | 81127.53 | 23.54214 | 0.1564164 | 0.6524712 | 0.008788153 | 0.01101827 | 0.03985695 | 0.01992449 | 0.05878599 | 1986.336 | X65 | 8
3560 | 70046.99 | 85871.61 | 23.98526 | 0.09692593 | 1.553307 | 0.004566535 | 0.01552367 | 0.03662224 | 0.05087286 | 0.04724669 | 1989.624 | X65 | 8
3561 | 72606.91 | 92651.02 | 31.5049 | 0.06491475 | 1.210324 | 0.01046667 | 0.01795459 | 0.02010635 | 0.09488331 | 0.07254589 | 1989.285 | X65 | 8
3562 | 73437.85 | 90921.95 | 32.39496 | 0.1734531 | 0.6597034 | 0.01540629 | 0.006520418 | 0.005625884 | 0.01010453 | 0.05021235 | 1980.458 | X65 | 8
3563 | 70909.96 | 86184.22 | 19.62961 | 0.08520741 | 1.072221 | 0.007242725 | 0.0127424 | 0.0210135 | 0.1152133 | 0.03960078 | 1969.036 | X65 | 8
3564 | 71016.37 | 84069 | 34.88109 | 0.1703275 | 1.419078 | 0.02469692 | 0.01351684 | 0.01054942 | 0.04329006 | 0.03439931 | 1975.69 | X65 | 8
3565 | 72212.72 | 84587.9 | 29.08203 | 0.07523512 | 1.023985 | 0.0192099 | 0.01494638 | 0.01333928 | 0.06054895 | 0.05062261 | 1976.457 | X65 | 8
3566 | 72161.55 | 88785.18 | 29.35266 | 0.1683609 | 1.595365 | 0.0162279 | 0.01979436 | 0.03047147 | 0.1140287 | 0.06210674 | 1995.768 | X65 | 8
3567 | 72638.81 | 88422.15 | 25.49421 | 0.1339333 | 1.401017 | 0.005762028 | 0.005838445 | 0.003212363 | 0.02461651 | 0.05817421 | 1990.498 | X65 | 8
3568 | 68741.41 | 90122.2 | 29.86579 | 0.05227514 | 0.8165533 | 0.008109257 | 0.02258037 | 0.00647918 | 0.04154718 | 0.03248541 | 1986.494 | X65 | 8
3569 | 73366.28 | 93888.97 | 28.56609 | 0.01877454 | 1.311391 | 0.01074833 | 0.0169392 | 0.0421699 | 0.1128154 | 0.05100791 | 2005.307 | X65 | 8
3570 | 71891.34 | 79333.64 | 28.67261 | 0.1611862 | 0.8193557 | 0.01413059 | 0.01552284 | 0.0284469 | 0.08637788 | 0.04001843 | 2011.999 | X65 | 8
3571 | 69714.73 | 86673.26 | 28.17258 | 0.08697403 | 1.178403 | 0.01130833 | 0.01159333 | 0.02470875 | 0.02917809 | 0.04516914 | 2007.099 | X65 | 8
3572 | 68944.08 | 91174 | 28.92999 | 0.0719498 | 1.213393 | 0.004135038 | 0.01542497 | 0.05211486 | 0.03209789 | 0.05801711 | 1982.239 | X65 | 8
3573 | 71605.48 | 78085.35 | 25.97395 | 0.07143951 | 1.390395 | 0.01739426 | 0.01475518 | 0.01113083 | 0.1349597 | 0.05896646 | 1973.923 | X65 | 8
3574 | 73745.24 | 86331.48 | 36.85559 | 0.110784 | 1.440215 | 0.01168121 | 0.02618265 | 0.0379212 | 0.04057252 | 0.06262321 | 1986.46 | X65 | 8
3575 | 73894.84 | 79791.68 | 25.66261 | 0.1998416 | 1.416158 | 0.01626587 | 0.01679493 | 0.02661341 | 0.01699246 | 0.04249238 | 2011.334 | X65 | 8
3576 | 70202.17 | 87310.56 | 28.16962 | 0.03556294 | 1.127845 | 0.009439263 | 0.01339256 | 0.03020115 | 0.06859363 | 0.07624841 | 2000.39 | X65 | 8
3577 | 73587.42 | 98705.61 | 38.08304 | 0.1307532 | 0.9223749 | 0.01112551 | 0.01066241 | 0.008314044 | 0.02280352 | 0.0459736 | 1987.871 | X65 | 8
3578 | 70280.79 | 90609.39 | 23.30193 | 0.1625577 | 0.9515641 | 0.009185312 | 0.0187636 | 0.0314975 | 0.001800145 | 0.03380059 | 1988.797 | X65 | 8
3579 | 70859.94 | 87396.8 | 27.56172 | 0.2036123 | 1.198821 | 0.01586792 | 0.0205934 | 0.01281374 | 0.009710289 | 0.03649132 | 1995.61 | X65 | 8
3580 | 73058.17 | 85652.75 | 29.8841 | 0.1980605 | 1.044363 | 0.006061552 | 0.01353836 | 0.04789247 | 0.03431738 | 0.04502796 | 1983.551 | X65 | 8
3581 | 69878.11 | 80020.3 | 25.57468 | 0.2668874 | 1.398697 | 0.0195335 | 0.006320571 | 0.0007706592 | 0.01427003 | 0.05298667 | 1974.49 | X65 | 8
3582 | 72930.92 | 88666.82 | 28.54296 | 0.07625174 | 0.7390923 | 0.008788066 | 0.02659548 | 0.02095659 | 0.09115117 | 0.04963454 | 1993.198 | X65 | 8
3583 | 70582.52 | 88575.56 | 31.64312 | 0.1506572 | 0.6702723 | 0.01364615 | 0.01221405 | 0.06027727 | 0.05436505 | 0.03131039 | 1985.346 | X65 | 8
3584 | 73330.34 | 84154.85 | 26.26928 | 0.09955665 | 0.8492186 | 0.01055697 | 0.01881196 | 0.0195891 | 0.07617006 | 0.02849389 | 1965.376 | X65 | 8
3585 | 73984.91 | 80725.51 | 27.20023 | 0.1320909 | 0.6298128 | 0.0001617066 | 0.009015255 | 0.03584099 | 0.1182027 | 0.03866754 | 1987.684 | X65 | 8
3586 | 74781.78 | 93161.86 | 24.50677 | 0.02395857 | 1.483889 | 0.01359254 | 0.01247708 | 0.01914965 | 0.0923826 | 0.02327934 | 1981.193 | X65 | 8
3587 | 71403.39 | 96840.31 | 30.59091 | 0.1570019 | 1.601807 | 0.002035243 | 0.01380895 | 0.01558879 | 0.05975551 | 0.0493248 | 1982.946 | X65 | 8
3588 | 69083.54 | 88544.1 | 28.1357 | 0.178732 | 1.464105 | 0.02284796 | 0.007621435 | 0.02539519 | 0.1477127 | 0.04441948 | 1976.826 | X65 | 8
3589 | 70261.26 | 79793.57 | 21.34529 | 0.02351798 | 0.6350337 | 0.003482707 | 0.01713432 | 0.004484253 | 0.005172382 | 0.02582653 | 1985.852 | X65 | 8
3590 | 71621.5 | 95446.73 | 27.10338 | 0.002928061 | 1.022649 | 0.01029464 | 0.009382224 | 0.04352223 | 0.00919254 | 0.06316998 | 2000.982 | X65 | 8
3591 | 69650.42 | 87707.01 | 29.48538 | 0.1740073 | 1.1229 | 0.00945571 | 0.002495732 | 0.04378075 | 0.0929863 | 0.01752863 | 1968.698 | X65 | 8
3592 | 69536.6 | 93320.69 | 27.36708 | 0.1196238 | 1.262883 | 0.008232347 | 0.0119829 | 0.03244298 | 0.04882861 | 0.03325307 | 1967.864 | X65 | 8
3593 | 74035.2 | 94726.87 | 21.81733 | 0.1600747 | 1.096446 | 0.01114391 | 0.01473246 | 0.02071246 | 0.06671254 | 0.01824987 | 1983.982 | X65 | 8
3594 | 72992.78 | 84466.27 | 34.25228 | 0.2046297 | 1.308754 | 0.01916478 | 0.01350618 | 0.02417316 | 0.08605528 | 0.05153136 | 1995.035 | X65 | 8
3595 | 74366.5 | 81955.3 | 38.26385 | 0.1016356 | 1.066269 | 0.001548381 | 0.001404777 | 0.0348459 | 0.063083 | 0.05708559 | 2006.677 | X65 | 8
3596 | 74806.28 | 84542.69 | 21.52723 | 0.182165 | 1.21577 | 0.004958519 | 0.008781434 | 0.01048572 | 0.08107491 | 0.0454709 | 1997.948 | X65 | 8
3597 | 69658.63 | 97193.2 | 26.94802 | 0.1730326 | 1.474458 | 0.007559111 | 0.01060369 | 0.02693069 | 0.01155894 | 0.04648629 | 2002.858 | X65 | 8
3598 | 73357.24 | 88130.5 | 30.86573 | 0.1132512 | 0.8410745 | 0.0002756075 | 0.00872471 | 0.05527195 | 0.06909272 | 0.03990803 | 1991.556 | X65 | 8
3599 | 70959.71 | 80913.1 | 30.2212 | 0.1395398 | 1.107995 | 0.007498448 | 0.004337135 | 0.009480302 | 0.05517418 | 0.0661374 | 2013.494 | X65 | 8
3600 | 72733.49 | 93459.2 | 24.36499 | 0.04063766 | 0.5041116 | 0.005542593 | 0.01817252 | 0.01926201 | 0.06700434 | 0.04449284 | 1999.718 | X65 | 8
3601 | 71325.87 | 84893.82 | 28.01547 | 0.1127834 | 1.523785 | 0.006402478 | 0.01777647 | 0.03310552 | 0.0002697676 | 0.04578228 | 2013.988 | X65 | 8
3602 | 71424.07 | 95653.99 | 27.23063 | 0.1229487 | 1.246426 | 0.02029035 | 0.007918217 | 0.002825252 | 0.0834129 | 0.03449345 | 1996.313 | X65 | 8
3603 | 71242.06 | 85035.37 | 30.28234 | 0.1181492 | 1.245755 | 0.002338695 | 0.001169674 | 0.0255924 | 0.01140271 | 0.05314791 | 2007.145 | X65 | 8
3604 | 70001.23 | 77326.89 | 31.25038 | 0.008054544 | 1.060129 | 0.01427902 | 0.01146776 | 0.03446434 | 0.02007771 | 0.04334753 | 1968.403 | X65 | 8
3605 | 71667.65 | 86138.49 | 29.66323 | 0.09981695 | 0.9143495 | 0.01034962 | 0.008839039 | 0.02974976 | 0.007140299 | 0.05903358 | 2001.443 | X65 | 8
3606 | 75347.99 | 88764.95 | 22.55494 | 0.2467499 | 1.563149 | 0.006177743 | 0.01298113 | 0.04199374 | 0.1039928 | 0.04906766 | 1971.732 | X65 | 8
3607 | 72914.48 | 82645.85 | 25.43126 | 0.1755505 | 0.8983575 | 0.01588764 | 0.01372126 | 0.01406451 | 0.1019974 | 0.02286981 | 1988.513 | X65 | 8
3608 | 73934 | 90002.67 | 24.64087 | 0.1414862 | 1.370842 | 0.009649475 | 0.01912739 | 0.04010412 | 0.00447945 | 0.03790734 | 1980.04 | X65 | 8
3609 | 72602.81 | 78580.33 | 35.40011 | 0.2357139 | 1.498395 | 0.02697108 | 0.01535633 | 0.03460757 | 0.1187502 | 0.04193044 | 2003.866 | X65 | 8
3610 | 70789.08 | 100050.6 | 32.22109 | 0.1117227 | 1.469065 | 0.0008976472 | 0.01293889 | 0.02350743 | 0.02096023 | 0.04650598 | 1982.877 | X65 | 8
3611 | 74462.65 | 84731.29 | 20.41486 | 0.1734227 | 1.024247 | 0.01554207 | 0.01517585 | 0.04140507 | 0.05946039 | 0.04973622 | 1989.135 | X65 | 8
3612 | 75212.85 | 86996.53 | 22.82908 | 0.2321347 | 1.512697 | 0.006265302 | 0.00967952 | 0.02182275 | 0.1261054 | 0.03543378 | 1966.635 | X65 | 8
3613 | 73507.01 | 93708.44 | 25.45165 | 0.1419876 | 0.769845 | 0.01963998 | 0.01599931 | 0.06831707 | 0.008701005 | 0.06835154 | 2000.405 | X65 | 8
3614 | 75332.09 | 90453.35 | 25.04026 | 0.1262102 | 0.8326306 | 0.02383173 | 0.01307953 | 0.0005843061 | 0.05623438 | 0.03319643 | 1988.147 | X65 | 8
3615 | 72115.96 | 93668.76 | 22.76638 | 0.09901718 | 1.275619 | 0.01033967 | 0.01778174 | 0.03442369 | 0.009954625 | 0.06707667 | 1976.516 | X65 | 8
3616 | 73866.83 | 92274.6 | 21.02507 | 0.1507686 | 0.8200333 | 0.00743275 | 0.01561841 | 0.02432939 | 0.09492303 | 0.02402578 | 1998.892 | X65 | 8
3617 | 69814.8 | 98883.86 | 31.40711 | 0.1467234 | 1.565898 | 0.007446553 | 0.006168352 | 0.006993506 | 0.0005406466 | 0.021267 | 1994.289 | X65 | 8
3618 | 72096.98 | 84937.42 | 22.30499 | 0.04189885 | 0.489395 | 0.01263816 | 0.01344716 | 0.04306838 | 0.09679998 | 0.05285556 | 2012.292 | X65 | 8
3619 | 73693.21 | 88318.03 | 26.77314 | 0.1169709 | 1.431075 | 0.02792458 | 0.01462506 | 0.003265268 | 0.1058018 | 0.02967888 | 2006.562 | X65 | 8
3620 | 73563.37 | 86178.49 | 37.44897 | 0.06904216 | 1.461045 | 0.007743648 | 0.01099666 | 0.04177988 | 0.07737264 | 0.05184374 | 1976.297 | X65 | 8
3621 | 75078.72 | 87777.54 | 28.83855 | 0.2285874 | 1.302541 | 0.009704186 | 0.01607023 | 0.02856392 | 0.06206165 | 0.02441009 | 1981.432 | X65 | 8
3622 | 70885.45 | 94291.94 | 22.46904 | 0.1702086 | 1.322127 | 0.001641773 | 0.02348687 | 0.05316195 | 0.05108712 | 0.04799715 | 1985.547 | X65 | 8
3623 | 72219 | 81710.99 | 30.36401 | 0.07697414 | 0.7643677 | 0.01726026 | 0.01006229 | 0.06018189 | 0.07900199 | 0.0581327 | 1979.09 | X65 | 8
3624 | 72404.72 | 81575.3 | 22.60746 | 0.1609754 | 1.407937 | 0.01577926 | 0.01558322 | 0.004833761 | 0.005735933 | 0.01975293 | 1995.171 | X65 | 8
3625 | 72389.02 | 87171.68 | 28.90116 | 0.0691044 | 1.539616 | 0.02258059 | 0.0236985 | 0.01371946 | 0.02843083 | 0.04195056 | 1972.506 | X65 | 8
3626 | 73329.16 | 87204.95 | 18.72808 | 0.07014658 | 1.145166 | 0.0007042323 | 0.01426402 | 0.02237031 | 0.06198809 | 0.05034957 | 1993.611 | X65 | 8
3627 | 73454.08 | 89442.76 | 26.67182 | 0.1461585 | 1.485383 | 0.001851388 | 0.003376819 | 0.003156381 | 0.1275369 | 0.06117447 | 2013.712 | X65 | 8
3628 | 73789.53 | 85025.2 | 31.17789 | 0.1437051 | 1.6141 | 0.02404136 | 0.004696922 | 0.03338893 | 0.1092601 | 0.02381522 | 2005.124 | X65 | 8
3629 | 74571.87 | 90197.56 | 33.21601 | 0.1560358 | 0.7357777 | 0.01048381 | 0.01384481 | 0.02353956 | 0.04459698 | 0.02953704 | 1991.617 | X65 | 8
3630 | 74626.69 | 91143.61 | 36.35745 | 0.06105624 | 1.50687 | 0.01353005 | 0.01574551 | 0.0007512761 | 0.01717183 | 0.05115115 | 1965.072 | X65 | 8
3631 | 71033.9 | 86341.16 | 24.28595 | 0.04295843 | 1.643429 | 0.01274764 | 0.0162376 | 0.005838161 | 0.07918925 | 0.0304472 | 2002.045 | X65 | 8
3632 | 72125.39 | 88661.37 | 26.59937 | 0.1960588 | 0.990446 | 0.002912435 | 0.01484054 | 0.02053689 | 0.04170314 | 0.06599086 | 1974.292 | X65 | 8
3633 | 71562.31 | 86019.32 | 29.81328 | 0.1795347 | 1.282781 | 0.00783644 | 0.01124152 | 0.03697611 | 0.07181881 | 0.05526917 | 1999.773 | X65 | 8
3634 | 73006.88 | 85518.15 | 24.13283 | 0.06698891 | 1.300377 | 0.01968349 | 0.01122213 | 0.007165466 | 0.1013534 | 0.03919594 | 1985.157 | X65 | 8
3635 | 73067.68 | 93678.06 | 24.20331 | 0.02105162 | 1.271462 | 0.004205113 | 0.007230675 | 0.02322158 | 0.08376447 | 0.06387405 | 1981.769 | X65 | 8
3636 | 73237.53 | 98545.76 | 37.29314 | 0.1851259 | 1.255655 | 0.004868119 | 0.01071615 | 0.07191285 | 0.1098124 | 0.04720522 | 1998.675 | X65 | 8
3637 | 69779.41 | 87578.27 | 24.40711 | 0.1514622 | 1.343415 | 0.01765864 | 0.016163 | 0.03289949 | 0.100991 | 0.02786005 | 2000.428 | X65 | 8
3638 | 71239.17 | 82951.66 | 28.2457 | 0.1007296 | 1.082876 | 0.02168709 | 0.01142466 | 0.03783672 | 0.1242132 | 0.03762732 | 1983.272 | X65 | 8
3639 | 73174.64 | 87502.17 | 21.13736 | 0.03403094 | 1.397412 | 0.01561983 | 0.01700394 | 0.02743395 | 0.03664931 | 0.02514867 | 1977.124 | X65 | 8
3640 | 72210.41 | 80426.85 | 33.72166 | 0.09806954 | 1.36901 | 0.0206738 | 0.009890675 | 0.002200341 | 0.06966773 | 0.06343451 | 1993.909 | X65 | 8
3641 | 71936.59 | 90864.57 | 29.67232 | 0.02759397 | 1.09114 | 0.02083135 | 0.0206029 | 0.02180423 | 0.08215307 | 0.0595572 | 2004.565 | X65 | 8
3642 | 76291.24 | 86945.01 | 21.52819 | 0.03438572 | 1.358031 | 0.008590487 | 0.0141237 | 0.05041952 | 0.05690066 | 0.038162 | 1998.01 | X65 | 8
3643 | 71739.29 | 83905.22 | 32.23052 | 0.1598816 | 0.9580365 | 0.01102663 | 0.02366099 | 0.0324203 | 0.0759729 | 0.04712003 | 1992.494 | X65 | 8
3644 | 74103.07 | 88746.33 | 27.77378 | 0.09241817 | 1.532144 | 0.008444134 | 0.00152472 | 0.01504209 | 0.06906077 | 0.05441586 | 2004.032 | X65 | 8
3645 | 72365.51 | 77839.71 | 32.27114 | 0.06514721 | 1.512816 | 0.0002630511 | 0.01764812 | 0.03822673 | 0.1158571 | 0.05032714 | 1987.938 | X65 | 8
3646 | 73334.33 | 86505.77 | 16.40605 | 0.01876739 | 1.206107 | 0.00606758 | 0.01991618 | 0.005449745 | 0.1485077 | 0.05194544 | 1994.252 | X65 | 8
3647 | 76213.29 | 99691.8 | 24.61509 | 0.1553462 | 0.9481909 | 0.006742151 | 0.007854754 | 0.02829845 | 0.03471094 | 0.03440685 | 1980.339 | X65 | 8
3648 | 72810.4 | 94067.39 | 19.27718 | 0.08616019 | 0.7052093 | 0.0151125 | 0.02039725 | 0.06349645 | 0.05697029 | 0.04729786 | 1989.969 | X65 | 8
3649 | 71343.22 | 87092.15 | 39.72528 | 0.1439565 | 1.072738 | 0.005806623 | 0.008876831 | 0.02852305 | 0.07485231 | 0.06162335 | 1978.779 | X65 | 8
3650 | 70714.06 | 85576.7 | 22.20211 | 0.2048457 | 0.7682747 | 0.001041393 | 0.02101996 | 0.04031929 | 0.08367718 | 0.03279093 | 1998.395 | X65 | 8
3651 | 72965.29 | 92505.65 | 30.2506 | 0.09024688 | 1.560288 | 0.01629344 | 0.01541673 | 0.01063916 | 0.04999437 | 0.03816822 | 1993.546 | X65 | 8
3652 | 74341.8 | 87170.01 | 41.63145 | 0.07565826 | 1.14448 | 0.02622749 | 0.01469514 | 0.0237435 | 0.04636272 | 0.05151553 | 1992.036 | X65 | 8
3653 | 69756.22 | 96555.29 | 29.16918 | 0.122647 | 1.594775 | 0.01653857 | 0.003624019 | 0.06780217 | 0.0337458 | 0.06460303 | 2002.882 | X65 | 8
3654 | 72475.73 | 82883.32 | 27.5421 | 0.09788247 | 1.563282 | 0.008650617 | 0.02186402 | 0.06249156 | 0.1201865 | 0.04475585 | 1995.683 | X65 | 8
3655 | 74440.66 | 84149.79 | 36.93567 | 0.2575118 | 1.24978 | 0.00141293 | 0.01237693 | 0.03374689 | 0.09305768 | 0.07708463 | 1984.38 | X65 | 8
3656 | 71822.45 | 84443.14 | 25.65535 | 0.1415505 | 0.9084461 | 0.01061959 | 0.02170413 | 0.05734475 | 0.133609 | 0.03865101 | 1979.654 | X65 | 8
3657 | 69968.66 | 86341.24 | 29.12939 | 0.005963865 | 0.7860311 | 0.00215168 | 0.01892138 | 0.003512808 | 0.007287586 | 0.03217813 | 1987.99 | X65 | 8
3658 | 76096.43 | 83329.77 | 27.83848 | 0.1103251 | 1.380638 | 0.01130545 | 0.01754817 | 0.01994188 | 0.06110664 | 0.06802486 | 1986.923 | X65 | 8
3659 | 75156.8 | 92813.68 | 25.8834 | 0.09766284 | 1.49823 | 0.02271738 | 0.0229492 | 0.04582624 | 0.1011908 | 0.05587671 | 1975.433 | X65 | 8
3660 | 71004.33 | 84732.11 | 30.30143 | 0.2240497 | 1.446226 | 0.002840623 | 0.02142952 | 0.03029956 | 0.1227378 | 0.03850747 | 1998.064 | X65 | 8
3661 | 69960.41 | 75599.87 | 15.02216 | 0.16148 | 1.332059 | 1.853385e-06 | 0.01573973 | 0.02851263 | 0.03346112 | 0.05748707 | 1978.106 | X65 | 8
3662 | 74470.07 | 90415.16 | 31.09269 | 0.1170327 | 1.217639 | 0.01104004 | 0.02083739 | 0.04231858 | 0.04643597 | 0.03611934 | 2002.445 | X65 | 8
3663 | 71974.91 | 90207.23 | 28.23532 | 0.1482993 | 1.355623 | 0.003089054 | 0.0199587 | 0.02908803 | 0.02611957 | 0.04189609 | 1966.763 | X65 | 8
3664 | 71429.22 | 88745.36 | 24.7439 | 0.02868643 | 1.632755 | 0.01068701 | 0.01481647 | 0.0245489 | 0.07822924 | 0.03713032 | 1993.458 | X65 | 8
3665 | 75853.06 | 84049.38 | 28.59865 | 0.05405992 | 1.208808 | 0.01787587 | 0.01203404 | 0.05030479 | 0.02694117 | 0.05037441 | 1999.79 | X65 | 8
3666 | 71098.96 | 86167.7 | 20.17498 | 0.1696538 | 1.611402 | 0.007352128 | 0.01542893 | 0.01108172 | 0.02395468 | 0.03588253 | 1971.91 | X65 | 8
3667 | 72011.43 | 89819.34 | 22.27377 | 0.2508116 | 1.552074 | 0.0004101738 | 0.007072448 | 0.03710867 | 0.03576134 | 0.05560225 | 1984.993 | X65 | 8
3668 | 70685.56 | 81757.79 | 22.99357 | 0.07489682 | 1.421996 | 0.001134526 | 0.01264813 | 0.02129161 | 0.03494292 | 0.07408157 | 1983.97 | X65 | 8
3669 | 73354.68 | 86072.76 | 24.33142 | 0.05794417 | 1.52348 | 0.01837687 | 0.01608437 | 0.046613 | 0.09878564 | 0.05403138 | 1993.236 | X65 | 8
3670 | 72214.63 | 89927.03 | 34.04692 | 0.09897844 | 0.9269644 | 0.008590637 | 0.02313056 | 0.02681378 | 0.09971639 | 0.04884623 | 1972.09 | X65 | 8
3671 | 70606.68 | 90620.34 | 29.25914 | 0.1345088 | 1.599651 | 0.01551037 | 0.01041651 | 0.001387092 | 0.0229361 | 0.05635596 | 2003.028 | X65 | 8
3672 | 75190.88 | 90060.74 | 33.29908 | 0.1394028 | 1.411889 | 0.01065897 | 0.02124999 | 0.03334471 | 0.05118857 | 0.06321443 | 1980.748 | X65 | 8
3673 | 72925.29 | 87251.26 | 27.28947 | 0.0778965 | 1.306324 | 0.01329812 | 0.02062276 | 0.03466915 | 0.07070868 | 0.03526006 | 1983.029 | X65 | 8
3674 | 72337.6 | 93385.6 | 24.82951 | 0.01632402 | 1.16954 | 0.01203256 | 0.01376555 | 0.02093978 | 0.06344723 | 0.05448528 | 1997.737 | X65 | 8
3675 | 71040.66 | 90401.45 | 30.13218 | 0.06645584 | 1.576106 | 0.01046506 | 0.01105852 | 0.00407984 | 0.08452405 | 0.06069717 | 1974.267 | X65 | 8
3676 | 72188.77 | 82705.77 | 21.54803 | 0.1254632 | 1.460732 | 0.009551668 | 0.02000037 | 0.01503087 | 0.1363232 | 0.03733434 | 1988.658 | X65 | 8
3677 | 69985.05 | 84629.93 | 26.58215 | 0.120643 | 1.531723 | 0.01327737 | 0.01063975 | 0.04509097 | 0.03654 | 0.05094001 | 1988.499 | X65 | 8
3678 | 72550.58 | 96109.17 | 33.88053 | 0.1611503 | 1.479384 | 0.0169153 | 0.01685508 | 0.01255064 | 0.08282354 | 0.05482428 | 1985.16 | X65 | 8
3679 | 71337.25 | 78212.96 | 21.58139 | 0.1652849 | 1.525997 | 0.01218923 | 0.02002922 | 0.02078386 | 0.02281685 | 0.04785208 | 1994.798 | X65 | 8
3680 | 70880.93 | 87452.53 | 23.48511 | 0.1471163 | 1.082566 | 0.007312003 | 0.01488326 | 0.03364608 | 0.05600629 | 0.06689591 | 1990.408 | X65 | 8
3681 | 70749.27 | 88964.09 | 22.58409 | 0.140464 | 1.143315 | 0.01309159 | 0.02026712 | 0.0264528 | 0.01799417 | 0.04071045 | 2012.372 | X65 | 8
3682 | 76096.48 | 85086.56 | 25.28444 | 0.1281496 | 1.513804 | 0.01053593 | 0.01565329 | 0.02369723 | 0.06807146 | 0.04374064 | 2002.998 | X65 | 8
3683 | 70041.05 | 81379.66 | 28.03327 | 0.09469375 | 0.92299 | 0.01116313 | 0.02376872 | 0.03922504 | 0.1228881 | 0.05541276 | 1981.817 | X65 | 8
3684 | 73227.37 | 85811.91 | 14.25819 | 0.06802519 | 1.240961 | 0.002603433 | 0.01965674 | 0.04151877 | 0.08167438 | 0.03866864 | 2007.309 | X65 | 8
3685 | 70557.13 | 83318.1 | 28.34591 | 0.05194504 | 1.347082 | 0.0003497258 | 0.01883224 | 0.02179159 | 0.06756258 | 0.03969341 | 2005.948 | X65 | 8
3686 | 71533.47 | 86290.38 | 29.26232 | 0.2585576 | 0.6552575 | 0.006022668 | 0.01414047 | 0.03973699 | 0.1199152 | 0.05624127 | 2009.626 | X65 | 8
3687 | 70527.34 | 83700.3 | 31.30182 | 0.2079877 | 0.7119575 | 0.006581059 | 0.02377359 | 0.05835713 | 0.02815545 | 0.07005075 | 1995.932 | X65 | 8
3688 | 72056.28 | 91846.22 | 22.5783 | 0.1610372 | 1.465816 | 0.002595347 | 0.01293816 | 0.02377975 | 0.08530166 | 0.03870687 | 2007.92 | X65 | 8
3689 | 71585.57 | 92054.05 | 22.90893 | 0.1744511 | 1.611019 | 0.01711339 | 0.01999699 | 0.01085586 | 0.06108519 | 0.05962752 | 2005.387 | X65 | 8
3690 | 73022.99 | 96278 | 27.93781 | 0.1327285 | 1.122282 | 0.007422629 | 0.01307812 | 0.01197199 | 0.006914979 | 0.03581627 | 2011.55 | X65 | 8
3691 | 72250.6 | 86578.39 | 26.42191 | 0.07985325 | 0.9341551 | 0.01764546 | 0.01342998 | 0.04969175 | 0.1490355 | 0.04905698 | 2008.127 | X65 | 8
3692 | 72679.34 | 82391 | 30.83151 | 0.07554244 | 1.495268 | 0.02049736 | 0.01342405 | 0.01962139 | 0.08675216 | 0.02856335 | 1979.549 | X65 | 8
3693 | 72737.01 | 87820.57 | 25.72171 | 0.1976397 | 1.544494 | 0.01097289 | 0.01692608 | 0.03197615 | 0.04234061 | 0.03467572 | 1986.482 | X65 | 8
3694 | 70024.35 | 84097.76 | 28.25866 | 0.06879512 | 1.619431 | 0.01059701 | 0.01809264 | 0.04734215 | 0.06652354 | 0.04125715 | 2003.715 | X65 | 8
3695 | 73249.01 | 82349.13 | 24.69183 | 0.1563653 | 1.228859 | 0.01536373 | 0.01743443 | 0.01662541 | 0.05835012 | 0.06647919 | 1996.837 | X65 | 8
3696 | 71438.46 | 84754.97 | 27.89386 | 0.1137104 | 1.542522 | 0.0009159772 | 0.004909731 | 0.03193502 | 0.03812569 | 0.07355194 | 2005.086 | X65 | 8
3697 | 74059.18 | 96105.42 | 19.68664 | 0.1227263 | 0.8018273 | 0.009917647 | 0.02360766 | 0.00407003 | 0.02363436 | 0.04407403 | 1966.092 | X65 | 8
3698 | 75155.52 | 90370.08 | 18.51088 | 0.2024333 | 1.41879 | 0.001218784 | 0.01360243 | 0.02629673 | 0.04562298 | 0.05918025 | 1992.149 | X65 | 8
3699 | 76031.42 | 89807.66 | 14.483 | 0.1998844 | 1.344154 | 0.01798393 | 0.007077997 | 0.04191307 | 0.05394922 | 0.04778608 | 1967.328 | X65 | 8
3700 | 70560.24 | 95913.1 | 31.75966 | 0.09132424 | 1.352532 | 0.01718074 | 0.01734131 | 0.04023618 | 0.08959414 | 0.04455807 | 2010.826 | X65 | 8
3701 | 70993.14 | 88727.09 | 15.52675 | 0.08026597 | 0.9829973 | 0.004183374 | 0.004717473 | 0.06161431 | 0.06316463 | 0.05279602 | 1978.733 | X65 | 8
3702 | 72976.92 | 78845.48 | 32.38449 | 0.2237089 | 0.9031685 | 0.002683159 | 0.02030476 | 0.011166 | 0.01181661 | 0.04979392 | 1982.194 | X65 | 8
3703 | 75633.46 | 89253.84 | 26.80412 | 0.1875473 | 0.9858063 | 0.006167135 | 0.01592463 | 0.04321976 | 0.06713253 | 0.07686461 | 1982.392 | X65 | 8
3704 | 72457.15 | 86604.13 | 26.80044 | 0.08751787 | 1.42867 | 0.01275385 | 0.01848698 | 0.04253006 | 0.03249431 | 0.0380269 | 2008.846 | X65 | 8
3705 | 71539.17 | 90842.35 | 22.85513 | 0.1012994 | 1.456919 | 0.005319286 | 0.01111215 | 0.02362623 | 0.1371565 | 0.04226817 | 2007.359 | X65 | 8
3706 | 72307.46 | 89574.2 | 29.14419 | 0.1843928 | 0.6705707 | 0.001108072 | 0.01571304 | 0.0418802 | 0.03689539 | 0.04643324 | 1995.687 | X65 | 8
3707 | 73900.68 | 83037.87 | 31.8761 | 0.117242 | 1.439336 | 0.0006128962 | 0.01210116 | 0.002168874 | 0.1380485 | 0.05300037 | 1986.995 | X65 | 8
3708 | 67968.48 | 90123.35 | 26.07786 | 0.0002806827 | 0.7451781 | 0.001192346 | 0.007428803 | 0.02899801 | 0.1528078 | 0.05018778 | 1965.864 | X65 | 8
3709 | 70040.88 | 89326.12 | 27.34079 | 0.1414757 | 1.605948 | 0.009027261 | 0.01319632 | 0.008225237 | 0.02935269 | 0.0570035 | 1987.11 | X65 | 8
3710 | 70917.63 | 88394.8 | 29.74468 | 0.1805297 | 1.343242 | 0.01178163 | 0.01609149 | 0.0403586 | 0.09782586 | 0.03972894 | 2014.651 | X65 | 8
3711 | 70821.64 | 77012.65 | 33.93693 | 0.0625462 | 1.158313 | 0.0156609 | 0.009703359 | 0.01356483 | 0.1266958 | 0.06507609 | 2011.297 | X65 | 8
3712 | 69939.43 | 83643.33 | 19.99131 | 0.07746404 | 1.495204 | 0.005546195 | 0.01839057 | 0.01190374 | 0.1250699 | 0.01866574 | 1988.242 | X65 | 8
3713 | 69081.23 | 90494.23 | 25.94428 | 0.144258 | 0.5984146 | 0.0004679378 | 0.01661688 | 0.02004865 | 0.07415552 | 0.05248333 | 1986.737 | X65 | 8
3714 | 75650.55 | 81970.49 | 29.67031 | 0.04189833 | 1.45543 | 0.01656304 | 0.0229204 | 0.01791323 | 0.06483167 | 0.0536658 | 1981.397 | X65 | 8
3715 | 73431.27 | 82724.72 | 33.01225 | 0.1320435 | 0.8706503 | 0.0006483349 | 0.007721259 | 0.04905083 | 0.01515746 | 0.05543659 | 1984.55 | X65 | 8
3716 | 70564.67 | 95443.14 | 28.43789 | 0.08672776 | 1.254962 | 0.01683352 | 0.01655278 | 0.05645991 | 0.08279783 | 0.04904149 | 2011.684 | X65 | 8
3717 | 76437.39 | 85483.72 | 21.52671 | 0.2056769 | 1.180214 | 0.01072008 | 0.01856619 | 0.0009449633 | 0.03960262 | 0.06362493 | 1982.287 | X65 | 8
3718 | 71203.68 | 81913.35 | 42.73936 | 0.1482157 | 1.369647 | 0.02404391 | 0.01167752 | 0.03416644 | 0.004405041 | 0.04654286 | 2003.446 | X65 | 8
3719 | 71963.86 | 83809.54 | 26.3042 | 0.03500126 | 1.509643 | 0.006737388 | 0.006513713 | 0.0279607 | 0.005154133 | 0.05261051 | 1992.958 | X65 | 8
3720 | 68257.31 | 91080.74 | 25.39495 | 0.1347502 | 1.583591 | 0.003461311 | 0.001309991 | 0.02494056 | 0.1603955 | 0.05045211 | 1991.371 | X65 | 8
3721 | 72791.14 | 91100.26 | 21.23018 | 0.04907399 | 1.193344 | 0.00205617 | 0.01482682 | 0.0476747 | 0.02421482 | 0.02017277 | 2011.632 | X65 | 8
3722 | 73939.37 | 84995.66 | 34.76272 | 0.1435578 | 1.391905 | 0.01483274 | 0.01005086 | 0.04581629 | 0.06546659 | 0.0525698 | 2006.534 | X65 | 8
3723 | 71988.25 | 87365.56 | 27.29932 | 0.1496689 | 1.560162 | 0.002872627 | 0.01359597 | 0.01721623 | 0.007814341 | 0.05432369 | 1982.289 | X65 | 8
3724 | 70505.47 | 95067.34 | 24.83553 | 0.0971559 | 0.8846697 | 0.0002697498 | 0.01413656 | 0.01381785 | 0.1158949 | 0.06578451 | 1976.657 | X65 | 8
3725 | 73287.89 | 95903.26 | 24.14375 | 0.06977621 | 1.502849 | 0.01746899 | 0.0150599 | 0.05097207 | 0.09255321 | 0.05148997 | 2005.216 | X65 | 8
3726 | 70397.21 | 95276.28 | 16.894 | 0.03147074 | 1.314714 | 0.01154096 | 0.0209118 | 0.02391219 | 0.05170496 | 0.03745747 | 1987.416 | X65 | 8
3727 | 69188.11 | 97303.97 | 26.81539 | 0.1163055 | 1.163795 | 0.01299574 | 0.01644796 | 0.02591899 | 0.03411734 | 0.07468359 | 1991.699 | X65 | 8
3728 | 69962.65 | 99393.84 | 30.72911 | 0.07506786 | 1.50172 | 0.02488603 | 0.005104032 | 0.03802988 | 0.05158555 | 0.03971486 | 1989.641 | X65 | 8
3729 | 71206.1 | 88622.48 | 23.48053 | 0.2255716 | 0.3125156 | 0.01012408 | 0.02075402 | 0.01473443 | 0.02897573 | 0.04927172 | 2000.354 | X65 | 8
3730 | 74073.71 | 85606.53 | 20.62503 | 0.09920363 | 1.302754 | 0.00460152 | 0.007790952 | 0.04937616 | 0.1201851 | 0.0533045 | 2009.928 | X65 | 8
3731 | 76262.54 | 94272.61 | 38.66819 | 0.08023613 | 1.172602 | 0.01332108 | 0.01311222 | 0.05469741 | 0.05911741 | 0.03833054 | 1977.427 | X65 | 8
3732 | 72185.21 | 81123.03 | 19.56585 | 0.09124185 | 1.119688 | 0.006201781 | 0.01985756 | 0.01863269 | 0.02376139 | 0.04047059 | 1985.979 | X65 | 8
3733 | 70139.99 | 86562.85 | 26.49411 | 0.1151441 | 0.9581691 | 0.005916651 | 0.02596886 | 0.03610995 | 0.02298888 | 0.02809564 | 1986.508 | X65 | 8
3734 | 71177.02 | 90443.49 | 22.81429 | 0.1975365 | 1.455369 | 0.01071316 | 0.02205211 | 0.04728029 | 0.04287079 | 0.04712434 | 2001.093 | X65 | 8
3735 | 75346.21 | 90360.15 | 27.05856 | 0.1621486 | 1.545463 | 0.001544518 | 0.01074566 | 0.02157933 | 0.06472808 | 0.03632287 | 1996.125 | X65 | 8
3736 | 69801.25 | 88224.97 | 27.78075 | 0.07880319 | 1.505531 | 0.0007123184 | 0.01238608 | 0.06343157 | 0.1026822 | 0.05053101 | 1979.533 | X65 | 8
3737 | 72313.69 | 83872.04 | 15.99733 | 0.1176485 | 1.215945 | 0.001917126 | 0.0157664 | 0.03345509 | 0.04327133 | 0.04261279 | 2009.599 | X65 | 8
3738 | 70271.2 | 84249.64 | 29.95883 | 0.09490893 | 1.641247 | 0.01164148 | 0.01724032 | 0.02018446 | 0.02372158 | 0.05758219 | 2000.185 | X65 | 8
3739 | 71681.78 | 88934.39 | 26.90125 | 0.09556026 | 1.089597 | 0.001209373 | 0.009578227 | 0.03615894 | 0.01055203 | 0.06027555 | 1983.521 | X65 | 8
3740 | 72237.82 | 90303.83 | 28.72195 | 0.02090814 | 1.382424 | 0.009026234 | 0.009093844 | 0.003148638 | 0.08295329 | 0.06167282 | 2003.472 | X65 | 8
3741 | 68681.84 | 86243.05 | 29.23368 | 0.1129594 | 0.9834684 | 0.01182523 | 0.02008266 | 0.05572177 | 0.05896032 | 0.05086253 | 2000.262 | X65 | 8
3742 | 73887.89 | 86548.15 | 17.33788 | 0.1010001 | 1.376717 | 0.005793065 | 0.0166356 | 0.05864409 | 0.08059061 | 0.04464898 | 2014.963 | X65 | 8
3743 | 75231.43 | 82797.65 | 25.93477 | 0.1293843 | 1.52822 | 0.01058646 | 0.01423571 | 0.004219985 | 0.1291645 | 0.04840913 | 2009.738 | X65 | 8
3744 | 75854.48 | 90234.66 | 29.37544 | 0.1085016 | 0.8549392 | 0.009149308 | 0.01191886 | 0.03413778 | 0.08780712 | 0.07905502 | 1989.556 | X65 | 8
3745 | 73779.31 | 86410.97 | 35.73344 | 0.09119268 | 0.8681092 | 0.008780628 | 0.01878242 | 0.01668552 | 0.05720844 | 0.07137992 | 1988.83 | X65 | 8
3746 | 70795.04 | 96241.73 | 20.58242 | 0.05558899 | 1.571444 | 0.00909492 | 0.01299565 | 0.01070859 | 0.1397849 | 0.0288617 | 1990.605 | X65 | 8
3747 | 71458 | 92588.44 | 32.0154 | 0.1255512 | 1.505931 | 0.01030803 | 0.01583556 | 0.005332428 | 0.07355223 | 0.04258128 | 1992.474 | X65 | 8
3748 | 73813.46 | 79842.73 | 33.39897 | 0.09971607 | 1.490792 | 0.008950135 | 0.01405962 | 0.04649885 | 0.0694812 | 0.03589516 | 1991.782 | X65 | 8
3749 | 69453.13 | 80675.42 | 27.82297 | 0.1244662 | 1.500593 | 0.001164487 | 0.006519308 | 0.05140175 | 0.05185739 | 0.0435749 | 1985.637 | X65 | 8
3750 | 74303.55 | 90343.18 | 24.89244 | 0.1074887 | 1.039955 | 0.0002376335 | 0.008720005 | 0.03733021 | 0.08814077 | 0.07126505 | 2006.422 | X65 | 8
3751 | 72105.98 | 87721.77 | 27.3102 | 0.1539474 | 0.9984133 | 0.005527929 | 0.02218121 | 0.040084 | 0.1084036 | 0.07353942 | 1999.952 | X65 | 8
3752 | 69717.39 | 91399.52 | 28.2862 | 0.1385083 | 1.528222 | 0.01626651 | 0.0203526 | 0.01809636 | 0.1266018 | 0.04809465 | 2014.472 | X65 | 8
3753 | 70556.94 | 82232.7 | 18.85579 | 0.006189886 | 1.293761 | 0.01821276 | 0.01696829 | 0.04504025 | 0.06271824 | 0.03601916 | 2010.233 | X65 | 8
3754 | 70627.89 | 85112.79 | 28.35548 | 0.1231785 | 1.156594 | 0.003321081 | 0.02430518 | 0.05569765 | 0.08921476 | 0.0399483 | 1984.877 | X65 | 8
3755 | 71308.9 | 85384.21 | 29.6768 | 0.1568624 | 1.186413 | 0.001052206 | 0.02256146 | 0.0350233 | 0.04500839 | 0.04376766 | 2000.516 | X65 | 8
3756 | 74560.08 | 86593.49 | 21.49804 | 0.1339821 | 1.131676 | 0.01476782 | 0.02006224 | 0.03751082 | 0.05060951 | 0.04308295 | 1986.169 | X65 | 8
3757 | 75103.91 | 89943.11 | 28.83629 | 0.07656762 | 1.521759 | 0.000644235 | 0.01710609 | 0.05271893 | 0.1268699 | 0.0437709 | 2006.156 | X65 | 8
3758 | 74409.22 | 88150.04 | 20.7018 | 0.1372064 | 0.916213 | 0.0002416856 | 0.01280717 | 0.01783009 | 0.03115919 | 0.03992775 | 1998.331 | X65 | 8
3759 | 71037.92 | 86431.98 | 32.19777 | 0.05672068 | 1.47731 | 0.01043032 | 0.01287816 | 0.03996301 | 0.09483817 | 0.07458865 | 1994.947 | X65 | 8
3760 | 72702.41 | 96137.18 | 32.49192 | 0.1018196 | 1.484156 | 0.008105539 | 0.02063794 | 0.0483506 | 0.1579961 | 0.05562542 | 1986.177 | X65 | 8
3761 | 72387.15 | 89289.38 | 28.70531 | 0.07252974 | 0.3684705 | 0.01224263 | 0.007607954 | 0.01043288 | 0.03042219 | 0.02431701 | 2000.768 | X65 | 8
3762 | 70736.9 | 78695.84 | 24.33537 | 0.03727071 | 1.123925 | 0.008208424 | 0.01467727 | 0.01999936 | 0.06725947 | 0.04285251 | 2006.256 | X65 | 8
3763 | 70648.33 | 77877.06 | 21.66637 | 0.1675173 | 1.448917 | 0.01129278 | 0.02011692 | 0.04776542 | 0.1288776 | 0.05611692 | 2011.883 | X65 | 8
3764 | 80500 | 98500 | 32 | 0.065 | 1.36 | 0.003 | 0.013 | 0.017 | 0.013 | 0.064 | 2012 | X70 | 9
3765 | 82500 | 101000 | 30.9 | 0.065 | 1.57 | 0.002 | 0.01 | 0.013 | 0.046 | 0.066 | 2012 | X70 | 9
3766 | 87500 | 98000 | 31.8 | 0.061 | 1.32 | 0.003 | 0.014 | 0.008 | 0.017 | 0.061 | 2007 | X70 | 9
3767 | 78500 | 97500 | 31.8 | 0.056 | 1.57 | 0.003 | 0.016 | 0.087 | 0.328 | 0.075 | 2007 | X70 | 9
3768 | 73500 | 90000 | 29.1 | 0.116 | 1.38 | 0.005 | 0.021 | 0.008 | 0.006 | 0.02 | 2007 | X70 | 9
3769 | 73500 | 89500 | 29.9 | 0.121 | 1.37 | 0.004 | 0.013 | 0.009 | 0.006 | 0.021 | 2008 | X70 | 9
3770 | 82500 | 96500 | 31.6 | 0.065 | 1.59 | 0.002 | 0.011 | 0.008 | 0.077 | 0.05 | 2006 | X70 | 9
3771 | 78500 | 91000 | 26.2 | 0.051 | 1.59 | 0.002 | 0.013 | 0.023 | 0.029 | 0.08 | 2006 | X70 | 9
3772 | 81500 | 93000 | 23.9 | 0.048 | 1.59 | 0.002 | 0.014 | 0.013 | 0.023 | 0.076 | 2006 | X70 | 9
3773 | 72000 | 91000 | 33.2 | 0.068 | 0.156 | 0.002 | 0.014 | 0.034 | 0.009 | 0.068 | 2006 | X70 | 9
3774 | 81700 | 101200 | 31 | 0.05 | 1.57 | 0.006 | 0.011 | 0.1 | 0.27 | 0.069 | 2007 | X70 | 9
3775 | 81200 | 100400 | 34 | 0.04 | 1.58 | 0.002 | 0.013 | 0.1 | 0.24 | 0.068 | 2007 | X70 | 9
3776 | 83460 | 90873 | 34.3 | 0.036 | 1.56 | 0.003 | 0.011 | 0.089 | 0.25 | 0.064 | 2007 | X70 | 9
3777 | 82995 | 92531 | 32.6 | 0.036 | 1.56 | 0.003 | 0.011 | 0.089 | 0.25 | 0.064 | 2011 | X70 | 9
3778 | 87076 | 96987 | 31.5 | 0.049 | 1.55 | 0.004 | 0.011 | 0.099 | 0.274 | 0.067 | 2013 | X70 | 9
3779 | 88842 | 100660 | 28.2 | 0.049 | 1.55 | 0.004 | 0.011 | 0.099 | 0.274 | 0.067 | 2013 | X70 | 9
3780 | 77438.9 | 101605.7 | 31.32941 | 0.03378974 | 1.480448 | 0.002756979 | 0.014969 | 0.04453203 | 0.2186418 | 0.06597947 | 2009.906 | X70 | 9
3781 | 85056.64 | 99411.49 | 30.43714 | 0.03580132 | 1.398158 | 0.003893443 | 0.01409376 | 0.04098521 | 0.1399194 | 0.03861822 | 2016.068 | X70 | 9
3782 | 79604.47 | 98480.03 | 28.62668 | 0.05637047 | 1.449663 | 0.004683702 | 0.009888558 | 0.1203991 | 0.0001080167 | 0.07093919 | 2009.737 | X70 | 9
3783 | 82817.2 | 93046.18 | 31.09191 | 0.1045263 | 1.387075 | 0.00371688 | 0.01072253 | 0.06506603 | 0.04851004 | 0.04316129 | 2015.355 | X70 | 9
3784 | 84972.91 | 91978.88 | 29.87233 | 0.03870475 | 1.289077 | 0.0009326957 | 0.008611652 | 0.0223332 | 0.1681262 | 0.06141637 | 2017.388 | X70 | 9
3785 | 86707.73 | 100841.3 | 31.71165 | 0.088448 | 1.275354 | 0.003219045 | 0.01652436 | 0.07704492 | 0.1801243 | 0.06928971 | 2005.394 | X70 | 9
3786 | 78561.71 | 95546.82 | 31.07836 | 0.05272891 | 1.512367 | 0.00346661 | 0.01383693 | 0.1036803 | 0.3228963 | 0.05630041 | 2008.236 | X70 | 9
3787 | 79339.74 | 97676.46 | 29.52524 | 0.04213331 | 1.390526 | 0.001887101 | 0.01355417 | 0.005431631 | 0.2769867 | 0.06054887 | 2008 | X70 | 9
3788 | 80916.75 | 95243.32 | 26.18764 | 0.01990628 | 1.189111 | 0.003296711 | 0.0132859 | 0.04994547 | 0.0809151 | 0.05953905 | 2009.421 | X70 | 9
3789 | 77733.82 | 94995.91 | 31.3786 | 0.02926077 | 1.191007 | 0.002216117 | 0.01173625 | 0.06508225 | 0.02111029 | 0.05777671 | 2009 | X70 | 9
3790 | 81895.72 | 89547.1 | 31.5104 | 0.0237087 | 1.430351 | 0.002276509 | 0.01493787 | 0.08104855 | 0.3116952 | 0.07295319 | 2013.193 | X70 | 9
3791 | 80573.82 | 92300.87 | 32.23514 | 0.07627066 | 1.613121 | 0.0031366 | 0.01515277 | 0.1169344 | 0.1183685 | 0.05107591 | 2013.438 | X70 | 9
3792 | 76124.25 | 103256.7 | 28.29174 | 0.04410869 | 1.527754 | 0.003592767 | 0.01110032 | 0.03408398 | 0.2453885 | 0.0616532 | 2007.109 | X70 | 9
3793 | 84602.62 | 91097.25 | 31.43809 | 0.05160016 | 1.411969 | 0.002131683 | 0.0129116 | 0.07724895 | 0.2730869 | 0.03605436 | 2012.388 | X70 | 9
3794 | 76856.09 | 95029.56 | 30.92665 | 0.03671276 | 1.322094 | 0.001932704 | 0.01381148 | 0.002229779 | 0.1989083 | 0.02785445 | 2008.556 | X70 | 9
3795 | 78361.08 | 85674.02 | 32.97172 | 0.06637891 | 0.831241 | 0.002371287 | 0.01678441 | 0.01619416 | 0.08440939 | 0.0608123 | 2009.372 | X70 | 9
3796 | 76217.58 | 91713.9 | 29.68093 | 0.04688193 | 1.444192 | 0.002610694 | 0.009153182 | 0.08201486 | 0.01517927 | 0.04032222 | 2014.68 | X70 | 9
3797 | 77019.36 | 96042.19 | 28.13603 | 0.08004699 | 0.5326801 | 0.002419552 | 0.01600218 | 0.07420812 | 0.3050594 | 0.07316804 | 2007.378 | X70 | 9
3798 | 79760.43 | 97490.95 | 28.18558 | 0.06649229 | 1.15686 | 0.002913403 | 0.01308945 | 0.1040262 | 0.1931953 | 0.05448844 | 2011.899 | X70 | 9
3799 | 80558.73 | 94512.99 | 27.02456 | 0.01617836 | 1.315411 | 0.002959073 | 0.01593808 | 0.0195552 | 0.1189552 | 0.0495415 | 2008.336 | X70 | 9
3800 | 82886.94 | 95604.9 | 32.85616 | 0.02701003 | 1.334975 | 0.002086256 | 0.003171823 | 0.03631055 | 0.003623936 | 0.07540116 | 2007.469 | X70 | 9
3801 | 81155.66 | 103283.7 | 30.88463 | 0.06321293 | 0.7797655 | 0.004701197 | 0.0158079 | 0.03841614 | 0.1365477 | 0.06194147 | 2009.212 | X70 | 9
3802 | 79465.36 | 97690.8 | 32.75399 | 0.08606276 | 1.615192 | 0.002501683 | 0.01343123 | 0.06590722 | 0.1439914 | 0.03334216 | 2010.507 | X70 | 9
3803 | 78288.63 | 95721.11 | 27.8967 | 0.04375674 | 1.274892 | 0.002140674 | 0.01312876 | 0.03052349 | 0.2691055 | 0.08656735 | 2015.079 | X70 | 9
3804 | 79523.49 | 95362.93 | 28.79768 | 0.06339564 | 1.420525 | 0.002052367 | 0.01447858 | 0.06995143 | 0.1968746 | 0.0460722 | 2013.608 | X70 | 9
3805 | 79177.98 | 97895.16 | 31.54344 | 0.04717248 | 1.337428 | 0.001862114 | 0.01340098 | 2.373848e-06 | 0.2567331 | 0.01728465 | 2015.212 | X70 | 9
3806 | 81974.5 | 96041.13 | 29.73924 | 0.06568111 | 1.525614 | 0.002680988 | 0.01533147 | 0.08500386 | 0.06733755 | 0.03764465 | 2010.768 | X70 | 9
3807 | 84013.12 | 91146.15 | 30.12499 | 0.03929581 | 1.463245 | 0.00330586 | 0.01292233 | 0.0600909 | 0.2088307 | 0.059965 | 2007.82 | X70 | 9
3808 | 82176.51 | 98670.19 | 28.85261 | 0.1082077 | 1.390894 | 0.0026569 | 0.01433484 | 0.1009714 | 0.07815375 | 0.07324644 | 2012.924 | X70 | 9
3809 | 80796.52 | 99258.45 | 34.30265 | 0.04324903 | 1.421235 | 0.002189373 | 0.01191952 | 0.06062648 | 0.1355479 | 0.07298085 | 2005.536 | X70 | 9
3810 | 78342.31 | 93201.84 | 31.91545 | 0.07958427 | 1.52669 | 0.002899858 | 0.01004011 | 0.04767065 | 0.2281361 | 0.05602831 | 2007.697 | X70 | 9
3811 | 78574.24 | 98725.82 | 32.11395 | 0.05164749 | 1.620408 | 0.003244664 | 0.01437443 | 0.01459373 | 0.1467583 | 0.0923274 | 2010.278 | X70 | 9
3812 | 80431.8 | 96810.3 | 29.1871 | 0.02015884 | 1.351242 | 0.001458269 | 0.01458614 | 0.1025721 | 0.2752437 | 0.03350311 | 2008.762 | X70 | 9
3813 | 80560.17 | 91477.13 | 28.48232 | 0.05290097 | 1.468019 | 0.001990605 | 0.01091978 | 0.0733618 | 0.2037807 | 0.06191715 | 2005.018 | X70 | 9
3814 | 81269.94 | 89091.98 | 29.68219 | 0.06294876 | 1.372948 | 0.001932974 | 0.01598076 | 0.002422297 | 0.25976 | 0.06541959 | 2017.875 | X70 | 9
3815 | 81962.89 | 96068.6 | 30.57925 | 0.05088033 | 1.234001 | 0.004276782 | 0.01215332 | 0.0666371 | 0.02989883 | 0.05144617 | 2006.182 | X70 | 9
3816 | 80518.92 | 96896.09 | 29.6848 | 0.05189009 | 1.432062 | 0.002721933 | 0.01013175 | 0.1378652 | 0.01457932 | 0.0501378 | 2016.384 | X70 | 9
3817 | 77380.19 | 95913.19 | 30.64173 | 0.06622802 | 1.585745 | 0.003418489 | 0.01313398 | 0.06440672 | 0.2582308 | 0.0619904 | 2014.31 | X70 | 9
3818 | 80513.68 | 91036.19 | 37.46031 | 0.02400513 | 1.395404 | 0.002436799 | 0.02013502 | 0.02764893 | 0.09397458 | 0.0321912 | 2014.611 | X70 | 9
3819 | 79819.71 | 93135.81 | 29.23416 | 0.04385624 | 1.32778 | 0.003401083 | 0.01355282 | 0.1257923 | 0.04365018 | 0.05106564 | 2016.148 | X70 | 9
3820 | 81896.59 | 99086.37 | 27.18031 | 0.04049163 | 1.467503 | 0.003893773 | 0.01625604 | 0.08118455 | 0.4866724 | 0.07036764 | 2005.6 | X70 | 9
3821 | 80530.29 | 92259.59 | 28.9407 | 0.04638674 | 1.134491 | 0.003184326 | 0.01435045 | 0.07873418 | 0.117948 | 0.07921073 | 2008.38 | X70 | 9
3822 | 79963.84 | 88320.64 | 30.85446 | 0.04130634 | 1.339114 | 0.003572451 | 0.01310006 | 0.009995714 | 0.2546721 | 0.06578583 | 2009.037 | X70 | 9
3823 | 79134.1 | 94527.85 | 32.42029 | 0.04870343 | 1.251596 | 0.002500582 | 0.01758679 | 0.1514078 | 0.1098832 | 0.05970767 | 2009.73 | X70 | 9
3824 | 83751.58 | 108848.8 | 33.67229 | 0.06247881 | 1.597171 | 0.002004662 | 0.01636624 | 0.004836598 | 0.2330996 | 0.06960774 | 2007.507 | X70 | 9
3825 | 80086.84 | 92880.4 | 26.65805 | 0.07188354 | 1.33849 | 0.003078228 | 0.0165702 | 0.08764311 | 0.1522626 | 0.05900303 | 2016.384 | X70 | 9
3826 | 79522.75 | 94988.02 | 29.47172 | 0.04413391 | 1.33917 | 0.002907102 | 0.01390297 | 0.02158233 | 0.1737417 | 0.07372299 | 2005.681 | X70 | 9
3827 | 81852.59 | 93389.25 | 29.9414 | 0.02280368 | 1.347487 | 0.003364549 | 0.01531814 | 0.02272035 | 0.1601655 | 0.05495395 | 2008.828 | X70 | 9
3828 | 85109.01 | 91849.79 | 29.47523 | 0.08202116 | 1.213183 | 0.001837359 | 0.0142234 | 0.09851415 | 0.1438926 | 0.07413857 | 2011.749 | X70 | 9
3829 | 81639.54 | 87837.45 | 33.09604 | 0.1043609 | 1.480345 | 0.003233232 | 0.01399537 | 0.02397357 | 0.2283891 | 0.01529672 | 2005.603 | X70 | 9
3830 | 83369.34 | 99056.08 | 26.1393 | 0.005823504 | 0.8292473 | 0.004044526 | 0.01621805 | 0.07723892 | 0.2265613 | 0.05216436 | 2013.096 | X70 | 9
3831 | 79886.55 | 89602.27 | 26.0229 | 0.03534514 | 1.501003 | 0.003721514 | 0.01646161 | 0.06943426 | 0.09865569 | 0.04514506 | 2007.581 | X70 | 9
3832 | 77983.49 | 90304.18 | 31.4097 | 0.04273583 | 1.357989 | 0.003419777 | 0.01451295 | 0.09509746 | 0.2886951 | 0.0596134 | 2006.618 | X70 | 9
3833 | 82250.74 | 99761.47 | 30.83823 | 0.04407507 | 0.8448744 | 0.002509374 | 0.0163166 | 0.09561011 | 0.09859735 | 0.07270329 | 2009.843 | X70 | 9
3834 | 82737.95 | 101499.6 | 29.88492 | 0.05412241 | 1.623127 | 0.004726263 | 0.010347 | 0.07210793 | 0.1499081 | 0.07610269 | 2015.208 | X70 | 9
3835 | 81385.81 | 94283.19 | 28.99288 | 0.07666707 | 0.9059178 | 0.004775331 | 0.0129285 | 0.09028354 | 0.1682931 | 0.05056455 | 2012.786 | X70 | 9
3836 | 76412.55 | 103421 | 30.38405 | 0.01271784 | 1.448704 | 0.002755551 | 0.01254463 | 0.0951415 | 0.1073465 | 0.04492573 | 2006.394 | X70 | 9
3837 | 78409.45 | 103297.9 | 29.82874 | 0.05437352 | 1.202984 | 0.001981988 | 0.01465804 | 0.008599929 | 0.2121914 | 0.04026065 | 2005.69 | X70 | 9
3838 | 83102.76 | 91586.53 | 30.80327 | 0.08524269 | 1.140102 | 0.002035951 | 0.01542747 | 0.03811112 | 0.2818974 | 0.06526043 | 2005.429 | X70 | 9
3839 | 81584.86 | 95076.16 | 28.25573 | 0.05254469 | 1.299239 | 0.004854218 | 0.01445661 | 0.002716663 | 0.1993846 | 0.05251377 | 2014.479 | X70 | 9
3840 | 79092.35 | 95224.57 | 31.32053 | 0.07024904 | 1.292831 | 0.00174779 | 0.01209552 | 0.04291878 | 0.05639645 | 0.0530113 | 2005.215 | X70 | 9
3841 | 78376.04 | 101846.2 | 30.20712 | 0.06070774 | 1.453607 | 0.004024335 | 0.01482845 | 0.06234001 | 0.3612127 | 0.09000852 | 2009.951 | X70 | 9
3842 | 78424.73 | 99283 | 29.92781 | 0.01670963 | 1.155293 | 0.00268355 | 0.009543884 | 0.03417149 | 0.06863106 | 0.03269787 | 2017.269 | X70 | 9
3843 | 81596.05 | 98995.65 | 34.49599 | 0.04448909 | 0.9566002 | 0.0007188955 | 0.01600931 | 0.1225556 | 0.2627611 | 0.05115021 | 2014.074 | X70 | 9
3844 | 79813.94 | 87387.62 | 34.56923 | 0.01890216 | 1.369741 | 0.003417926 | 0.01483398 | 0.03726271 | 0.08002546 | 0.05976114 | 2008.219 | X70 | 9
3845 | 82498.55 | 89189.05 | 29.71764 | 0.03816378 | 1.084397 | 0.003119975 | 0.01319003 | 0.06601306 | 0.2255425 | 0.05583051 | 2014.957 | X70 | 9
3846 | 81635.84 | 97203.72 | 31.38327 | 0.03416986 | 0.9759043 | 0.00273194 | 0.01174977 | 0.07377016 | 0.2590536 | 0.0537201 | 2015.033 | X70 | 9
3847 | 82516.75 | 97157.1 | 29.92041 | 0.06462082 | 1.547275 | 0.001944248 | 0.0115427 | 0.1104731 | 0.2480223 | 0.0716901 | 2014.201 | X70 | 9
3848 | 77687.6 | 93232.51 | 27.86897 | 0.07270733 | 1.408972 | 0.002870231 | 0.01191091 | 0.07879672 | 0.2539269 | 0.09202772 | 2011.889 | X70 | 9
3849 | 80943.59 | 92318.1 | 33.83994 | 0.03906857 | 0.7992815 | 0.002426338 | 0.0124078 | 0.01467394 | 0.2342251 | 0.05872124 | 2016.923 | X70 | 9
3850 | 79393.36 | 95035.28 | 31.02964 | 0.03590089 | 1.292415 | 0.002398815 | 0.01142869 | 0.01119427 | 0.1669472 | 0.04670802 | 2008.253 | X70 | 9
3851 | 83051.87 | 95839.9 | 30.5158 | 0.0449382 | 1.113146 | 0.002340119 | 0.01497952 | 0.01694635 | 0.1434787 | 0.08652193 | 2008.747 | X70 | 9
3852 | 78316.7 | 87663.87 | 29.35352 | 0.05140583 | 1.508946 | 0.003500328 | 0.01112543 | 0.04720315 | 0.1634568 | 0.05070247 | 2010.077 | X70 | 9
3853 | 81106.03 | 89408.04 | 28.9848 | 0.05150499 | 1.083743 | 0.001567322 | 0.01262195 | 0.07529094 | 0.1814977 | 0.04065528 | 2006.599 | X70 | 9
3854 | 81709.69 | 95927.53 | 32.46104 | 0.04960251 | 1.230473 | 0.0005875892 | 0.01832962 | 0.08945868 | 0.01105842 | 0.03478551 | 2017.347 | X70 | 9
3855 | 78446.7 | 96301.38 | 30.08369 | 0.03879387 | 1.454782 | 0.003405972 | 0.01261202 | 0.05390301 | 0.1389086 | 0.07538558 | 2014.564 | X70 | 9
3856 | 80836.66 | 88177.11 | 29.2062 | 0.06052704 | 1.290849 | 0.004876683 | 0.009778654 | 0.1039929 | 0.3303617 | 0.05912857 | 2017.375 | X70 | 9
3857 | 81228.35 | 92730.85 | 27.88213 | 0.02195717 | 1.56534 | 0.003512316 | 0.01514789 | 0.04527919 | 0.2061967 | 0.05128145 | 2012.946 | X70 | 9
3858 | 82545.86 | 99838.57 | 30.61647 | 0.04155892 | 1.54905 | 0.003986417 | 0.005881022 | 0.1014069 | 0.05303988 | 0.0395791 | 2007.866 | X70 | 9
3859 | 79602.74 | 97792.37 | 34.45083 | 0.0409832 | 1.230826 | 0.004714719 | 0.01286345 | 0.03199246 | 0.08635219 | 0.05085299 | 2006.121 | X70 | 9
3860 | 82678.34 | 97575.73 | 29.60589 | 0.02732891 | 1.316815 | 0.004218504 | 0.01916314 | 0.07052576 | 0.01999806 | 0.07943488 | 2016.013 | X70 | 9
3861 | 81159.5 | 93229.13 | 32.85416 | 0.0548484 | 1.292413 | 0.004140133 | 0.01363129 | 0.1029304 | 0.001657097 | 0.05164063 | 2009.529 | X70 | 9
3862 | 82100.98 | 93670.89 | 32.30024 | 0.04444483 | 1.053473 | 0.003754789 | 0.01188812 | 0.09736733 | 0.1538687 | 0.1014486 | 2017.48 | X70 | 9
3863 | 76795.99 | 92795.28 | 30.60176 | 0.05363984 | 1.491373 | 0.004242247 | 0.01873157 | 0.05219415 | 0.1083167 | 0.08620257 | 2016.434 | X70 | 9
3864 | 80536 | 92797.62 | 33.65654 | 0.03809292 | 1.000041 | 0.00318733 | 0.01204788 | 0.0520035 | 0.1592206 | 0.06804786 | 2012.216 | X70 | 9
3865 | 78982.26 | 96790.99 | 30.65824 | 0.03214045 | 1.17213 | 0.003622948 | 0.01282001 | 0.06018984 | 0.0943984 | 0.07736702 | 2016.737 | X70 | 9
3866 | 83441.43 | 92025.35 | 28.07294 | 0.0501654 | 1.316648 | 0.003307788 | 0.005987672 | 0.07116882 | 0.1950508 | 0.09583403 | 2006.458 | X70 | 9
3867 | 82764.24 | 91287.18 | 32.06941 | 0.06509082 | 1.305801 | 0.001597374 | 0.01262721 | 0.06136159 | 0.005760409 | 0.06468656 | 2014.718 | X70 | 9
3868 | 77591.33 | 95076.97 | 26.05878 | 0.05805665 | 1.240793 | 0.002833443 | 0.01258676 | 0.000334679 | 0.217999 | 0.07022466 | 2008.39 | X70 | 9
3869 | 81790.56 | 104265.6 | 30.84054 | 0.02548137 | 1.175458 | 0.002733929 | 0.009343597 | 0.05390532 | 0.2221848 | 0.0751476 | 2012.201 | X70 | 9
3870 | 78570.22 | 89037.03 | 34.36835 | 0.06749533 | 0.5570519 | 0.002415771 | 0.01037246 | 0.115936 | 0.2931049 | 0.1017697 | 2006.961 | X70 | 9
3871 | 79740.71 | 88497.09 | 29.87103 | 0.09627139 | 1.405906 | 0.004321282 | 0.01777574 | 0.0127353 | 0.243475 | 0.08192758 | 2015.505 | X70 | 9
3872 | 78412.88 | 91785.25 | 28.34763 | 0.03716653 | 1.526102 | 0.0007803856 | 0.01351304 | 0.02454025 | 0.1605488 | 0.05597471 | 2007.698 | X70 | 9
3873 | 77063.34 | 92852.81 | 33.66956 | 0.06253377 | 1.569854 | 0.003146712 | 0.01081529 | 0.07964122 | 0.1254126 | 0.04440115 | 2006.417 | X70 | 9
3874 | 81969.26 | 92429.12 | 27.57499 | 0.04987926 | 1.138402 | 0.002843391 | 0.01456329 | 0.01392837 | 0.2387383 | 0.06606456 | 2017.957 | X70 | 9
3875 | 82760.37 | 102775.6 | 31.44679 | 0.04036128 | 1.320965 | 0.003983696 | 0.0117573 | 0.07945612 | 0.2131894 | 0.09430279 | 2006.385 | X70 | 9
3876 | 80822.16 | 91537.8 | 33.63546 | 0.05086284 | 1.299143 | 0.005290109 | 0.01383394 | 0.08455045 | 0.2240323 | 0.05539014 | 2009.858 | X70 | 9
3877 | 82463.35 | 88701.7 | 29.62545 | 0.01395327 | 0.8556847 | 0.003422361 | 0.01294006 | 0.1224246 | 0.280525 | 0.06639625 | 2006.394 | X70 | 9
3878 | 81377.71 | 92585.17 | 32.58689 | 0.07477012 | 1.146157 | 0.003608257 | 0.02050751 | 0.003321076 | 0.3294963 | 0.06843155 | 2013.264 | X70 | 9
3879 | 80614.65 | 92140.35 | 30.81512 | 0.06674709 | 1.449361 | 0.00181402 | 0.01120425 | 0.006221912 | 0.096306 | 0.04751197 | 2005.203 | X70 | 9
3880 | 82012.82 | 93833.43 | 29.20257 | 0.0468918 | 1.422302 | 0.003079441 | 0.01594654 | 0.0494111 | 0.1828317 | 0.04369321 | 2006.78 | X70 | 9
3881 | 81948.66 | 97682.12 | 30.30819 | 0.04822847 | 1.34873 | 0.003410185 | 0.01421395 | 0.07942537 | 0.07764941 | 0.06520164 | 2007.356 | X70 | 9
3882 | 79666.14 | 95428.5 | 32.084 | 0.06280975 | 1.604208 | 0.002805308 | 0.01247766 | 0.1437314 | 0.2908108 | 0.04531615 | 2006.87 | X70 | 9
3883 | 80068.74 | 92217.76 | 31.31809 | 0.07064242 | 1.399425 | 0.002864616 | 0.0118572 | 0.09698163 | 0.05321428 | 0.06934725 | 2005.832 | X70 | 9
3884 | 83815.13 | 96114.35 | 29.43754 | 0.03925193 | 1.514908 | 0.003431537 | 0.01642479 | 0.06942672 | 0.2768573 | 0.06075131 | 2006.204 | X70 | 9
3885 | 78934.79 | 89106.52 | 30.31081 | 0.06716497 | 1.298891 | 0.002156954 | 0.01303867 | 0.04012964 | 0.1267327 | 0.04462224 | 2009.224 | X70 | 9
3886 | 76759.54 | 95658.6 | 28.00326 | 0.01888818 | 1.414372 | 0.003256839 | 0.009685154 | 0.04148868 | 0.1368055 | 0.05267668 | 2010.706 | X70 | 9
3887 | 84293.72 | 92288.27 | 33.49557 | 0.05378878 | 1.502466 | 0.004607732 | 0.01443042 | 0.1270056 | 0.1498305 | 0.04394271 | 2010.387 | X70 | 9
3888 | 83999.97 | 93083.87 | 32.47509 | 0.06251198 | 1.243635 | 0.003948992 | 0.01468525 | 0.1107121 | 0.1391999 | 0.06522769 | 2008.376 | X70 | 9
3889 | 79139.46 | 94602.67 | 29.49292 | 0.07111401 | 1.311171 | 0.004253506 | 0.009408581 | 0.09540424 | 0.1500693 | 0.0534477 | 2006.001 | X70 | 9
3890 | 83537.4 | 108757.9 | 30.92563 | 0.05202347 | 1.135423 | 0.0007841352 | 0.0106159 | 0.1427242 | 0.1140727 | 0.05750464 | 2008.05 | X70 | 9
3891 | 83741.04 | 91616.19 | 29.82852 | 0.03247183 | 1.148948 | 0.002440153 | 0.01173653 | 0.02970631 | 0.161568 | 0.05902614 | 2012.928 | X70 | 9
3892 | 82031.24 | 92239.33 | 31.12166 | 0.06271894 | 1.33894 | 0.003689269 | 0.01028664 | 0.008239105 | 0.2435007 | 0.0669901 | 2010.767 | X70 | 9
3893 | 80651.06 | 93561.28 | 28.26806 | 0.1108303 | 1.070777 | 0.004011479 | 0.01356227 | 0.01699021 | 0.2088011 | 0.04172133 | 2013.438 | X70 | 9
3894 | 79833.14 | 96690.2 | 28.75932 | 0.02129526 | 1.080658 | 0.003004078 | 0.01205957 | 0.05744713 | 0.151332 | 0.06711741 | 2008.581 | X70 | 9
3895 | 80175.97 | 97544.1 | 30.07939 | 0.03568266 | 1.290353 | 0.004422947 | 0.01334639 | 0.06052285 | 0.1161805 | 0.08850412 | 2007.744 | X70 | 9
3896 | 81120.86 | 89814.26 | 32.70237 | 0.01620192 | 1.324995 | 0.004881408 | 0.01467538 | 0.1026681 | 0.06831461 | 0.08225335 | 2011.869 | X70 | 9
3897 | 78343.7 | 89458.59 | 31.31001 | 0.0714459 | 1.016981 | 0.001849832 | 0.01294712 | 0.1274799 | 0.1199976 | 0.04753901 | 2014.84 | X70 | 9
3898 | 83462.59 | 99092.87 | 28.72854 | 0.05916229 | 1.483986 | 0.002593716 | 0.01575861 | 0.05287466 | 0.1962079 | 0.06865097 | 2012.688 | X70 | 9
3899 | 79950.79 | 94693.01 | 29.58691 | 0.04308186 | 1.191128 | 0.001718321 | 0.01290197 | 0.003973616 | 0.1459447 | 0.07440621 | 2016.047 | X70 | 9
3900 | 82814.98 | 93350.67 | 34.58972 | 0.05709138 | 1.354931 | 0.003562266 | 0.01253409 | 0.02248562 | 0.2274728 | 0.05863475 | 2009.541 | X70 | 9
3901 | 80022.53 | 92532.07 | 27.0602 | 0.03233938 | 1.368977 | 0.002210061 | 0.01143807 | 0.03537922 | 0.2266999 | 0.04346306 | 2009.903 | X70 | 9
3902 | 78198.31 | 102409.3 | 30.17015 | 0.03560492 | 1.507067 | 0.004016463 | 0.01613755 | 0.01066148 | 0.1565619 | 0.06384345 | 2009.953 | X70 | 9
3903 | 81063.92 | 93380.13 | 30.79396 | 0.05197234 | 1.563774 | 0.0005741581 | 0.01289452 | 0.1290671 | 0.1206553 | 0.07670229 | 2008.559 | X70 | 9
3904 | 80441.11 | 93162.76 | 30.79197 | 0.0782642 | 1.156838 | 0.002502066 | 0.01221357 | 0.03730562 | 0.2300824 | 0.04618479 | 2009.239 | X70 | 9
3905 | 78262.27 | 95322.93 | 33.91085 | 0.02525013 | 1.250286 | 0.002304985 | 0.0077475 | 0.01247192 | 0.1486006 | 0.05006687 | 2006.241 | X70 | 9
3906 | 72324.24 | 94044.25 | 30.86464 | 0.05884248 | 1.517655 | 0.001945164 | 0.01598877 | 0.06012122 | 0.1041722 | 0.02233453 | 2015.413 | X70 | 9
3907 | 80567.15 | 96462.87 | 29.74479 | 0.04110533 | 1.620493 | 0.003292132 | 0.01365998 | 0.03157998 | 0.03583748 | 0.07036821 | 2011.773 | X70 | 9
3908 | 82453.05 | 99009.56 | 30.34184 | 0.05899707 | 1.410995 | 0.004229552 | 0.01413548 | 0.0516579 | 0.1824878 | 0.05129378 | 2012.34 | X70 | 9
3909 | 78353.89 | 100138.1 | 30.72356 | 0.07277139 | 1.280641 | 0.00171307 | 0.01673399 | 0.009619564 | 0.1690135 | 0.09611708 | 2006.696 | X70 | 9
3910 | 78021.93 | 95827.73 | 32.62972 | 0.03763964 | 1.585819 | 0.002049887 | 0.0128343 | 0.1235291 | 0.04624864 | 0.05636027 | 2006.216 | X70 | 9
3911 | 83415.72 | 98460.7 | 31.94608 | 0.03363645 | 0.8229746 | 0.002565744 | 0.01934715 | 0.1331681 | 0.1482181 | 0.07309241 | 2008.717 | X70 | 9
3912 | 75335.59 | 94722.08 | 26.35235 | 0.01459158 | 1.141529 | 0.002830827 | 0.01310597 | 0.01878929 | 0.1748972 | 0.05513243 | 2010.128 | X70 | 9
3913 | 81365.32 | 103887.8 | 30.05582 | 0.06324223 | 1.02628 | 0.002258282 | 0.01347819 | 0.04794488 | 0.1783414 | 0.07518322 | 2007.102 | X70 | 9
3914 | 81776.45 | 93614.44 | 33.63778 | 0.06945123 | 1.218793 | 0.004360902 | 0.01540863 | 0.1332946 | 0.1727173 | 0.05585467 | 2007.597 | X70 | 9
3915 | 77081.85 | 87151.48 | 31.68569 | 0.05830033 | 1.637566 | 0.00231272 | 0.0111173 | 0.1313827 | 0.1213836 | 0.08549463 | 2011.011 | X70 | 9
3916 | 75663.14 | 91625.88 | 31.79828 | 0.04206305 | 1.156681 | 0.003547146 | 0.01239863 | 0.1108666 | 0.1760403 | 0.05676783 | 2013.968 | X70 | 9
3917 | 81502.58 | 92830.74 | 29.8195 | 0.03277533 | 1.414631 | 0.004060227 | 0.009927972 | 0.03717532 | 0.1450263 | 0.06585234 | 2015.682 | X70 | 9
3918 | 78910.75 | 97598.31 | 27.99258 | 0.08544827 | 1.135316 | 0.003289935 | 0.01253489 | 0.07482689 | 0.05652113 | 0.05935945 | 2014.593 | X70 | 9
3919 | 75250.26 | 89163.82 | 28.30703 | 0.07696409 | 1.472167 | 0.004188345 | 0.01167816 | 0.01586374 | 0.4611683 | 0.08247224 | 2010.021 | X70 | 9
3920 | 80430.98 | 99867.18 | 31.89925 | 0.05574559 | 1.321795 | 0.002692133 | 0.01679876 | 0.1360927 | 0.1042315 | 0.05100883 | 2014.441 | X70 | 9
3921 | 79460.9 | 100866.2 | 26.33179 | 0.0006178366 | 1.32172 | 0.004829962 | 0.009906555 | 0.05773044 | 0.3214555 | 0.06975558 | 2008.648 | X70 | 9
3922 | 74909.8 | 89678.05 | 27.44077 | 0.02705664 | 1.423186 | 0.00290215 | 0.01766427 | 0.03244238 | 0.09101073 | 0.0509595 | 2008.255 | X70 | 9
3923 | 77119.95 | 93949.56 | 28.32454 | 0.09631282 | 0.8569035 | 0.004361422 | 0.011534 | 0.164928 | 0.2731087 | 0.07596413 | 2009.185 | X70 | 9
3924 | 80084.82 | 98224.5 | 30.74518 | 0.05272577 | 1.138276 | 0.001522975 | 0.01358395 | 0.0618808 | 0.1209675 | 0.04984137 | 2009.669 | X70 | 9
3925 | 78900.79 | 91992.29 | 31.03633 | 0.08636441 | 1.345294 | 0.003142038 | 0.01709784 | 0.002985528 | 0.2496913 | 0.06436443 | 2016.665 | X70 | 9
3926 | 81868.55 | 97092.93 | 30.52585 | 0.05052495 | 1.242814 | 0.004118358 | 0.01262337 | 0.0548435 | 0.3069841 | 0.06636802 | 2009.904 | X70 | 9
3927 | 79959.88 | 91931.29 | 31.59508 | 0.04025472 | 1.002155 | 0.003419456 | 0.01049086 | 0.0120627 | 0.199063 | 0.04973582 | 2011.187 | X70 | 9
3928 | 79074.09 | 94838.71 | 28.73792 | 0.06713591 | 1.383394 | 0.004990377 | 0.01615891 | 0.08905998 | 0.08223302 | 0.05305891 | 2006.318 | X70 | 9
3929 | 84463.81 | 94279.36 | 30.62799 | 0.03739296 | 1.448859 | 0.002721057 | 0.01386536 | 0.0004803055 | 0.146314 | 0.07722792 | 2013.347 | X70 | 9
3930 | 84249.08 | 91615.87 | 28.7149 | 0.08218407 | 1.154502 | 0.002399808 | 0.01873028 | 0.09048706 | 0.3208808 | 0.04902904 | 2008.181 | X70 | 9
3931 | 78974.93 | 96790.79 | 30.61037 | 0.04659267 | 1.322377 | 0.003801048 | 0.01191762 | 0.09579921 | 0.163585 | 0.0758916 | 2009.622 | X70 | 9
3932 | 75157.24 | 96765.2 | 28.39534 | 0.04592959 | 1.426668 | 0.00276107 | 0.01488337 | 0.008863195 | 0.2182735 | 0.04260278 | 2013.653 | X70 | 9
3933 | 76882.63 | 93171.95 | 29.58704 | 0.0722608 | 1.178134 | 0.001751125 | 0.01927076 | 0.01595481 | 0.05019409 | 0.06413905 | 2009.81 | X70 | 9
3934 | 82046.97 | 95072.01 | 30.73001 | 0.01655223 | 0.8845456 | 0.002365364 | 0.01098619 | 0.1409612 | 0.1702773 | 0.07302399 | 2012.888 | X70 | 9
3935 | 77010.96 | 96968.77 | 33.39815 | 0.03330494 | 1.183562 | 0.002898849 | 0.01472067 | 0.0007253603 | 0.1240029 | 0.063941 | 2007.494 | X70 | 9
3936 | 78968.79 | 91143.24 | 31.01897 | 0.05191843 | 1.149778 | 0.005205778 | 0.01360489 | 0.02839605 | 0.001984422 | 0.05884767 | 2014.862 | X70 | 9
3937 | 76370.72 | 87105.72 | 27.32689 | 0.0117209 | 1.358105 | 0.002256265 | 0.0127427 | 0.007026283 | 0.2892742 | 0.04776816 | 2008.595 | X70 | 9
3938 | 86080.42 | 94103.15 | 29.6343 | 0.07351722 | 1.345825 | 0.002185477 | 0.01749445 | 0.01196235 | 0.277727 | 0.03072183 | 2014.505 | X70 | 9
3939 | 81516.56 | 96738.87 | 26.59785 | 0.01130365 | 1.280284 | 0.003009044 | 0.01375827 | 0.04789691 | 0.0142303 | 0.04526188 | 2008.314 | X70 | 9
3940 | 77917.21 | 93417.3 | 28.07492 | 0.03712122 | 1.25499 | 0.00225094 | 0.01463578 | 0.03779119 | 0.09897652 | 0.03544758 | 2013.323 | X70 | 9
3941 | 78109.53 | 92689.03 | 25.59428 | 0.05171463 | 1.144164 | 0.002135264 | 0.01068911 | 0.009824681 | 0.2589155 | 0.03909001 | 2016.548 | X70 | 9
3942 | 78462.84 | 95449.53 | 29.62876 | 0.06032103 | 1.534577 | 0.0003893168 | 0.01312389 | 0.07038913 | 0.06641684 | 0.05906885 | 2010.416 | X70 | 9
3943 | 79292.45 | 98869.63 | 29.06253 | 0.0614627 | 1.186938 | 0.002946127 | 0.01425732 | 0.1093432 | 0.004960565 | 0.07860782 | 2013.776 | X70 | 9
3944 | 80898.49 | 87972.53 | 31.91405 | 0.005960085 | 1.563332 | 0.003782138 | 0.01648958 | 0.04994014 | 0.283867 | 0.05153673 | 2007.324 | X70 | 9
3945 | 82493.96 | 98024.95 | 33.34721 | 0.03550059 | 1.240202 | 0.00348459 | 0.01419101 | 0.05749683 | 0.1463284 | 0.04896379 | 2005.931 | X70 | 9
3946 | 84110.53 | 91343.87 | 29.25412 | 0.04391891 | 1.470606 | 0.001695886 | 0.01301241 | 0.008872899 | 0.08949889 | 0.0598895 | 2009.14 | X70 | 9
3947 | 79884.7 | 102128.4 | 29.35397 | 0.03040117 | 1.286874 | 0.003701452 | 0.008602563 | 0.06618372 | 0.3735441 | 0.05158776 | 2010.569 | X70 | 9
3948 | 80874.49 | 91473.64 | 29.79353 | 0.06468028 | 1.008512 | 0.004313238 | 0.01410477 | 0.07436272 | 0.1023195 | 0.07168413 | 2011.159 | X70 | 9
3949 | 79384.06 | 97085.09 | 29.42274 | 0.06387262 | 1.251192 | 0.002903772 | 0.008367906 | 0.06061985 | 0.12531 | 0.05151707 | 2008.371 | X70 | 9
3950 | 78131.13 | 97779.49 | 30.2371 | 0.04164133 | 1.182928 | 0.003097733 | 0.0217768 | 0.01753167 | 0.2496049 | 0.06351989 | 2013.354 | X70 | 9
3951 | 78049.59 | 92106.74 | 30.32668 | 0.0674484 | 1.433199 | 0.002988022 | 0.01174028 | 0.00507081 | 0.2356572 | 0.02432397 | 2007.635 | X70 | 9
3952 | 82479.23 | 99888.54 | 34.06594 | 0.0756747 | 1.505215 | 0.002388512 | 0.01429374 | 0.04037553 | 0.06206232 | 0.05176221 | 2007.501 | X70 | 9
3953 | 81525.71 | 90942.35 | 31.02977 | 0.03843583 | 1.273728 | 0.004068573 | 0.01327515 | 0.0410465 | 0.1926038 | 0.03478063 | 2011.44 | X70 | 9
3954 | 80060.98 | 101971.2 | 28.04066 | 0.1120887 | 1.349302 | 0.003692553 | 0.01035885 | 0.04164312 | 0.2570268 | 0.07419574 | 2010.301 | X70 | 9
3955 | 78636.8 | 92993.45 | 30.21067 | 0.04739555 | 1.002324 | 0.005426699 | 0.01838413 | 0.06602303 | 0.1624039 | 0.01468898 | 2007.459 | X70 | 9
3956 | 83019.59 | 93977.91 | 27.11991 | 0.05052291 | 1.311535 | 0.002368264 | 0.01032541 | 0.09084182 | 0.1829564 | 0.06441947 | 2009.072 | X70 | 9
3957 | 80377.89 | 99677.76 | 29.69267 | 0.05837803 | 1.563431 | 0.002989342 | 0.01981807 | 0.04743056 | 0.1238844 | 0.06849104 | 2007.644 | X70 | 9
3958 | 79291.33 | 95105 | 28.9612 | 0.01117241 | 1.410713 | 0.003614667 | 0.01086029 | 0.07801231 | 0.2455231 | 0.08038637 | 2007.826 | X70 | 9
3959 | 80223.43 | 102843.8 | 31.45266 | 0.06133681 | 1.598445 | 0.001866693 | 0.01916705 | 0.1293707 | 0.2409804 | 0.0527356 | 2011.856 | X70 | 9
3960 | 78741 | 86375.2 | 29.7281 | 0.0292799 | 1.420951 | 0.004227418 | 0.01118246 | 0.01024799 | 0.2499705 | 0.08971991 | 2012.914 | X70 | 9
3961 | 84135.31 | 92131.32 | 34.56459 | 0.06480444 | 1.304174 | 0.002747213 | 0.009890838 | 0.01759261 | 0.08962995 | 0.04915828 | 2009.068 | X70 | 9
3962 | 82850.83 | 91285.76 | 32.0763 | 0.04392618 | 1.618446 | 0.00449349 | 0.01420801 | 0.1117725 | 0.04898875 | 0.04271734 | 2009.548 | X70 | 9
3963 | 81989.95 | 93307.96 | 31.49155 | 0.02437453 | 1.240733 | 0.002931655 | 0.01444399 | 0.1476172 | 0.1121998 | 0.06927955 | 2007.568 | X70 | 9
3964 | 81689.38 | 96505.71 | 31.04165 | 0.03414796 | 1.210389 | 0.002446316 | 0.01142885 | 0.003554421 | 0.2086561 | 0.03720843 | 2007.323 | X70 | 9
3965 | 78850.97 | 94316.27 | 30.41167 | 0.04435703 | 1.107237 | 0.004064703 | 0.0104724 | 0.0652495 | 0.3095334 | 0.06999212 | 2008.015 | X70 | 9
3966 | 79774.47 | 98189.55 | 30.6651 | 0.0488183 | 1.455543 | 0.002298209 | 0.01679261 | 0.01986574 | 0.2223479 | 0.06847475 | 2012.705 | X70 | 9
3967 | 81926.13 | 92575.75 | 32.11224 | 0.06785541 | 1.159518 | 0.003152061 | 0.01401217 | 0.02246891 | 0.237746 | 0.03722548 | 2010.979 | X70 | 9
3968 | 79127.93 | 88922.74 | 28.98373 | 0.02625007 | 0.9426241 | 0.003533657 | 0.01444068 | 0.05667814 | 0.3130223 | 0.04346752 | 2013.875 | X70 | 9
3969 | 81070.04 | 96969.56 | 31.70924 | 0.07540643 | 1.144264 | 0.004007921 | 0.01601664 | 0.02197986 | 0.1957469 | 0.0736626 | 2011.392 | X70 | 9
3970 | 81512.69 | 89379.98 | 29.17115 | 0.03064077 | 1.37263 | 0.003473135 | 0.01277885 | 0.001326713 | 0.03526173 | 0.05593066 | 2005.654 | X70 | 9
3971 | 79482.11 | 95204.31 | 31.3341 | 0.03733191 | 1.456051 | 0.00288589 | 0.01648504 | 0.05333894 | 0.09145115 | 0.06001046 | 2017.409 | X70 | 9
3972 | 79430.19 | 91534.02 | 32.65563 | 0.1114297 | 1.261176 | 0.002588181 | 0.02069452 | 0.1032464 | 0.02067593 | 0.04350596 | 2010.285 | X70 | 9
3973 | 80430.9 | 97869.98 | 30.43882 | 0.06660101 | 1.358213 | 0.001407207 | 0.009627407 | 0.07145188 | 0.2299266 | 0.08412709 | 2012.2 | X70 | 9
3974 | 78952.99 | 90093.22 | 30.38568 | 0.07093552 | 1.297386 | 0.003201812 | 0.01720744 | 0.1054389 | 0.08480275 | 0.06938396 | 2014.536 | X70 | 9
3975 | 79742.55 | 91081.73 | 30.95143 | 0.0721733 | 1.256528 | 0.003091426 | 0.01291795 | 0.02960189 | 0.2274355 | 0.06662456 | 2009.694 | X70 | 9
3976 | 80952.88 | 93431.1 | 28.90314 | 0.06503798 | 0.8156629 | 0.003859174 | 0.01265607 | 0.1447721 | 0.01831447 | 0.06211288 | 2013.217 | X70 | 9
3977 | 79786.16 | 98334.82 | 29.44355 | 0.09492093 | 0.9043335 | 0.002271144 | 0.01296036 | 0.01257523 | 0.3304398 | 0.03562895 | 2007.319 | X70 | 9
3978 | 79034.69 | 94361.34 | 29.87337 | 0.0531126 | 1.40485 | 0.003471252 | 0.01725561 | 0.06215317 | 0.07745883 | 0.05142338 | 2007.52 | X70 | 9
3979 | 79159.35 | 95588.59 | 28.69181 | 0.07497885 | 0.8031194 | 0.001724003 | 0.01352417 | 0.06854222 | 0.167162 | 0.01953582 | 2013.283 | X70 | 9
3980 | 82971.53 | 98326.99 | 28.61816 | 0.06408592 | 1.20865 | 0.003027799 | 0.01272256 | 0.02144973 | 0.1933597 | 0.08385827 | 2008.871 | X70 | 9
3981 | 79748.72 | 90352.46 | 29.65102 | 0.04623586 | 0.6737676 | 0.003682267 | 0.02055575 | 0.01805522 | 0.4346666 | 0.06927847 | 2011.079 | X70 | 9
3982 | 82501.53 | 90222.54 | 32.16996 | 0.0873804 | 1.40886 | 0.004313204 | 0.01307681 | 0.0439118 | 0.08262751 | 0.06428401 | 2007.306 | X70 | 9
3983 | 83493.5 | 95067.55 | 27.95932 | 0.07655606 | 1.299587 | 0.004937673 | 0.01569173 | 0.1040944 | 0.1109582 | 0.06709215 | 2011.523 | X70 | 9
3984 | 81408.31 | 98715.22 | 30.57234 | 0.07822129 | 1.340461 | 0.001903741 | 0.01238925 | 0.04191052 | 0.1626229 | 0.04587487 | 2007.122 | X70 | 9
3985 | 83284.91 | 90076.25 | 30.51637 | 0.03726799 | 0.9991303 | 0.003124627 | 0.01134336 | 0.01093827 | 0.06111408 | 0.06176541 | 2013.468 | X70 | 9
3986 | 83575.13 | 105516.3 | 26.36668 | 0.1131055 | 1.267212 | 0.001932961 | 0.01308908 | 0.09945672 | 0.1005884 | 0.06796456 | 2011.006 | X70 | 9
3987 | 81296.76 | 101714.7 | 30.18469 | 0.03595103 | 1.642434 | 0.00329951 | 0.01333743 | 0.05453601 | 0.1672731 | 0.06864782 | 2010.385 | X70 | 9
3988 | 80086.81 | 91940.55 | 33.21995 | 0.02074443 | 1.62131 | 0.003465745 | 0.01225576 | 0.06005438 | 0.1511667 | 0.0683342 | 2012.541 | X70 | 9
3989 | 79484.07 | 88390.41 | 28.73012 | 0.04891483 | 1.147086 | 0.002969528 | 0.01613339 | 0.06762432 | 0.02674998 | 0.05204097 | 2009.338 | X70 | 9
3990 | 82576.29 | 98656.31 | 30.13713 | 0.05760038 | 1.128299 | 0.0006572943 | 0.0165954 | 0.08357585 | 0.09416491 | 0.0594208 | 2008.135 | X70 | 9
3991 | 83840.08 | 98622.48 | 30.7827 | 0.0419852 | 1.332506 | 0.002213549 | 0.01695685 | 0.08763528 | 0.08983065 | 0.04882471 | 2016.064 | X70 | 9
3992 | 78567.28 | 90880.49 | 31.69201 | 0.07262145 | 1.593559 | 0.00278343 | 0.01086045 | 0.06980921 | 0.1516797 | 0.05873414 | 2011.552 | X70 | 9
3993 | 80402.84 | 97717.26 | 30.59211 | 0.05255082 | 1.411909 | 0.003470696 | 0.01429696 | 0.1374863 | 0.124853 | 0.08165686 | 2009.71 | X70 | 9
3994 | 84816.5 | 92528.48 | 30.33666 | 0.04946094 | 1.277597 | 0.003328898 | 0.01606615 | 0.1329556 | 0.06796464 | 0.06278773 | 2010.382 | X70 | 9
3995 | 82894.1 | 98021.19 | 29.93525 | 0.0579093 | 0.9719179 | 0.004643975 | 0.01787993 | 0.05592288 | 0.09263925 | 0.07950151 | 2011.345 | X70 | 9
3996 | 78241.56 | 92615.48 | 27.72511 | 0.08006456 | 1.241612 | 0.002902442 | 0.01592462 | 0.01191086 | 0.1985281 | 0.07215991 | 2009.498 | X70 | 9
3997 | 85151.9 | 93364.53 | 29.73863 | 0.04404581 | 1.359269 | 0.002320975 | 0.01137849 | 0.02085162 | 0.2144397 | 0.07389646 | 2010.413 | X70 | 9
3998 | 82298.02 | 95240.93 | 28.92667 | 0.06915874 | 0.9794019 | 0.00286176 | 0.009023868 | 0.071463 | 0.00257198 | 0.04968914 | 2010.387 | X70 | 9
3999 | 79339.62 | 98206.23 | 31.41087 | 0.03339475 | 1.318411 | 0.002642617 | 0.01531281 | 0.057501 | 0.1392335 | 0.06794047 | 2007.408 | X70 | 9
4000 | 80305.88 | 92262.91 | 26.48202 | 0.05966293 | 1.281194 | 0.003310783 | 0.0119636 | 0.1298667 | 0.09072382 | 0.07062209 | 2009.43 | X70 | 9
4001 | 81506.87 | 94318.77 | 26.7558 | 0.07042629 | 0.884388 | 0.002062461 | 0.01387117 | 0.098215 | 0.2161455 | 0.0569548 | 2011.676 | X70 | 9
4002 | 82839.86 | 100685.5 | 30.18927 | 0.06688965 | 1.603553 | 0.00398027 | 0.01254826 | 0.1253031 | 0.2878881 | 0.04310303 | 2016.15 | X70 | 9
4003 | 81188.29 | 95150.11 | 30.51251 | 0.03356967 | 1.631882 | 0.002800159 | 0.01448076 | 0.06569548 | 0.2098374 | 0.07019851 | 2009.551 | X70 | 9
4004 | 79287.18 | 92319.57 | 30.79663 | 0.06220995 | 1.235426 | 0.003323063 | 0.01263484 | 0.07546917 | 0.1989155 | 0.03290028 | 2007.439 | X70 | 9
4005 | 81362.94 | 93416.43 | 27.63171 | 0.09087124 | 0.937422 | 0.004403829 | 0.0116026 | 0.09189317 | 0.138787 | 0.06031968 | 2009.308 | X70 | 9
4006 | 80283.76 | 95510.57 | 31.98754 | 0.02702888 | 1.581373 | 0.00138821 | 0.0112172 | 0.05175329 | 0.1740351 | 0.05373091 | 2011.125 | X70 | 9
4007 | 79625.11 | 92347.62 | 33.6494 | 0.04746124 | 1.266995 | 0.004085546 | 0.01666822 | 0.05615496 | 0.1741345 | 0.05583845 | 2012.325 | X70 | 9
4008 | 80815.96 | 94055.15 | 29.20985 | 0.02792087 | 1.526207 | 0.003062031 | 0.01627686 | 0.02290792 | 0.2211503 | 0.04297806 | 2006.61 | X70 | 9
4009 | 75492.86 | 100933.3 | 25.66733 | 0.02812935 | 1.562046 | 0.001442814 | 0.01805097 | 0.08267236 | 0.2580213 | 0.05349808 | 2009.724 | X70 | 9
4010 | 81253.68 | 97559.59 | 24.74082 | 0.06347312 | 1.543748 | 0.002055107 | 0.01557797 | 0.06701358 | 0.1079078 | 0.06676177 | 2014.307 | X70 | 9
4011 | 81185.86 | 94211.34 | 33.10996 | 0.05605376 | 1.598005 | 0.002065635 | 0.01197913 | 0.08551145 | 0.159947 | 0.03998727 | 2005.259 | X70 | 9
4012 | 81449.23 | 92449.58 | 32.73456 | 0.08212409 | 1.399598 | 0.005119266 | 0.01297961 | 0.01944992 | 0.1081151 | 0.05958473 | 2005.834 | X70 | 9
4013 | 78049.77 | 102593.4 | 30.76499 | 0.09715126 | 1.367077 | 0.00280839 | 0.01458546 | 0.08936935 | 0.21297 | 0.05940268 | 2011.583 | X70 | 9
4014 | 79787.72 | 93919.29 | 32.27314 | 0.03686409 | 1.255112 | 0.001633179 | 0.01798422 | 0.019832 | 0.3156615 | 0.04586219 | 2011.482 | X70 | 9
4015 | 80917.39 | 89944.39 | 30.19321 | 0.01757467 | 1.367276 | 0.001568185 | 0.01755764 | 0.05002786 | 0.1818145 | 0.01505633 | 2012.999 | X70 | 9
4016 | 78079.92 | 95948.24 | 29.27718 | 0.03910798 | 1.51754 | 0.003152233 | 0.01005208 | 0.01624548 | 0.1465677 | 0.04652122 | 2008.436 | X70 | 9
4017 | 83642.12 | 98531.46 | 29.06562 | 0.01630873 | 0.9051794 | 0.003183717 | 0.0123487 | 0.06721689 | 0.2261416 | 0.03657487 | 2008.111 | X70 | 9
4018 | 77441.67 | 95409.59 | 28.55399 | 0.07665844 | 1.23269 | 0.002430145 | 0.00860951 | 0.008105623 | 0.3445387 | 0.0716721 | 2012.289 | X70 | 9
4019 | 83946.08 | 92917.97 | 31.8007 | 0.04751017 | 1.258968 | 0.002957348 | 0.01764805 | 0.05295059 | 0.3374854 | 0.06078946 | 2008.473 | X70 | 9
4020 | 80895.63 | 98059.38 | 32.56083 | 0.04065451 | 0.6117435 | 0.002726931 | 0.01077333 | 0.05718374 | 0.06898497 | 0.06563476 | 2011.032 | X70 | 9
4021 | 81129.91 | 95759.78 | 30.92049 | 0.04883147 | 1.190959 | 0.003700679 | 0.01255234 | 0.05295588 | 0.3403572 | 0.06873044 | 2013.756 | X70 | 9
4022 | 79376.01 | 89243.49 | 29.22856 | 0.04432254 | 1.239927 | 0.001206392 | 0.01181094 | 0.02225431 | 0.005154428 | 0.04526565 | 2006.466 | X70 | 9
4023 | 81731.13 | 96097.21 | 26.26575 | 0.05814813 | 1.472052 | 0.003051782 | 0.01553342 | 0.03180848 | 0.1315572 | 0.06754968 | 2006.245 | X70 | 9
4024 | 80524.89 | 91246.16 | 29.28433 | 0.08158116 | 1.177854 | 0.001902033 | 0.01901682 | 0.0923718 | 0.2265634 | 0.04158572 | 2014.446 | X70 | 9
4025 | 81856.97 | 97151.3 | 34.22448 | 0.07755414 | 1.377547 | 0.003490757 | 0.01889633 | 0.03181646 | 0.01791662 | 0.03852763 | 2013.679 | X70 | 9
4026 | 79290.95 | 90324.41 | 30.46182 | 0.0266365 | 0.8976799 | 0.004420943 | 0.007833955 | 0.07575152 | 0.2268039 | 0.0559015 | 2006.466 | X70 | 9
4027 | 79615.31 | 100277.3 | 27.25824 | 0.01774398 | 0.708302 | 0.003705415 | 0.01121992 | 0.1224633 | 0.1110498 | 0.04513435 | 2009.271 | X70 | 9
4028 | 78442.52 | 93908.85 | 31.47934 | 0.06459499 | 1.203169 | 0.00357083 | 0.01266443 | 0.08307694 | 0.1749674 | 0.04410558 | 2012.102 | X70 | 9
4029 | 81627.49 | 104747.3 | 31.73353 | 0.06102891 | 1.295179 | 0.002661313 | 0.01587006 | 0.03992109 | 0.07887253 | 0.05137528 | 2009.248 | X70 | 9
4030 | 80609.53 | 98112.28 | 29.33261 | 0.01572976 | 1.015841 | 0.003967566 | 0.01392924 | 0.08941271 | 0.3795883 | 0.08469961 | 2005.91 | X70 | 9
4031 | 82944.85 | 94556.32 | 29.41704 | 0.07652498 | 1.462491 | 0.003893005 | 0.01175915 | 0.03603409 | 0.06732924 | 0.07044871 | 2012.128 | X70 | 9
4032 | 79112.37 | 88311.47 | 30.98924 | 0.02290107 | 0.8695814 | 0.00202176 | 0.0114606 | 0.05179148 | 0.2175925 | 0.09171932 | 2011.064 | X70 | 9
4033 | 78327.15 | 97702.01 | 29.74242 | 0.05044387 | 1.325476 | 0.002532659 | 0.0159252 | 0.06720366 | 0.2365672 | 0.02839953 | 2012.302 | X70 | 9
4034 | 80433.84 | 89643.02 | 31.34194 | 0.04899909 | 1.359542 | 0.004639118 | 0.01360572 | 0.03607156 | 0.1801928 | 0.09130954 | 2014.199 | X70 | 9
4035 | 81848.15 | 91223.55 | 28.65537 | 0.02946353 | 1.383072 | 0.003572021 | 0.01272509 | 0.02117434 | 0.2137702 | 0.08024736 | 2011.525 | X70 | 9
4036 | 81613.4 | 98429.29 | 31.85386 | 0.04244409 | 1.448837 | 0.001936228 | 0.01246731 | 0.1110763 | 0.2720195 | 0.07693195 | 2006.605 | X70 | 9
4037 | 77758.73 | 94703.17 | 29.88298 | 0.06863476 | 1.549443 | 0.003396523 | 0.01203722 | 0.02982749 | 0.084059 | 0.07018581 | 2011.6 | X70 | 9
4038 | 77838.42 | 90830.99 | 31.86109 | 0.06542436 | 1.425602 | 0.003625867 | 0.0149877 | 0.0741678 | 0.2038794 | 0.04663613 | 2006.287 | X70 | 9
4039 | 85009.53 | 97213.61 | 30.44809 | 0.04638296 | 1.635211 | 0.003513533 | 0.01115662 | 0.1090884 | 0.2349423 | 0.08773708 | 2010.049 | X70 | 9
4040 | 82448.11 | 92631.43 | 33.7317 | 0.04941816 | 1.47616 | 0.004181796 | 0.01574137 | 0.03355774 | 0.1979637 | 0.08929523 | 2013.861 | X70 | 9
4041 | 78595.91 | 92375.44 | 29.8415 | 0.07233438 | 1.607033 | 0.004987757 | 0.01033373 | 0.05689391 | 0.09790359 | 0.01854896 | 2012.398 | X70 | 9
4042 | 80642.13 | 92315.65 | 29.92132 | 0.02496965 | 1.374771 | 0.003858975 | 0.009249747 | 0.05861755 | 0.1808602 | 0.06962629 | 2015.109 | X70 | 9
4043 | 81196.73 | 94376.02 | 31.25596 | 0.04566602 | 1.38747 | 0.003489799 | 0.01788557 | 0.04760948 | 0.1345162 | 0.03338491 | 2009.607 | X70 | 9
4044 | 81145.28 | 101413.2 | 33.65859 | 0.02505595 | 1.249918 | 0.001881349 | 0.0126641 | 0.0723273 | 0.09394847 | 0.04861135 | 2010.105 | X70 | 9
4045 | 82132.75 | 103431.9 | 34.03959 | 0.08819065 | 1.259945 | 0.003805399 | 0.01399917 | 0.008538936 | 0.1495887 | 0.08433402 | 2006.423 | X70 | 9
4046 | 82654.38 | 96529.63 | 26.0975 | 0.0275141 | 1.551749 | 0.003318192 | 0.009926991 | 0.06033024 | 0.07296647 | 0.04259152 | 2006.848 | X70 | 9
4047 | 84011.53 | 100039 | 31.50628 | 0.06443299 | 1.019064 | 0.002592184 | 0.01475074 | 0.1122702 | 0.190596 | 0.05765913 | 2011.412 | X70 | 9
4048 | 81067.82 | 95904.34 | 33.36613 | 0.05637904 | 1.424986 | 0.004021492 | 0.01179573 | 0.04726949 | 0.2686578 | 0.04989326 | 2013.632 | X70 | 9
4049 | 79731.13 | 91944.75 | 29.65627 | 0.0354917 | 1.197112 | 0.003500076 | 0.009867538 | 0.007306688 | 0.3005704 | 0.06217614 | 2013.46 | X70 | 9
4050 | 80542.39 | 99425.05 | 28.86585 | 0.0006691901 | 1.431847 | 0.002108814 | 0.009371914 | 0.07973749 | 0.1606083 | 0.06862844 | 2012.013 | X70 | 9
4051 | 80884.4 | 101525.5 | 35.15392 | 0.06992527 | 1.293379 | 0.002558081 | 0.01393864 | 0.02795695 | 0.01779556 | 0.04837682 | 2010.899 | X70 | 9
4052 | 78183.19 | 99904.66 | 31.71358 | 0.05806662 | 1.3032 | 0.002153007 | 0.01535109 | 0.07869443 | 0.2248911 | 0.08365777 | 2011.103 | X70 | 9
4053 | 78853.24 | 87710.54 | 31.56754 | 0.0530949 | 1.347038 | 0.004442468 | 0.01649106 | 0.02370186 | 0.3150856 | 0.08324856 | 2006.672 | X70 | 9
4054 | 81292.58 | 95404.19 | 29.73227 | 0.08654382 | 1.33595 | 0.00324022 | 0.01342444 | 0.1184898 | 0.2967182 | 0.05919269 | 2008.88 | X70 | 9
4055 | 79337.83 | 93410.17 | 29.40458 | 0.04932011 | 1.245425 | 0.002453043 | 0.01153963 | 0.09363275 | 0.1008902 | 0.06058968 | 2011.407 | X70 | 9
4056 | 79846.56 | 93442.9 | 31.06548 | 0.05329865 | 1.239587 | 0.001718462 | 0.01192767 | 0.01619608 | 0.3276618 | 0.04995028 | 2006.645 | X70 | 9
4057 | 80033.87 | 96343.33 | 28.89815 | 0.04316196 | 1.392336 | 0.003029891 | 0.0109011 | 0.08857714 | 0.1027192 | 0.07813686 | 2012.473 | X70 | 9
4058 | 82134.95 | 91430.76 | 32.27455 | 0.05933917 | 1.503929 | 0.00403132 | 0.0144516 | 0.0912273 | 0.2176416 | 0.09263148 | 2010.509 | X70 | 9
4059 | 80553.48 | 90742.59 | 28.94805 | 0.04199835 | 1.494293 | 0.00397776 | 0.01520681 | 0.03796435 | 0.04707377 | 0.05116781 | 2013.93 | X70 | 9
4060 | 85651.77 | 93269 | 26.569 | 0.06445281 | 1.140949 | 0.004651143 | 0.01120788 | 0.09344946 | 0.09616078 | 0.06754186 | 2017.227 | X70 | 9
4061 | 79283.34 | 95162.43 | 32.25612 | 0.04265785 | 1.371056 | 0.002936661 | 0.01126725 | 0.04982578 | 0.2540151 | 0.05144488 | 2008.304 | X70 | 9
4062 | 80158.33 | 101478.1 | 32.04539 | 0.05389444 | 1.223975 | 0.002978453 | 0.01398488 | 0.08700388 | 0.07876168 | 0.04628308 | 2011.48 | X70 | 9
4063 | 81795.8 | 101073.4 | 34.20227 | 0.03941617 | 1.264032 | 0.0007575816 | 0.01018742 | 0.1039537 | 0.2856205 | 0.04103277 | 2012.461 | X70 | 9
4064 | 83336.82 | 93468.58 | 29.31063 | 0.04541097 | 1.353984 | 0.002595915 | 0.01297178 | 0.1039004 | 0.1147584 | 0.04228477 | 2009.626 | X70 | 9
4065 | 82774.68 | 101257 | 31.44894 | 0.05350877 | 1.513511 | 0.003449979 | 0.01019555 | 0.07837753 | 0.06347998 | 0.06890897 | 2005.875 | X70 | 9
4066 | 78599.95 | 91874.36 | 29.47717 | 0.03891203 | 1.128645 | 0.003923641 | 0.01680644 | 0.05347499 | 0.1650619 | 0.03868476 | 2008.262 | X70 | 9
4067 | 79102.76 | 95738.18 | 33.08358 | 0.03628202 | 1.250068 | 0.003443659 | 0.01232101 | 0.07695333 | 0.1266446 | 0.07092374 | 2015.209 | X70 | 9
4068 | 82985.01 | 100725.4 | 30.68245 | 0.05803018 | 1.442547 | 0.002604666 | 0.01236984 | 0.1042344 | 0.1077159 | 0.05351229 | 2011.265 | X70 | 9
4069 | 77888.44 | 94861.57 | 32.35858 | 0.04567338 | 1.028212 | 0.002412329 | 0.01721123 | 0.03987381 | 0.2068171 | 0.05373921 | 2016.811 | X70 | 9
4070 | 80951.35 | 100473.3 | 30.86526 | 0.01525461 | 0.8941717 | 0.002987394 | 0.01413692 | 0.1471399 | 0.1812993 | 0.04221815 | 2009.722 | X70 | 9
4071 | 81101.46 | 101651.4 | 26.30563 | 0.07637845 | 1.135105 | 0.003814385 | 0.009537942 | 0.07195936 | 0.1235019 | 0.04147231 | 2014.849 | X70 | 9
4072 | 84519.78 | 98690.13 | 27.44849 | 0.04303592 | 1.362581 | 0.001936196 | 0.02009592 | 0.01494571 | 0.1416102 | 0.05388722 | 2012.885 | X70 | 9
4073 | 82606.8 | 99939.67 | 26.7423 | 0.0355416 | 1.478681 | 1.894834e-05 | 0.0160822 | 0.04064332 | 0.08875772 | 0.05630383 | 2011.724 | X70 | 9
4074 | 82579.09 | 96370.03 | 28.49206 | 0.04104717 | 1.571946 | 0.002674111 | 0.02181983 | 0.0285306 | 0.1420017 | 0.06039998 | 2005.667 | X70 | 9
4075 | 81446.13 | 94900.67 | 31.43541 | 0.0656876 | 0.9157538 | 0.002597361 | 0.0133644 | 0.03438729 | 0.3308168 | 0.05302685 | 2011.145 | X70 | 9
4076 | 78885.77 | 94281.81 | 29.59332 | 0.07726746 | 1.465298 | 0.002601168 | 0.01520976 | 0.05665723 | 0.09630543 | 0.03917986 | 2016.179 | X70 | 9
4077 | 81407.85 | 94840.53 | 28.70303 | 0.05848337 | 1.079333 | 0.001791807 | 0.01537619 | 0.08458227 | 0.1698285 | 0.03686123 | 2014.427 | X70 | 9
4078 | 81004.37 | 103552.9 | 30.01146 | 0.06201923 | 1.345411 | 0.00417574 | 0.01543043 | 0.03873646 | 0.350488 | 0.03506383 | 2017.25 | X70 | 9
4079 | 79078.76 | 89302.83 | 28.34202 | 0.05191672 | 1.03172 | 0.002829717 | 0.0165033 | 0.04181263 | 0.1758319 | 0.04470105 | 2011.854 | X70 | 9
4080 | 80226.31 | 95497.78 | 31.60128 | 0.006278619 | 1.157408 | 0.003244537 | 0.01164288 | 0.05296681 | 0.0626813 | 0.06337253 | 2013.682 | X70 | 9
4081 | 83549.71 | 89943.93 | 33.6409 | 0.0247492 | 1.449971 | 0.003585216 | 0.01448956 | 0.08725162 | 0.2047468 | 0.0439823 | 2012.332 | X70 | 9
4082 | 83366.54 | 99070.06 | 30.40701 | 0.06335219 | 1.325548 | 0.002788067 | 0.01300969 | 0.07296883 | 0.2122302 | 0.0640718 | 2009.859 | X70 | 9
4083 | 83726.96 | 96106.12 | 30.96732 | 0.05846019 | 1.437647 | 0.001905859 | 0.01281433 | 0.05916691 | 0.1479719 | 0.05880215 | 2014.077 | X70 | 9
4084 | 80673.7 | 98341.06 | 30.11927 | 0.008295815 | 1.257833 | 0.005191232 | 0.01241788 | 0.08304054 | 0.1663862 | 0.05889472 | 2009.821 | X70 | 9
4085 | 79034.48 | 90366.81 | 30.43844 | 0.05183265 | 1.103081 | 0.003294018 | 0.01397117 | 0.07274592 | 0.2456279 | 0.0542553 | 2014.736 | X70 | 9
4086 | 81578.22 | 95186.41 | 30.83029 | 0.08430067 | 1.572465 | 0.002042126 | 0.01152111 | 0.04072896 | 0.1789407 | 0.0459249 | 2008.129 | X70 | 9
4087 | 81096.32 | 97039.32 | 30.33322 | 0.05456238 | 1.117412 | 0.005706204 | 0.0144163 | 0.01184859 | 0.2147141 | 0.04319302 | 2013.789 | X70 | 9
4088 | 81007.01 | 97364.31 | 30.54252 | 0.03158171 | 1.305348 | 0.001204839 | 0.01027934 | 0.01173399 | 0.2173405 | 0.08429474 | 2012.441 | X70 | 9
4089 | 78813.6 | 91328.04 | 25.84838 | 0.02433955 | 1.543467 | 0.005036174 | 0.01016874 | 0.02683009 | 0.1196628 | 0.03876277 | 2009.603 | X70 | 9
4090 | 81920.91 | 90835.63 | 31.14811 | 0.04968862 | 1.447086 | 0.004465851 | 0.01580181 | 0.02554797 | 0.2187294 | 0.08494686 | 2010.365 | X70 | 9
4091 | 78744.68 | 86321.38 | 28.83759 | 0.07358209 | 1.525428 | 0.004049132 | 0.01460266 | 0.05505659 | 0.2572456 | 0.06558541 | 2011.179 | X70 | 9
4092 | 81686.69 | 98141.07 | 31.74081 | 0.08998529 | 1.333109 | 0.005712855 | 0.01655016 | 0.1459002 | 0.295409 | 0.05977054 | 2014.481 | X70 | 9
4093 | 80144.4 | 95209.54 | 27.29613 | 0.04671352 | 1.177899 | 0.003353702 | 0.0118247 | 0.09056229 | 0.4497836 | 0.05567698 | 2005.701 | X70 | 9
4094 | 78043.27 | 92935.78 | 24.39813 | 0.04536523 | 1.210536 | 0.002915486 | 0.01320241 | 0.01170154 | 0.3266391 | 0.03611213 | 2013.181 | X70 | 9
4095 | 81444.83 | 90732.81 | 31.04732 | 0.06859228 | 1.605751 | 0.002950046 | 0.008194834 | 0.04883102 | 0.239764 | 0.06863845 | 2012.403 | X70 | 9
4096 | 78622.22 | 105364.6 | 25.29204 | 0.01649805 | 1.220271 | 0.004815657 | 0.01124902 | 0.04458925 | 0.1352176 | 0.0455048 | 2010.473 | X70 | 9
4097 | 81877.86 | 95629.71 | 31.33726 | 0.04285725 | 1.518771 | 0.001866293 | 0.009293914 | 0.04493025 | 0.1976038 | 0.04363297 | 2010.424 | X70 | 9
4098 | 85209.94 | 95489.14 | 34.09134 | 0.08981677 | 1.2417 | 0.002430809 | 0.008502923 | 0.07697366 | 0.2052757 | 0.06551171 | 2011.602 | X70 | 9
4099 | 80643.7 | 86999.04 | 28.03755 | 0.02562316 | 1.166857 | 0.002769158 | 0.01314879 | 0.09339884 | 0.2767324 | 0.06872544 | 2012.028 | X70 | 9
4100 | 82694.85 | 97314.19 | 27.52969 | 0.04578622 | 0.9255855 | 0.004127579 | 0.01474509 | 0.0230617 | 0.1620835 | 0.06487949 | 2011.378 | X70 | 9
4101 | 82161.03 | 91237.93 | 32.70898 | 0.06519018 | 1.146454 | 0.00126169 | 0.01504416 | 0.1829811 | 0.1006073 | 0.06433012 | 2014.886 | X70 | 9
4102 | 80117.13 | 94246.03 | 30.6285 | 0.05565409 | 1.386806 | 0.00469936 | 0.0110066 | 0.06658227 | 0.3263525 | 0.06102248 | 2011.591 | X70 | 9
4103 | 81118.99 | 104419.1 | 32.72594 | 0.06433847 | 1.373412 | 0.002065689 | 0.008955935 | 0.03434246 | 0.2028498 | 0.0578087 | 2010.802 | X70 | 9
4104 | 77859.23 | 94358.62 | 29.29484 | 0.1000447 | 1.363753 | 0.003018319 | 0.01005011 | 0.01716263 | 0.5099079 | 0.07939184 | 2013.809 | X70 | 9
4105 | 81777.35 | 93164.86 | 27.61147 | 0.02032395 | 1.24462 | 0.002520969 | 0.01119512 | 0.1443538 | 0.1584536 | 0.05913359 | 2007.203 | X70 | 9
4106 | 80078.83 | 92949.19 | 30.63328 | 0.04915492 | 1.237572 | 0.003566934 | 0.01237577 | 0.04442469 | 0.1782559 | 0.0404903 | 2010.107 | X70 | 9
4107 | 78906.9 | 99730.99 | 30.86353 | 0.07149645 | 1.604718 | 0.002124462 | 0.01082985 | 0.03726906 | 0.06330358 | 0.06165623 | 2010.823 | X70 | 9
4108 | 80470.14 | 99998.94 | 28.77055 | 0.03552755 | 0.8167648 | 0.001677706 | 0.008548358 | 0.009080747 | 0.1411956 | 0.03066298 | 2005.584 | X70 | 9
4109 | 78502.9 | 89560.51 | 27.90317 | 0.03612751 | 1.259961 | 0.003038311 | 0.01167795 | 0.101494 | 0.2737476 | 0.05349583 | 2009.189 | X70 | 9
4110 | 83721.5 | 90309.61 | 29.946 | 0.09152315 | 0.9419304 | 0.002497236 | 0.01054619 | 0.06177427 | 0.07477645 | 0.08428992 | 2014.181 | X70 | 9
4111 | 78871.01 | 93034.38 | 29.66271 | 0.07028143 | 1.551994 | 0.004115733 | 0.01350499 | 0.007154158 | 0.176908 | 0.07250879 | 2011.618 | X70 | 9
4112 | 78429.02 | 98254.17 | 29.93891 | 0.04462636 | 1.401123 | 0.002643199 | 0.01301232 | 0.08340154 | 0.1041521 | 0.04737432 | 2005.201 | X70 | 9
4113 | 83139.98 | 92365.5 | 28.7132 | 0.0503005 | 1.161626 | 0.002759948 | 0.0119674 | 0.0808074 | 0.2054099 | 0.04874146 | 2009.482 | X70 | 9
4114 | 81707.17 | 89784.97 | 32.84662 | 0.05858346 | 1.547897 | 0.004039239 | 0.01381243 | 0.05377696 | 0.3319483 | 0.07382139 | 2010.572 | X70 | 9
4115 | 81485.52 | 96966.68 | 31.67288 | 0.08228037 | 0.9354685 | 0.003485153 | 0.01222686 | 0.01722343 | 0.07880563 | 0.08938028 | 2014.148 | X70 | 9
4116 | 85356.52 | 101676.6 | 30.5613 | 0.07333646 | 1.302821 | 0.003200512 | 0.01420143 | 0.0911799 | 0.2319746 | 0.0507692 | 2010.541 | X70 | 9
4117 | 81147.42 | 88058.82 | 28.37734 | 0.06353072 | 1.552405 | 0.002575229 | 0.007821227 | 0.052364 | 0.0883011 | 0.05275161 | 2010.43 | X70 | 9
4118 | 80852.83 | 92403.49 | 25.84548 | 0.02330713 | 1.323352 | 0.003810027 | 0.01136197 | 0.007767625 | 0.007769833 | 0.1004094 | 2017.959 | X70 | 9
4119 | 80282.06 | 90490.73 | 28.83739 | 0.0459479 | 0.9443566 | 0.00284981 | 0.01269295 | 0.07352576 | 0.2270416 | 0.05730161 | 2007.44 | X70 | 9
4120 | 77776.23 | 101363.9 | 27.16113 | 0.05725725 | 1.31918 | 0.003236803 | 0.01850295 | 0.01576789 | 0.1665416 | 0.06456384 | 2008.97 | X70 | 9
4121 | 81399.63 | 109402.2 | 29.2735 | 0.01436058 | 1.38803 | 0.001435031 | 0.01224238 | 0.1046984 | 0.2567449 | 0.07143149 | 2011.554 | X70 | 9
4122 | 80911.99 | 93976.8 | 33.18561 | 0.06073581 | 1.273004 | 0.003915123 | 0.0115829 | 0.03751801 | 0.1748607 | 0.02633509 | 2007.151 | X70 | 9
4123 | 81774.14 | 99794.04 | 28.66333 | 0.06466694 | 1.536915 | 0.00420964 | 0.01454127 | 0.08815137 | 0.225716 | 0.07092539 | 2010.673 | X70 | 9
4124 | 78994.29 | 90060.88 | 29.57067 | 0.0348873 | 1.414604 | 0.004382602 | 0.01492265 | 0.04472833 | 0.1709701 | 0.0660625 | 2005.038 | X70 | 9
4125 | 84180.18 | 99157.57 | 33.52196 | 0.04642998 | 0.8884493 | 0.002928129 | 0.01724828 | 0.01016503 | 0.1631461 | 0.05828233 | 2015.518 | X70 | 9
4126 | 78796.55 | 96415.8 | 31.14553 | 0.02469467 | 1.456157 | 0.004543505 | 0.01335212 | 0.05631711 | 0.1293429 | 0.04339707 | 2011.709 | X70 | 9
4127 | 81427.09 | 93794.45 | 30.30842 | 0.03593474 | 1.216514 | 0.004386236 | 0.01382175 | 0.04022576 | 0.282098 | 0.0585817 | 2005.734 | X70 | 9
4128 | 80667.05 | 102152.5 | 29.81328 | 0.04767147 | 0.9832643 | 0.002986638 | 0.01252522 | 0.03849754 | 0.03248937 | 0.09553938 | 2015.737 | X70 | 9
4129 | 79491.93 | 103071 | 30.35381 | 0.05532705 | 1.433778 | 0.00358024 | 0.01471773 | 0.05564176 | 0.07760635 | 0.0588458 | 2011.385 | X70 | 9
4130 | 79586.9 | 94077.05 | 26.15021 | 0.07542092 | 1.213238 | 0.003210268 | 0.01629058 | 0.1361689 | 0.09871757 | 0.06170771 | 2013.433 | X70 | 9
4131 | 82322.95 | 95596.35 | 29.98597 | 0.06204753 | 1.574374 | 0.00261731 | 0.008117729 | 0.06118976 | 0.2021788 | 0.0559268 | 2005.971 | X70 | 9
4132 | 79531.96 | 95551.96 | 27.0445 | 0.07702587 | 1.141087 | 0.001240298 | 0.01132073 | 0.1088189 | 0.05552807 | 0.04284073 | 2010.064 | X70 | 9
4133 | 84349.73 | 98926.98 | 31.76311 | 0.07363084 | 1.46075 | 0.002275888 | 0.01058378 | 0.02746612 | 0.1999544 | 0.04034308 | 2006.728 | X70 | 9
4134 | 78405.71 | 98559.18 | 32.89031 | 0.0846874 | 1.221653 | 0.001710298 | 0.01648785 | 0.1144603 | 0.0927758 | 0.07822624 | 2009.085 | X70 | 9
4135 | 82342.81 | 96234.91 | 30.81322 | 0.03522537 | 1.629308 | 0.00160334 | 0.01349979 | 0.07953219 | 0.1287541 | 0.0656011 | 2010.194 | X70 | 9
4136 | 79490.64 | 95225.2 | 31.69412 | 0.08886225 | 1.356065 | 0.002072572 | 0.01430565 | 0.1368115 | 0.02274859 | 0.02959257 | 2010.507 | X70 | 9
4137 | 80503.32 | 92284.7 | 28.8128 | 0.1114793 | 1.018793 | 0.002421747 | 0.01195823 | 0.00979552 | 0.2733263 | 0.04756954 | 2009.099 | X70 | 9
4138 | 78598.81 | 99575.81 | 30.88208 | 0.06136324 | 1.072521 | 0.002032614 | 0.01655409 | 0.06599051 | 0.1149638 | 0.08446167 | 2010.05 | X70 | 9
4139 | 81262.4 | 91870.2 | 30.26265 | 0.05673215 | 1.32333 | 0.00419602 | 0.01512249 | 0.07007095 | 0.2527703 | 0.09128286 | 2011.244 | X70 | 9
4140 | 78459.66 | 87623.57 | 30.39441 | 0.0696921 | 1.087887 | 0.004522438 | 0.008780429 | 0.0063408 | 0.1520463 | 0.04724367 | 2011.453 | X70 | 9
4141 | 81536.93 | 100396.3 | 30.3362 | 0.04112661 | 1.111723 | 0.003782778 | 0.01398886 | 0.05818409 | 0.1837725 | 0.05116886 | 2008.547 | X70 | 9
4142 | 80240.13 | 95919.7 | 27.34604 | 0.05298393 | 1.229949 | 0.003978479 | 0.01079748 | 0.04603483 | 0.008223286 | 0.06886852 | 2009.321 | X70 | 9
4143 | 80403.21 | 98484.17 | 33.56966 | 0.02271476 | 1.196007 | 0.004124148 | 0.01518573 | 0.01598011 | 0.1533804 | 0.08841187 | 2014.627 | X70 | 9
4144 | 80687 | 90445.53 | 30.33267 | 0.06126037 | 1.489473 | 0.005478534 | 0.01459407 | 0.08550352 | 0.1173724 | 0.0723946 | 2012.687 | X70 | 9
4145 | 81100.53 | 91717.72 | 27.33542 | 0.03702024 | 1.241265 | 0.003231125 | 0.01262208 | 0.05223015 | 0.08517051 | 0.03595649 | 2013.666 | X70 | 9
4146 | 81441.81 | 95429.92 | 30.76515 | 0.03621218 | 1.030867 | 0.002850769 | 0.01606548 | 0.05674505 | 0.03157737 | 0.04078175 | 2008.27 | X70 | 9
4147 | 83833.83 | 93223.39 | 30.49669 | 0.05198191 | 1.207159 | 0.002679236 | 0.01300778 | 0.0451493 | 0.05726542 | 0.08394938 | 2012.898 | X70 | 9
4148 | 80398.96 | 99233.6 | 31.13446 | 0.05154711 | 1.407141 | 0.00256677 | 0.008781816 | 0.03841968 | 0.1513706 | 0.05385506 | 2009.211 | X70 | 9
4149 | 81665.31 | 101220.8 | 31.88259 | 0.05799694 | 1.476185 | 0.002736362 | 0.01359124 | 0.01995257 | 0.1358056 | 0.04685186 | 2012.176 | X70 | 9
4150 | 82029.83 | 95039.8 | 32.07257 | 0.05302406 | 1.398648 | 0.0009652011 | 0.01516368 | 0.0654961 | 0.2278004 | 0.05021204 | 2011.064 | X70 | 9
4151 | 82918.01 | 103558.9 | 32.98485 | 0.05541293 | 0.8464035 | 0.002780545 | 0.0164468 | 0.07896436 | 0.1941236 | 0.0662705 | 2007.955 | X70 | 9
4152 | 81081.81 | 96676.05 | 32.60409 | 0.06277787 | 1.386954 | 0.001892969 | 0.01529985 | 0.05988864 | 0.1867065 | 0.04746901 | 2009.544 | X70 | 9
4153 | 82197.2 | 88965.48 | 31.45068 | 0.07066074 | 1.406801 | 0.00356164 | 0.01221235 | 0.05844167 | 0.01201937 | 0.08592777 | 2010.471 | X70 | 9
4154 | 81759.74 | 92807.77 | 29.92423 | 0.06567697 | 1.599444 | 0.003626182 | 0.01235012 | 0.09068569 | 0.1543871 | 0.08773599 | 2014.445 | X70 | 9
4155 | 81336.97 | 92659.76 | 30.32905 | 0.073427 | 0.7187739 | 0.002002114 | 0.008967153 | 0.06637462 | 0.138309 | 0.08258148 | 2005.383 | X70 | 9
4156 | 77870.38 | 92832.22 | 31.77959 | 0.06010677 | 1.007714 | 0.003918042 | 0.009141292 | 0.1150923 | 0.1636495 | 0.09194251 | 2006.37 | X70 | 9
4157 | 79086.49 | 96919.28 | 30.69105 | 0.02698168 | 1.032738 | 0.001615647 | 0.01583161 | 0.1334257 | 0.004427565 | 0.06966682 | 2007.028 | X70 | 9
4158 | 79730.37 | 94246.78 | 30.45462 | 0.07405822 | 0.6341912 | 0.003156646 | 0.01617379 | 0.07898782 | 0.1563808 | 0.05344537 | 2009.222 | X70 | 9
4159 | 80162 | 92169.82 | 32.45914 | 0.06855951 | 1.399711 | 0.004276418 | 0.01623686 | 0.03263799 | 0.1909703 | 0.05971567 | 2008.402 | X70 | 9
4160 | 81110.23 | 96627.27 | 30.68823 | 0.04247757 | 1.341205 | 0.005129298 | 0.01252704 | 0.01694002 | 0.2157539 | 0.04704115 | 2014.811 | X70 | 9
4161 | 78555.28 | 99110.81 | 34.01192 | 0.06113242 | 1.297356 | 0.002920923 | 0.0109022 | 0.005725024 | 0.0438025 | 0.06606504 | 2011.431 | X70 | 9
4162 | 81342.86 | 96764.91 | 29.78616 | 0.08434859 | 1.10486 | 0.003224309 | 0.01054807 | 0.047028 | 0.2827 | 0.02235305 | 2010.298 | X70 | 9
4163 | 79023.55 | 106870.5 | 30.341 | 0.0677484 | 1.2119 | 0.002655879 | 0.01613367 | 0.07824274 | 0.045827 | 0.04690668 | 2013.007 | X70 | 9
4164 | 79605.77 | 101411.9 | 30.34108 | 0.04333429 | 0.8237319 | 0.002670153 | 0.01097716 | 0.05422344 | 0.1588547 | 0.0602717 | 2008.607 | X70 | 9
4165 | 80306.22 | 94280.93 | 31.41836 | 0.02460207 | 1.633796 | 0.004117283 | 0.007582684 | 0.04106888 | 0.2161426 | 0.04861094 | 2011.597 | X70 | 9
4166 | 78990.74 | 92175.07 | 31.78329 | 0.05470919 | 1.380497 | 0.003346651 | 0.009950657 | 0.102665 | 0.0838887 | 0.03651683 | 2010.45 | X70 | 9
4167 | 78954.44 | 103113.7 | 34.6342 | 0.05959239 | 1.484441 | 0.004407412 | 0.01045558 | 0.0276422 | 0.219284 | 0.05269321 | 2009.839 | X70 | 9
4168 | 80598.03 | 90097.01 | 33.42715 | 0.02926961 | 1.116708 | 0.002670923 | 0.01205767 | 0.1208929 | 0.1238729 | 0.03837221 | 2012.365 | X70 | 9
4169 | 80838.31 | 92968.43 | 30.44526 | 0.03748775 | 1.119979 | 0.003659781 | 0.01894616 | 0.06354934 | 0.1679851 | 0.08944924 | 2013.894 | X70 | 9
4170 | 77932.88 | 96287.25 | 30.71323 | 0.03443003 | 1.432869 | 0.001852763 | 0.01672406 | 0.06578371 | 0.1157971 | 0.03773612 | 2009.26 | X70 | 9
4171 | 78490.84 | 95925.86 | 33.25598 | 0.05345664 | 1.368873 | 0.003706135 | 0.01380717 | 0.06540332 | 0.3267278 | 0.1051025 | 2007.408 | X70 | 9
4172 | 79346.47 | 95245.2 | 29.55564 | 0.04577269 | 1.176532 | 0.004740721 | 0.0142082 | 0.06371385 | 0.1195537 | 0.05570671 | 2013.683 | X70 | 9
4173 | 79113.15 | 88445.32 | 27.36606 | 0.0594431 | 1.246311 | 0.002861262 | 0.01036361 | 0.05214917 | 0.02420891 | 0.03382546 | 2012.045 | X70 | 9
4174 | 76604.79 | 94313.25 | 30.07834 | 0.07335205 | 1.452458 | 0.002350556 | 0.01040205 | 0.04046982 | 0.2157426 | 0.08056342 | 2010.888 | X70 | 9
4175 | 81215.22 | 93159.88 | 31.48238 | 0.07443756 | 1.225898 | 0.003255164 | 0.01605392 | 0.01100343 | 0.1729938 | 0.0682317 | 2012.961 | X70 | 9
4176 | 82731.22 | 94460.26 | 32.17173 | 0.03664931 | 1.024712 | 0.002730324 | 0.008132829 | 0.04487635 | 0.1640626 | 0.07699093 | 2009.911 | X70 | 9
4177 | 79067.75 | 98882.9 | 31.69868 | 0.0447856 | 1.264361 | 0.002619092 | 0.01281626 | 0.08213629 | 0.3148322 | 0.03835122 | 2006.895 | X70 | 9
4178 | 80051.94 | 99868.26 | 28.05249 | 0.04193349 | 1.351955 | 0.003064507 | 0.01033599 | 0.0261388 | 0.2149951 | 0.062096 | 2013.461 | X70 | 9
4179 | 80722.86 | 94966.05 | 31.84537 | 0.02270423 | 1.371594 | 0.002577282 | 0.01302448 | 0.06631403 | 0.2050501 | 0.03968353 | 2009.645 | X70 | 9
4180 | 81717.95 | 98548.95 | 29.70737 | 0.019007 | 1.089287 | 0.003001404 | 0.01410407 | 0.05823501 | 0.1399503 | 0.06324778 | 2012.762 | X70 | 9
4181 | 82221.85 | 97604.86 | 30.73598 | 0.09991053 | 1.636446 | 0.001946565 | 0.01332796 | 0.06456996 | 0.1615139 | 0.03721871 | 2010.257 | X70 | 9
4182 | 78264.26 | 91398.82 | 28.71385 | 0.08017895 | 1.307107 | 0.002537368 | 0.0160774 | 0.08485843 | 0.21888 | 0.07998091 | 2011.468 | X70 | 9
4183 | 80898.89 | 95506.31 | 31.01678 | 0.009320641 | 1.20204 | 0.003630754 | 0.01442059 | 0.07629804 | 0.1272056 | 0.0376714 | 2007.829 | X70 | 9
4184 | 81998.94 | 95407.63 | 26.77496 | 0.07973868 | 1.300324 | 0.002366192 | 0.0139433 | 0.07465089 | 0.2252487 | 0.05878275 | 2016.183 | X70 | 9
4185 | 84477.84 | 100094.7 | 28.88535 | 0.06261806 | 1.625631 | 0.001648631 | 0.01805064 | 0.09360454 | 0.05866527 | 0.06655879 | 2012.872 | X70 | 9
4186 | 82196.29 | 99175.81 | 30.75735 | 0.1007982 | 1.365143 | 0.002118202 | 0.0115452 | 0.03430781 | 0.15615 | 0.06544205 | 2012.437 | X70 | 9
4187 | 80723.54 | 96078.56 | 30.51135 | 0.0303632 | 1.20491 | 0.004672465 | 0.01447499 | 0.05477006 | 0.1036653 | 0.04483054 | 2011.514 | X70 | 9
4188 | 80273.02 | 91780.31 | 31.01342 | 0.06538685 | 1.162577 | 0.004447401 | 0.01341409 | 0.1214512 | 0.09117305 | 0.07161463 | 2012.117 | X70 | 9
4189 | 78233.28 | 95873.32 | 30.78958 | 0.06566696 | 0.9680062 | 0.002465913 | 0.01253337 | 0.07165323 | 0.1943908 | 0.06131626 | 2014.836 | X70 | 9
4190 | 81472.36 | 88010 | 30.31734 | 0.03031345 | 1.219283 | 0.001207739 | 0.01410629 | 0.096132 | 0.1289851 | 0.03120869 | 2011.644 | X70 | 9
4191 | 78401.88 | 94551.26 | 32.46799 | 0.08016515 | 1.252348 | 0.001186164 | 0.01327308 | 0.07358494 | 0.2466285 | 0.07938761 | 2008.241 | X70 | 9
4192 | 81920.74 | 95470.79 | 31.09041 | 0.05032541 | 1.157626 | 0.002773969 | 0.01414891 | 0.07022548 | 0.1494516 | 0.03759134 | 2013.436 | X70 | 9
4193 | 81544.25 | 98672.41 | 31.04652 | 0.08096214 | 1.360738 | 0.004363333 | 0.01102245 | 0.05517961 | 0.2632626 | 0.05590176 | 2009.442 | X70 | 9
4194 | 81342.89 | 94407.04 | 30.16749 | 0.04051121 | 1.520813 | 0.003364628 | 0.008565305 | 0.1136752 | 0.1269868 | 0.05355256 | 2015.433 | X70 | 9
4195 | 77780.23 | 96345.34 | 29.41956 | 0.048754 | 1.003768 | 0.003829732 | 0.01555754 | 0.04753944 | 0.02891194 | 0.05724243 | 2009.941 | X70 | 9
4196 | 78732.01 | 99850.63 | 30.82263 | 0.0671924 | 0.978247 | 0.004671959 | 0.0154098 | 0.01073928 | 0.2121659 | 0.04429108 | 2006.816 | X70 | 9
4197 | 81993.25 | 93895.96 | 32.06433 | 0.05156974 | 1.46687 | 0.003018358 | 0.01320135 | 0.09814342 | 0.1411243 | 0.0925583 | 2014.596 | X70 | 9
4198 | 81481.5 | 98566.27 | 33.1628 | 0.06404965 | 1.591976 | 0.00251143 | 0.01281278 | 0.09061055 | 0.1333092 | 0.03536439 | 2009.243 | X70 | 9
4199 | 81288.36 | 92483.58 | 30.27661 | 0.03171678 | 1.342239 | 0.003654308 | 0.01613065 | 0.05750888 | 0.2511057 | 0.0585935 | 2007.486 | X70 | 9
4200 | 79980.68 | 93623.53 | 32.17334 | 0.05222633 | 1.271534 | 0.002511236 | 0.01402513 | 0.1191393 | 0.1231331 | 0.0704623 | 2011.912 | X70 | 9
4201 | 83918.58 | 94791.07 | 28.34189 | 0.05468747 | 1.531499 | 0.002612689 | 0.0101066 | 0.0008589299 | 0.002037172 | 0.05885115 | 2008.062 | X70 | 9
4202 | 81667.57 | 92778.68 | 31.94171 | 0.04989679 | 1.417744 | 0.004415853 | 0.01068365 | 0.04960664 | 0.1521028 | 0.05603335 | 2011.133 | X70 | 9
4203 | 79805.88 | 101878.8 | 30.66374 | 0.08646069 | 1.434166 | 0.003262288 | 0.01766272 | 0.003574638 | 0.2618249 | 0.07042515 | 2008.914 | X70 | 9
4204 | 79943.06 | 90419.49 | 30.43057 | 0.07343862 | 1.52622 | 0.001599515 | 0.01435274 | 0.08465948 | 0.1605314 | 0.07479261 | 2009.869 | X70 | 9
4205 | 79858.49 | 91672.93 | 30.72804 | 0.05929751 | 1.294054 | 0.003371506 | 0.01520861 | 0.06601645 | 0.08137364 | 0.05295511 | 2007.389 | X70 | 9
4206 | 80101.25 | 96814.51 | 30.83114 | 0.02307878 | 1.212656 | 0.0005262695 | 0.01365951 | 0.07777465 | 0.1529006 | 0.0785437 | 2011.841 | X70 | 9
4207 | 80144.9 | 90854.82 | 30.93005 | 0.0582874 | 1.492473 | 0.003323622 | 0.01482512 | 0.005020465 | 0.1566932 | 0.07235121 | 2011.027 | X70 | 9
4208 | 78294.84 | 98467.68 | 32.41413 | 0.05889167 | 1.363721 | 0.001269615 | 0.009580694 | 0.03314725 | 0.185579 | 0.06578672 | 2011.824 | X70 | 9
4209 | 81836.66 | 99490.12 | 33.52863 | 0.08254708 | 1.236057 | 0.003191415 | 0.01426998 | 0.08213475 | 0.1920906 | 0.05754926 | 2011.538 | X70 | 9
4210 | 84218.34 | 95882.61 | 31.09505 | 0.03723482 | 1.460796 | 0.002709847 | 0.01642333 | 0.08909151 | 0.3061308 | 0.06322056 | 2011.915 | X70 | 9
4211 | 83412.8 | 91927.58 | 30.78933 | 0.07934193 | 1.221227 | 0.002360379 | 0.01322243 | 0.09371657 | 0.0931808 | 0.043088 | 2014.906 | X70 | 9
4212 | 81983.75 | 101872.9 | 27.40439 | 0.0617699 | 1.271369 | 0.003614721 | 0.01790806 | 0.03246224 | 0.07494149 | 0.07563822 | 2010.469 | X70 | 9
4213 | 82505.18 | 95158.31 | 29.63442 | 0.02676947 | 0.9284219 | 0.001855511 | 0.01084034 | 0.05016664 | 0.09420261 | 0.07990712 | 2007.437 | X70 | 9
4214 | 80094.27 | 97315.19 | 30.65751 | 0.08505199 | 1.152011 | 0.003315939 | 0.009766134 | 0.04810637 | 0.1242663 | 0.04943434 | 2010.106 | X70 | 9
4215 | 80997.12 | 96462.95 | 30.76353 | 0.008160466 | 1.471149 | 0.004082063 | 0.01482165 | 0.1059444 | 0.2890204 | 0.0771654 | 2006.06 | X70 | 9
4216 | 78712.4 | 98122.41 | 31.6735 | 0.04332517 | 0.9972468 | 0.00260677 | 0.01495723 | 0.06933735 | 0.211019 | 0.02821678 | 2011.132 | X70 | 9
4217 | 81028.48 | 90437.65 | 31.2389 | 0.05221539 | 1.372449 | 0.00408187 | 0.01587979 | 0.09847129 | 0.1958287 | 0.08573272 | 2013.208 | X70 | 9
4218 | 81583.37 | 92090.24 | 32.19729 | 0.03549484 | 1.329908 | 0.002241341 | 0.01136664 | 0.05530049 | 0.03138202 | 0.06117503 | 2014.046 | X70 | 9
4219 | 82976.74 | 93405.46 | 30.30209 | 0.00763989 | 0.8749318 | 0.003968231 | 0.01703768 | 0.03971819 | 0.003827508 | 0.03966632 | 2008.822 | X70 | 9
4220 | 79451.75 | 107688.4 | 34.46413 | 0.02225923 | 0.9871648 | 0.004484476 | 0.01547266 | 0.01459975 | 0.3447732 | 0.0603656 | 2014.56 | X70 | 9